## Proton
time [min]: | Peak name | 1-hexene #1 | 1-heptanal #1 | 2-methylhexanal #1 | Hydrogen #2 | TMB aromatic #3 | TMB methyl #9 | 1-hexene (other H double bond) | [1-hexene] | [1-heptanal] | [2-methylhexanal] | [Hydrogen] | [TMB aromatic] | [TMB methyl] | [1-hexene (other H double bond)] | Conversion | Regioselectivity n-heptanal | Regioselectivity 2-methylhexanal | PPh3/Rh= 10
0.01666667 | I0 | 49400105.75 | 5535 | -4942.5 | -9731.75 |  | 212771560.2 | 112298024.8 | 460.4398 | 0.06126129 | -0.05047748 | -0.009543015 | 0 | 86.63671 | 477.3503 | 0 | 568.0857 | -468.0857 | -1.213636 | INTERNAL REFERENCE |  | FLOW CALIBRATION
8.55 | I1 | 45364944 | -6498 | 5351.5 | 4457.75 |  | 210203370 | 104998990.5 | 427.9956 | -0.07279845 | 0.05532232 | 0.004424705 | 0 | 86.63671 | 451.777 | 7.046359 | 416.5594 | -316.5594 | -1.315896 | 1-hexene Volume (mL) | 1.3 |  | 1-hexene (initial) | 1-hexene (end) | 1-heptanal (end) | 2-methylhexanal (end) | Hydrogen (end) | TMB aromatic (initial) | TMB methyl (initial) | TMB aromatic (end) | TMB methyl (end) | 1-hexene (other H double bond)
15.68333 | I2 | 44332980.75 | 11630.5 | -8109.75 | 10751841 |  | 207819825 | 102643482.8 | 423.0567 | 0.1317934 | -0.08479789 | 10.79454 | 0 | 86.63671 | 446.7073 | 8.119012 | 280.4385 | -180.4385 | -1.554206 | 1-hexene n (moles) | 0.01047291 | 0 mL/min | 29142933 | 4176547 | 20157390 | 6622347.5 | 1074285 | 20038820.5 | 62136918 | 20500117 | 63075554.75 | 6178930.4
22.81667 | I3 | 44348532.25 | 135843 | 38090 | 11297585.5 |  | 209243162.2 | 102631980.8 | 420.3263 | 1.528861 | 0.3955708 | 11.2653 | 0 | 86.63671 | 443.619 | 8.712003 | 79.4448 | 20.5552 | 3.86495 | Reaction Volume (L) | 0.0224 | 4 mL/min | 6753625.75 | 987740.88 | 4886701.75 | 1720202.62 | 1587382.75 | 7573613.62 | 36011967.12 | 8493347.5 | 37857670.38 | 1621787.25
29.96667 | I4 | 44084390 | 288359.25 | 99498.5 | 11116076 |  | 208826074.5 | 102285962.5 | 418.6573 | 3.251856 | 1.035372 | 11.10644 | 0 | 86.63671 | 443.0064 | 9.074476 | 75.84985 | 24.15015 | 3.140761 | 1-hexene (M) | 0.4675406 | CF | 4.315154 | 4.228383 | 4.124948 | 3.849749 | 0.6767649 | 2.645873 | 1.725452 | 2.413668 | 1.666124 | 3.809951
37.08333 | I5 | 43591701.25 | 607048.5 | 220997.5 | 10974275.5 |  | 209113917 | 101175244.5 | 413.4085 | 6.836323 | 2.296513 | 10.94967 | 0 | 86.63671 | 437.5926 | 10.21442 | 74.85432 | 25.14568 | 2.976827 | 1-hexene(mM) | 467.5406
44.23333 | I6 | 42999404 | 980339.75 | 354208.5 | 10711115.5 |  | 209149277 | 99790644 | 407.7225 | 11.0383 | 3.680164 | 10.6853 | 0 | 86.63671 | 431.5311 | 11.44935 | 74.99628 | 25.00372 | 2.999405
51.36667 | I7 | 42190085.5 | 1442015.75 | 523898.5 | 10510051 |  | 208605585.5 | 97939982 | 401.0911 | 16.27894 | 5.4574 | 10.51204 | 0 | 86.63671 | 424.6321 | 12.88957 | 74.89274 | 25.10726 | 2.982912 | # is the number of protons of the peak taken for integration |  | 0 mL | static with long delay (flow+ full relaxtion effects)
58.5 | I8 | 41377221.75 | 2020827.5 | 703619 | 10316375 |  | 209904747.2 | 96008012.5 | 390.9288 | 22.67196 | 7.284166 | 10.25447 | 0 | 86.63671 | 413.6794 | 15.09666 | 75.68388 | 24.31612 | 3.112499 | If #>1 the integration will be divided by the number of protons |  | 4 mL | flow with shot delay (flow + poor relaxiation)
65.61667 | I9 | 41210110 | 2652777 | 935678.25 | 10203864.5 |  | 210215680.5 | 95532589.5 | 388.774 | 29.71787 | 9.672216 | 10.12763 | 0 | 86.63671 | 411.0221 | 15.56464 | 75.44505 | 24.55495 | 3.072499
73.63333 | I10 | 42501186.25 | 3546398.25 | 1284093.25 | 10048821.5 |  | 210425607.2 | 97712523 | 400.554 | 39.68908 | 13.26058 | 9.963795 | 0 | 86.63671 | 419.9817 | 13.00623 | 74.95625 | 25.04375 | 2.993012 |  |  |  | initial CF were calculated under Argon ( the reactor was still no pressurized)
80.75 | I11 | 39000327.75 | 4118978 | 1503993.5 | 9852520.75 |  | 209787504.5 | 90730739.75 | 368.678 | 46.23725 | 15.57869 | 9.79887 | 0 | 86.63671 | 391.1592 | 19.92917 | 74.79826 | 25.20174 | 2.967981 | INTERNAL REFERENCE STANDARD |  |  | final CF were calculated under 10 bar H2/CO ( reactor pressurized)
87.88333 | I12 | 38199654.75 | 4956222 | 1802521.25 | 9841175 |  | 210097632.8 | 88743860.25 | 360.576 | 55.55354 | 18.64334 | 9.773138 | 0 | 86.63671 | 382.0286 | 21.68878 | 74.87314 | 25.12686 | 2.979805 | Mass of TMB (g) | 0.3264
95 | I13 | 37066456.75 | 5823939 | 2097636.75 | 9661470 |  | 210839501.2 | 86145135 | 348.6484 | 65.04995 | 21.61936 | 9.560915 | 0 | 86.63671 | 369.5366 | 24.27927 | 75.05534 | 24.94466 | 3.008875 | Molecular weight of TMB (g/mol) | 168.19
102.1667 | I14 | 35852458 | 6699248 | 2416420.75 | 9405262 |  | 209708000 | 83377477 | 339.049 | 75.23036 | 25.0393 | 9.357593 | 0 | 86.63671 | 359.594 | 26.36409 | 75.02804 | 24.97196 | 3.004492 | Moles of TMB (n) | 0.001940662
109.2833 | I15 | 34671800.5 | 7702856.5 | 2654093 | 9226893.25 |  | 209252741.5 | 80562253.75 | 328.5972 | 86.68875 | 27.56192 | 9.200101 | 0 | 86.63671 | 348.2083 | 28.63407 | 75.87592 | 24.12408 | 3.145236 | Reaction Volume (L) | 0.0224
116.4167 | I16 | 33658399 | 8588222.5 | 3110270.75 | 9182726.25 |  | 209941903.2 | 78268059.5 | 317.9457 | 96.33548 | 32.19316 | 9.126006 | 0 | 86.63671 | 337.1818 | 30.9474 | 74.95254 | 25.04746 | 2.992421 | TMB (M) | 0.08663671
123.5167 | I17 | 32311489.25 | 9508075 | 3418019.25 | 8952742 |  | 210361628.5 | 75231700.5 | 304.6134 | 106.4408 | 35.30795 | 8.87969 | 0 | 86.63671 | 323.4544 | 33.84295 | 75.09117 | 24.90883 | 3.014641 | TMB (mM) | 86.63671 | FLOW CALIBRATION
130.6667 | I18 | 31697404.25 | 10632882.5 | 3785793.25 | 8932554 |  | 209594448.8 | 73602508.5 | 299.918 | 119.4685 | 39.25018 | 8.892096 | 0 | 86.63671 | 317.6081 | 34.86272 | 75.27059 | 24.72941 | 3.043769 |  |  |  | 1-hexene (initial) | 1-hexene (end) | 1-heptanal (end) | 2-methylhexanal (end) | Hydrogen (end) | TMB aromatic (initial) | TMB methyl (initial) | TMB aromatic (end) | TMB methyl (end) | 1-hexene (other H double bond)
137.7667 | I19 | 30091686 | 11591713.75 | 4060888.25 | 8773862.5 |  | 210193846.8 | 69944983 | 283.9129 | 129.8703 | 41.98224 | 8.709216 | 0 | 86.63671 | 300.9645 | 38.33876 | 75.57077 | 24.42923 | 3.093457 |  |  | 0 mL/min | 27801631.75 | 7535930.75 | 18731681.75 | 5722346 | 4418212.5 | 21692481.75 | 64375699.5 | 21658427.75 | 61247808.25 | 14422330.5
145.5833 | I20 | 30352402.25 | 13343322.25 | 4725477 | 8676504.75 |  | 210814394.2 | 69829776.5 | 285.5298 | 149.0548 | 48.70908 | 8.587224 | 0 | 86.63671 | 299.5843 | 37.9876 | 75.37008 | 24.62992 | 3.060102 |  |  | 4 mL/min | 6119772.12 | 1757276 | 3678377.62 | 1217786.62 | 3899448.12 | 7343423.12 | 36664043.12 | 7981818.62 | 36325176.25 | 3687129.62
152.75 | I21 | 27886331.75 | 13944569.5 | 4922460.75 | 8506301.5 |  | 210608019 | 64805556.25 | 262.5881 | 155.9238 | 50.78926 | 8.427022 | 0 | 86.63671 | 278.3018 | 42.97016 | 75.43006 | 24.56994 | 3.070014 |  |  | CF | 4.542919 | 4.288416 | 5.092376 | 4.698973 | 1.133035 | 2.954001 | 1.755827 | 2.71347 | 1.686098 | 3.911533
159.8667 | I22 | 26545004.75 | 14932467 | 5283648 | 8195314.5 |  | 210148011.8 | 61754959.25 | 250.5048 | 167.3356 | 54.63528 | 8.136705 | 0 | 86.63671 | 265.7818 | 45.59445 | 75.38629 | 24.61371 | 3.062776
167.0167 | I23 | 25324506.75 | 15850577.25 | 5667650.75 | 8220965.25 |  | 209259623 | 58956131.75 | 240.0016 | 178.3782 | 58.85484 | 8.196824 | 0 | 86.63671 | 254.8134 | 47.87558 | 75.19113 | 24.80887 | 3.030816
174.1333 | I24 | 23954177.5 | 16946768 | 6028222.25 | 8123591.5 |  | 209592830 | 55835766.5 | 226.654 | 190.4112 | 62.49962 | 8.08686 | 0 | 86.63671 | 240.9432 | 50.77445 | 75.28788 | 24.71212 | 3.046598
181.2667 | I25 | 22613209 | 18007052 | 6298200.25 | 8011245.75 |  | 210400591 | 52626955 | 213.1443 | 201.5477 | 65.04802 | 7.944404 | 0 | 86.63671 | 226.2247 | 53.70853 | 75.6005 | 24.3995 | 3.098444
188.3667 | I26 | 21558451.5 | 18845354.25 | 6671582.75 | 7941016 |  | 209412844 | 50283234.75 | 204.161 | 211.9254 | 69.22933 | 7.911904 | 0 | 86.63671 | 217.1694 | 55.65957 | 75.37679 | 24.62321 | 3.061209
195.5 | I27 | 20404215.25 | 19837838.25 | 6908668.5 | 7788942.75 |  | 208893026.5 | 47571056.75 | 193.7111 | 223.6416 | 71.8679 | 7.779699 | 0 | 86.63671 | 205.967 | 57.92911 | 75.68 | 24.32 | 3.111842
202.65 | I28 | 19461846.75 | 20793064.5 | 7347373 | 7605022.5 |  | 208870210.5 | 45410071.5 | 184.7847 | 234.4359 | 76.43991 | 7.596827 | 0 | 86.63671 | 196.6321 | 59.86777 | 75.41143 | 24.58857 | 3.066931
209.7833 | I29 | 18134268.75 | 21782478 | 7689073.25 | 7632622.5 |  | 209021168.5 | 42334851.5 | 172.0554 | 245.4139 | 79.93708 | 7.618891 | 0 | 86.63671 | 183.1835 | 62.63238 | 75.43051 | 24.56949 | 3.070088
217.6833 | I30 | 17802797 | 23977474.5 | 8422463 | 7551226.5 |  | 209339589.5 | 41145656.25 | 168.6535 | 269.7331 | 87.42836 | 7.526176 | 0 | 86.63671 | 177.7671 | 63.37121 | 75.52133 | 24.47867 | 3.08519
224.8 | I31 | 15705484.25 | 23711636.75 | 8313310.75 | 7410750 |  | 208427406.2 | 36741058.75 | 149.4359 | 267.9099 | 86.67299 | 7.418491 | 0 | 86.63671 | 159.432 | 67.54496 | 75.55636 | 24.44364 | 3.091043
231.95 | I32 | 14766845.75 | 25062345 | 8723860 | 7380313.5 |  | 208827379.5 | 34361323.75 | 140.2358 | 282.6288 | 90.77909 | 7.373872 | 0 | 86.63671 | 148.8199 | 69.54308 | 75.68903 | 24.31097 | 3.113369
239.0667 | I33 | 13520674.25 | 25892940.25 | 9023265.5 | 7328284 |  | 209274203.5 | 31611731 | 128.1272 | 291.372 | 93.69418 | 7.306255 | 0 | 86.63671 | 136.6191 | 72.17287 | 75.66803 | 24.33197 | 3.109819
246.2 | I34 | 12654588.75 | 26846029.75 | 9295595.25 | 7239003 |  | 208519345.5 | 29507906.25 | 120.3539 | 303.1907 | 96.87136 | 7.24337 | 0 | 86.63671 | 127.9884 | 73.8611 | 75.78591 | 24.21409 | 3.129828
253.3 | I35 | 11499682 | 27334167.75 | 9521298.75 | 7153800.25 |  | 208385343 | 27034854.75 | 109.4403 | 308.9021 | 99.28727 | 7.162719 | 0 | 86.63671 | 117.3372 | 76.23136 | 75.67617 | 24.32383 | 3.111195
260.4167 | I36 | 10616626.75 | 28011484 | 9735338.75 | 7117833 |  | 207627940.5 | 24858342 | 101.405 | 317.7111 | 101.8896 | 7.152704 | 0 | 86.63671 | 108.2842 | 77.97649 | 75.71749 | 24.28251 | 3.11819
268.1333 | I37 | 9691208.25 | 29153844.25 | 10146715.25 | 7107867.5 |  | 209871646.8 | 22753675 | 91.57622 | 327.1329 | 105.0597 | 7.066328 | 0 | 86.63671 | 98.05652 | 80.11114 | 75.69146 | 24.30854 | 3.11378
275.25 | I38 | 8704612 | 29531182.75 | 10293771.25 | 7087815.5 |  | 208981437 | 20537559.25 | 82.60385 | 332.7785 | 107.0364 | 7.076409 | 0 | 86.63671 | 88.88323 | 82.05979 | 75.66331 | 24.33669 | 3.109023
282.35 | I39 | 7957734 | 30160026.75 | 10410004.75 | 7023983.25 |  | 207789062.2 | 18760818.75 | 75.94957 | 341.815 | 108.8661 | 7.052921 | 0 | 86.63671 | 81.6597 | 83.505 | 75.84409 | 24.15591 | 3.139774
290.25 | I40 | 7576670.25 | 32258707 | 11158882.5 | 7002145.25 |  | 208209001 | 17683598.75 | 72.1668 | 364.8628 | 116.4624 | 7.016812 | 0 | 86.63671 | 76.81567 | 84.32655 | 75.8038 | 24.1962 | 3.13288
297.3667 | I41 | 6538306.25 | 31277330.25 | 10892138 | 7000449.75 |  | 207855118.8 | 15477496 | 62.38255 | 354.3652 | 113.872 | 7.027057 | 0 | 86.63671 | 67.34706 | 86.45153 | 75.6807 | 24.3193 | 3.111961
304.4833 | I42 | 5834237.75 | 31721485.5 | 10994256.25 | 6960278.75 |  | 207469076.8 | 13904564.5 | 55.76855 | 360.0661 | 115.1535 | 6.999733 | 0 | 86.63671 | 60.61536 | 87.88798 | 75.76837 | 24.23163 | 3.126837
311.5833 | I43 | 5349060.25 | 32307417.75 | 11203396 | 6931398 |  | 207413095.8 | 12694767.25 | 51.14461 | 366.8159 | 117.3757 | 6.97257 | 0 | 86.63671 | 55.35633 | 88.89223 | 75.75842 | 24.24158 | 3.125145
319.0333 | I44 | 4764670.75 | 32628812 | 11290448.25 | 6915343.25 |  | 207480549.8 | 11453898.25 | 45.54221 | 370.3446 | 118.2492 | 6.954159 | 0 | 86.63671 | 49.9292 | 90.10898 | 75.79805 | 24.20195 | 3.131898

## Hydride
time [min]: | Peak name | A/B | C | Riv 1 | Riv 2 | [A/B] | [C] | Sum Hyds | % |  |  | 1 | 2
3.9 | I0 | 3333.573 |  | 80.42501 | 0 | 0.0006644919 | 0 | 0.0006644919 | 0.02679838 | RG Calibration |  |  |  | Flow Calibration
11.01667 | I1 | -15370.01 |  | -370.8132 | 0 | -0.003063753 | 0 | -0.003063753 | -0.1235585 |  | Hyd 1 | Hyd 2 |  |  | Hyd1 | Hyd 2 | 1-hexene
18.15 | I2 | 175829.2 |  | 4242.015 | 0 | 0.03504861 | 0 | 0.03504861 | 1.41348 | CF | 0.9894 | 0.9894 |  | 0 mL/min | 2046283.86 | 1 | 29142933
25.28333 | I3 | 346877.3 |  | 8368.68 | 0 | 0.06914417 | 0 | 0.06914417 | 2.788524 | RG Hyd | 203 | 203 |  | 4 mL/min | 933901.53 | 1 | 6753625.75
32.4 | I4 | 484518 |  | 11689.37 | 0 | 0.09658052 | 0 | 0.09658052 | 3.895008 | RG 1H | 4.5 | 9 |  | CF | 1.1 | 1 | 4.315154
39.55 | I5 | 595328.3 |  | 14362.75 | 0 | 0.1186687 | 0 | 0.1186687 | 4.785806 | Int TMB | 94372593.5 | 65984307
46.7 | I6 | 705274 |  | 17015.27 | 0 | 0.1405845 | 0 | 0.1405845 | 5.669652 | [TMB] | 86.63671 | 467.5406
53.83333 | I7 | 831138.8 |  | 20051.86 |  | 0.1656736 |  | 0.1656736 | 6.681471
60.93333 | I8 | 914402.4 |  | 22060.66 |  | 0.1822708 |  | 0.1822708 | 7.350822 | IRF | 45.59441 | 22.79721
68.06667 | I9 | 1002113.2 |  | 24176.75 |  | 0.1997544 |  | 0.1997544 | 8.055924
76.08333 | I10 | 1074042.5 |  | 25912.1 |  | 0.2140923 |  | 0.2140923 | 8.634158
83.2 | I11 | 1205492.1 |  | 29083.42 |  | 0.2402946 |  | 0.2402946 | 9.690873
90.31667 | I12 | 1297122.6 |  | 31294.07 |  | 0.2585596 |  | 0.2585596 | 10.42749
97.45 | I13 | 1335039.5 |  | 32208.85 |  | 0.2661177 |  | 0.2661177 | 10.7323
104.6167 | I14 | 1432918.3 |  | 34570.25 |  | 0.2856282 |  | 0.2856282 | 11.51914
111.7333 | I15 | 1491463.0 |  | 35982.68 |  | 0.2972981 |  | 0.2972981 | 11.98977
118.85 | I16 | 1589150.0 |  | 38339.46 |  | 0.3167704 |  | 0.3167704 | 12.77507
125.9667 | I17 | 1669935.9 |  | 40288.48 |  | 0.3328737 |  | 0.3328737 | 13.42451
133.1 | I18 | 1735241.7 |  | 41864.03 |  | 0.3458913 |  | 0.3458913 | 13.9495
140.2167 | I19 | 1735598.1 |  | 41872.63 |  | 0.3459623 |  | 0.3459623 | 13.95236
148.0333 | I20 | 1897584.3 |  | 45780.67 |  | 0.3782516 |  | 0.3782516 | 15.25456
155.1833 | I21 | 2002145.1 |  | 48303.28 |  | 0.399094 |  | 0.399094 | 16.09512
162.3333 | I22 | 2056515.2 |  | 49615 |  | 0.4099318 |  | 0.4099318 | 16.53219
169.45 | I23 | 2121379.0 |  | 51179.89 |  | 0.4228613 |  | 0.4228613 | 17.05363
176.5833 | I24 | 2218350.7 |  | 53519.41 |  | 0.442191 |  | 0.442191 | 17.83318
183.7 | I25 | 2264009.1 |  | 54620.95 |  | 0.4512922 |  | 0.4512922 | 18.20022
190.8333 | I26 | 2374758.1 |  | 57292.85 |  | 0.4733681 |  | 0.4733681 | 19.09053
197.9667 | I27 | 2390311.2 |  | 57668.08 |  | 0.4764684 |  | 0.4764684 | 19.21556
205.1167 | I28 | 2461663.9 |  | 59389.52 |  | 0.4906913 |  | 0.4906913 | 19.78916
212.2333 | I29 | 2578770.4 |  | 62214.8 |  | 0.5140346 |  | 0.5140346 | 20.73057
220.1333 | I30 | 2664196.0 |  | 64275.76 |  | 0.5310627 |  | 0.5310627 | 21.4173
227.25 | I31 | 2717828.7 |  | 65569.69 |  | 0.5417535 |  | 0.5417535 | 21.84845
234.4 | I32 | 2821928.9 |  | 68081.19 |  | 0.5625041 |  | 0.5625041 | 22.6853
241.5167 | I33 | 2827621.7 |  | 68218.53 |  | 0.5636389 |  | 0.5636389 | 22.73107
248.65 | I34 | 2913369.9 |  | 70287.27 |  | 0.5807314 |  | 0.5807314 | 23.42039
255.7667 | I35 | 3000698.0 |  | 72394.13 |  | 0.5981387 |  | 0.5981387 | 24.12242
262.9 | I36 | 3072135.7 |  | 74117.62 |  | 0.6123786 |  | 0.6123786 | 24.6967
270.5833 | I37 | 3171835.0 |  | 76522.94 |  | 0.632252 |  | 0.632252 | 25.49818
277.7 | I38 | 3231175.0 |  | 77954.56 |  | 0.6440805 |  | 0.6440805 | 25.97521
284.8 | I39 | 3264449.4 |  | 78757.34 |  | 0.6507132 |  | 0.6507132 | 26.2427
292.7 | I40 | 3346252.5 |  | 80730.9 |  | 0.6670192 |  | 0.6670192 | 26.90031
299.8167 | I41 | 3406082.7 |  | 82174.35 |  | 0.6789454 |  | 0.6789454 | 27.38128 |  |  | Rh concentration
306.9167 | I42 | 3443385.8 |  | 83074.31 |  | 0.6863811 |  | 0.6863811 | 27.68116 |  |  | actual weight (g) | 0.0135
314.0167 | I43 | 3509191.2 |  | 84661.92 |  | 0.6994983 |  | 0.6994983 | 28.21016 |  |  | MW RhHCO(PPh3)3 (g/mol) | 918.78
321.5 | I44 | 3544721.3 |  | 85519.11 |  | 0.7065807 |  | 0.7065807 | 28.49579 |  |  | MW Rh(acac)(CO)2 (g/mol) | 258.03
|  |  |  | 0 |  | 0 |  | 0 | 0 |  |  | Number of mol (n) | 5.23195e-05
|  |  |  | 0 |  | 0 |  | 0 | 0 |  |  | actual volume of reaction (L) | 0.0211
|  |  |  | 0 |  | 0 |  | 0 | 0 |  |  | [Rh] (M) | 0.002479597
|  |  |  | 0 |  | 0 |  | 0 | 0 |  |  | [Rh] (mM) | 2.479597
0

## Phosphorus
time [min]: | Peak name | internal standard #1 | OPPh3 | PPh3 | A/B | Q | [PPh3] | [OPPh3] | }A/B] | [Q] | total phosphorus | % | when phosphorus source is PPH3
7.7 | I0 | 119726820.8 | 1447133.5 | 3321284.2 | 444505.4 | -178822.125 | 0.4670731 | 0.2503592 | 0.01522355 | -0.01205045 | 0.7478794 | -0.4859841
14.83333 | I1 | 118962347 | 844722.5 | 3232714 | 860153 | -240929.5625 | 0.4575389 | 0.1470791 | 0.02964808 | -0.01634007 | 0.6639142 | -0.6589809 | INTERNAL REFERENCE (CF SPECTRUM) |  | FLOW CALIBRATION
21.96667 | I2 | 119679757.3 | 1215470 | 3163841.6 | 1748117.6 | 663347.125 | 0.4451069 | 0.2103633 | 0.05989358 | 0.04471915 | 0.7752573 | 1.803485 | Triphenylphosphine mass (g) | 0.0398 |  | Triphenylphosphosphate | Peak 1 | Peak 2 | Peak 3
29.11667 | I3 | 119706959.8 | 891053.5625 | 3762518.2 | 1791713.1 | 1255569.375 | 0.5292118 | 0.154181 | 0.06137329 | 0.08462423 | 0.8061393 | 3.412822 | Triphenylphosphine n (moles) | 0.0001517404 | 0 mL/min | 41541843.23 | 9494606.05 | 2840502.61 | 4470848.14
36.23333 | I4 | 120611314.7 | 1326501.5 | 3666989.2 | 2038467.2 | 2510419.1 | 0.511908 | 0.2278065 | 0.06930204 | 0.1679313 | 0.8783185 | 6.772523 | Reaction Volume (L) | 0.0224 | 4 mL/min | 12151465.28 | 2394563.98 | 582329.3 | 2314991.41
43.38333 | I5 | 120953610.4 | 1657393.6 | 4616334.1 | 2166111.8 | 2763914.6 | 0.6426118 | 0.2838266 | 0.07343319 | 0.1843653 | 1.073305 | 7.435293 | Triphenylphosphine concentration (M) | 0.006774127 | CF | 3.418669 | 3.965067 | 4.877829 | 1.931259 | 1.9
50.53333 | I6 | 120846244.1 | 1617438.1 | 4874171.7 | 3968533.7 | 4067233.8 | 0.6791066 | 0.2772304 | 0.1346565 | 0.2715435 | 1.22565 | 10.95111 | Triphenylphosphine concentration (mM) | 6.774127 |  | internal standard |  |  |  | acyl cpmplex
57.66667 | I7 | 122167547.8 | 1883906.8 | 4852894.375 | 5923534.8 | 4558024.8 | 0.6688293 | 0.319411 | 0.1988179 | 0.3010192 | 1.385876 | 12.13984
64.76667 | I8 | 122352028.3 | 2505883.2 | 6560338.2 | 6010599.7 | 4875821.3 | 0.9027871 | 0.4242248 | 0.2014359 | 0.3215215 | 1.729884 | 12.96668
71.91667 | I9 | 121571151.2 | 2540340.7 | 6085435.9 | 6120049.875 | 5483121.75 | 0.8428135 | 0.4328205 | 0.2064214 | 0.3638905 | 1.688477 | 14.67539 | [Triphenylphosphate] ACTUAL EXPERIMENT
79.91667 | I10 | 121680048.1 | 1852346.1 | 7166681.2 | 6139497.2 | 5773922.6 | 0.9916742 | 0.3153183 | 0.206892 | 0.3828468 | 1.720777 | 15.43988 | Triphenylphosphate mass (g) | 0.1061
87.05 | I11 | 122604266.7 | 2322320.3 | 8127091 | 7759499.2 | 5793120.5 | 1.116092 | 0.3923403 | 0.2595126 | 0.3812241 | 2.027457 | 15.37444 | Triphenylphosphate n (moles) | 0.0003251808
94.15 | I12 | 123388611.6 | 3394554.3 | 8063137.625 | 7112650.9 | 6824776.1 | 1.10027 | 0.5698414 | 0.236367 | 0.4462587 | 2.142845 | 17.99723 | Reaction Volume (L) | 0.0224
101.3333 | I13 | 123145886.2 | 2419269.2 | 9987975.6 | 7390145.3 | 7044745.1 | 1.365614 | 0.4069215 | 0.2460727 | 0.46155 | 2.264681 | 18.61391 | Triphenylphosphate concentration (M) | 0.014517
108.45 | I14 | 122589567.3 | 2719943.75 | 9798796.8 | 8848947 | 6449122.375 | 1.345828 | 0.4595712 | 0.2959841 | 0.4244441 | 2.397367 | 17.11746 | Triphenylphosphate concentration (mM) | 14.517
115.5667 | I15 | 123100270 | 2699615.125 | 11388905.2 | 9646127.1 | 7575377.75 | 1.557734 | 0.454244 | 0.3213101 | 0.4964994 | 2.654598 | 20.02339
122.6833 | I16 | 123435130.1 | 3672351.5 | 11845707.4 | 9839990.8 | 6544448.625 | 1.615818 | 0.6162427 | 0.3268784 | 0.4277674 | 2.885818 | 17.25149
129.8 | I17 | 122971484.8 | 3478170.1 | 13136829.1 | 8548346.2 | 7302327.3 | 1.79869 | 0.5858585 | 0.2850415 | 0.4791045 | 2.954632 | 19.32187
136.9333 | I18 | 122955218.9 | 3355112.125 | 13377841.6 | 10043051.6 | 7087338.25 | 1.831932 | 0.5652056 | 0.3349262 | 0.4650606 | 3.06699 | 18.75549
144.05 | I19 | 122869680.2 | 2976713.125 | 16448211 | 10955723.75 | 8035653.25 | 2.25395 | 0.5018092 | 0.3656173 | 0.5276548 | 3.486994 | 21.27986
151.8667 | I20 | 123293342.2 | 3755106.3 | 16542899.6 | 10534839.4 | 7944874.4 | 2.259136 | 0.6308541 | 0.3503633 | 0.5199012 | 3.590716 | 20.96716
159.0167 | I21 | 122527982.0 | 3037317.8 | 17803535.0 | 11918487.0 | 7799971.8 | 2.446478 | 0.5134537 | 0.3988561 | 0.5136073 | 3.757644 | 20.71334 | when phosphorus source is RhHCOPPh33
166.15 | I22 | 122560678.2 | 3994445.3 | 18458648.7 | 12121762.0 | 7186372.9 | 2.535824 | 0.6750745 | 0.4055505 | 0.4730772 | 4.021999 | 19.07879
173.2833 | I23 | 122076516.1 | 3656228.875 | 18825468.4 | 12926119.9 | 7747401.25 | 2.596474 | 0.6203654 | 0.4341766 | 0.5120323 | 4.085193 | 20.64982 | Rh concentration
180.4167 | I24 | 122823507.8 | 3684147.2 | 18623942.25 | 12755983.75 | 7839844.8 | 2.553056 | 0.6213007 | 0.425856 | 0.5149907 | 4.026069 | 20.76913 | actual weight (g) | 0.0135
187.5333 | I25 | 122326314 | 3834986.4 | 19402746.25 | 12351610.4 | 7085093.25 | 2.670629 | 0.6493671 | 0.4140321 | 0.4673036 | 4.148061 | 18.84595 | MW RhHCO(PPh3)3 (g/mol) | 918.78
194.6667 | I26 | 123007606.6 | 4683029.125 | 18502040.3 | 13007575.3 | 7093692.6 | 2.53255 | 0.7885718 | 0.4336054 | 0.4652794 | 4.188332 | 18.76431 | MW Rh(acac)(CO)2 (g/mol) | 258.03
201.8 | I27 | 124312447.4 | 3577101.2 | 18125976.3 | 14370846.5 | 6910673.625 | 2.455032 | 0.5960229 | 0.4740215 | 0.4485173 | 3.999098 | 18.08831 | Number of mol (n) | 5.23195e-05
208.95 | I28 | 124155099.1 | 4573029.3 | 19084983.3 | 13859278.6 | 6944467.375 | 2.588198 | 0.7629319 | 0.4577269 | 0.4512818 | 4.266584 | 18.1998 | actual volume of reaction (L) | 0.0211
216.0667 | I29 | 124344772.7 | 3898023.625 | 19775046.1 | 14292893.4 | 6954785.9 | 2.67769 | 0.6493267 | 0.4713277 | 0.4512629 | 4.269672 | 18.19904 | [Rh] (M) | 0.002479597
223.9667 | I30 | 124423852.1 | 4009209.8 | 18862404.6 | 15598622.7 | 6595433.8 | 2.552488 | 0.6674235 | 0.514059 | 0.4276743 | 4.24803 | 17.24773 | [Rh] (mM) | 2.479597 | [PPh3] | 7.438791
231.1 | I31 | 124299610.1 | 3690889.6 | 18829130.5 | 15637556.5 | 6791477.7 | 2.550532 | 0.6150461 | 0.5158572 | 0.4408267 | 4.197293 | 17.77816
238.2333 | I32 | 125230967.9 | 4008052.625 | 19127024.9 | 16586948 | 6412787 | 2.571615 | 0.6629305 | 0.5431066 | 0.4131507 | 4.320759 | 16.66201
245.35 | I33 | 124298358.1 | 4206236 | 18662059.8 | 17309755.3 | 6070709.4 | 2.527927 | 0.7009299 | 0.571026 | 0.3940465 | 4.370909 | 15.89155
252.4833 | I34 | 124389379 | 4425962.8 | 18690340.2 | 17415643.6 | 5505688.7 | 2.529905 | 0.7370056 | 0.5740987 | 0.3571098 | 4.415108 | 14.40193
259.6 | I35 | 124091635.7 | 3991556.3 | 20258347.5 | 17090696.9 | 4989719 | 2.748728 | 0.6662636 | 0.5647388 | 0.3244195 | 4.544469 | 13.08356
267.3 | I36 | 124313125.7 | 4043758.875 | 19250007.1 | 18592382.9 | 5945481.1 | 2.607259 | 0.6737746 | 0.6132653 | 0.3858721 | 4.507564 | 15.56189
274.4167 | I37 | 123611094.6 | 4485085.6 | 19572032 | 17953216.6 | 5262450.875 | 2.66593 | 0.751553 | 0.5955458 | 0.343482 | 4.608575 | 13.85233
281.5167 | I38 | 123292228.6 | 5199844.1 | 20265703.4 | 18606914.5 | 4763149.6 | 2.767555 | 0.8735765 | 0.6188266 | 0.3116965 | 4.878785 | 12.57045
288.6333 | I39 | 123248328.0 | 4360627.0 | 19250945.8 | 18916879.7 | 4531359.6 | 2.629913 | 0.7328486 | 0.6293595 | 0.296634 | 4.62148 | 11.96299
296.5167 | I40 | 123093840.4 | 4729256.5 | 19702279.4 | 19909923.5 | 4419151.4 | 2.694948 | 0.7957981 | 0.6632292 | 0.2896516 | 4.817205 | 11.6814
303.65 | I41 | 123237959.5 | 5002081.7 | 20093615 | 19247576.7 | 4439369.3 | 2.745263 | 0.8407224 | 0.6404156 | 0.2906365 | 4.866816 | 11.72112
310.75 | I42 | 123366598.4 | 4713052.375 | 18632357 | 21844507 | 3823077.2 | 2.542966 | 0.791318 | 0.7260642 | 0.2500281 | 4.786412 | 10.08342
318.2 | I43 | 123403945.1 | 4996890 | 19423599.6 | 19604232.75 | 4342871.7 | 2.650153 | 0.8387202 | 0.6514051 | 0.2839366 | 4.791684 | 11.45092
325.35 | I44 | 122737640.3 | 4808788.7 | 18722085.7 | 21475019.2 | 3372650.4 | 2.568306 | 0.8115294 | 0.7174409 | 0.2217006 | 4.814717 | 8.940995
6.517919
7.452208
6.907968
[20 empty] | Object | Integral [abs] | Integral [rel]
[20 empty] | Integral 1 | 1606604.46 | 0.7651
[20 empty] | Integral 2 | 1637209.55 | 0.7797
[20 empty] | Integral 3 | 24439567.06 | 11.6394
[20 empty] | Object | Integral [abs] | Integral [rel]
[20 empty] | Integral 1 | 10471717.5 | 0.8794
[20 empty] | Integral 2 | 12200826.88 | 1.0247
[20 empty] | Integral 3 | 168827742.0 | 14.1785