## Proton
time [min]: | Peak name | 1-hexene #1 | 1-heptanal #1 | 2-methylhexanal #1 | Hydrogen #2 | TMB aromatic #3 | TMB methyl #9 | 1-hexene (other H double bond) | [1-hexene] | [1-heptanal] | [2-methylhexanal] | [Hydrogen] | [TMB aromatic] | [TMB methyl] | [1-hexene (other H double bond)] | Conversion | Regioselectivity n-heptanal | Regioselectivity 2-methylhexanal | L:B ratio
0.01666667 | I0 | 46102031.25 | -9265 | 162 | -10067.5 | 46119007.25 | 186129196 | 104522481 | 484.4344 | -0.1156069 | 0.001865245 | -0.01112977 | 102.212 | 85.44227 | 500.8927 | 0 | 101.6399 | -1.639896 | -61.97948 | INTERNAL REFERENCE |  | FLOW CALIBRATION
7.3 | I1 | 42559061.5 | 1531.75 | -3740.5 | 5339.75 | 45584150.5 | 187253905 | 97926795 | 444.5192 | 0.01899809 | -0.04280891 | 0.005867716 | 100.4198 | 85.44227 | 466.4662 | 8.239536 | -79.78764 | 179.7876 | -0.4437882 | 1-hexene Volume (mL) | 1.3 |  | 1-hexene (initial) | 1-hexene (end) | 1-heptanal (end) | 2-methylhexanal (end) | Hydrogen (end) | TMB aromatic (initial) | TMB methyl (initial) | TMB aromatic (end) | TMB methyl (end) | 1-hexene (other H double bond)
14.46667 | I2 | 44398081.75 | 78359.75 | 27653.5 | 17544087 | 47505443.5 | 192845554.5 | 102138616.5 | 450.2814 | 0.9437052 | 0.3073094 | 18.71976 | 101.6179 | 85.44227 | 472.4217 | 7.050081 | 75.43519 | 24.56481 | 3.070863 | 1-hexene n (moles) | 0.01047291 | 0 mL/min | 29142933 | 4176547 | 20157390 | 6622347.5 | 1074285 | 20038820.5 | 62136918 | 20500117 | 63075554.75 | 6178930.4
21.56667 | I3 | 46465762.5 | 528585.25 | 229384.75 | 18758076.5 | 49431224 | 197227777.8 | 106945904 | 460.7808 | 6.224434 | 2.492481 | 19.57038 | 103.3879 | 85.44227 | 483.666 | 4.882719 | 71.40639 | 28.59361 | 2.497285 | Reaction Volume (L) | 0.0224 | 4 mL/min | 6753625.75 | 987740.88 | 4886701.75 | 1720202.62 | 1587382.75 | 7573613.62 | 36011967.12 | 8493347.5 | 37857670.38 | 1621787.25
28.68333 | I4 | 47167372.5 | 1331601.25 | 612291.5 | 17858528.25 | 50400764.75 | 198912125.5 | 108230801.5 | 463.7777 | 15.54769 | 6.596786 | 18.47411 | 104.5231 | 85.44227 | 485.3322 | 4.264091 | 70.21024 | 29.78976 | 2.356858 | 1-hexene (M) | 0.4675406 | CF | 4.315154 | 4.228383 | 4.124948 | 3.849749 | 0.6767649 | 2.645873 | 1.725452 | 2.413668 | 1.666124 | 3.809951
35.81667 | I5 | 43131880.25 | 2451026.75 | 1133507.5 | 17958628.5 | 48954655.75 | 196557003 | 99407095 | 429.1798 | 28.96093 | 12.35866 | 18.80025 | 102.7405 | 85.44227 | 451.1058 | 11.406 | 70.09007 | 29.90993 | 2.343372 | 1-hexene(mM) | 467.5406
42.95 | I6 | 41537939.25 | 3930078.25 | 1778363.75 | 17796887.5 | 48966174.75 | 196377099.5 | 95710066.5 | 413.6981 | 46.4797 | 19.4073 | 18.648 | 102.8588 | 85.44227 | 434.7267 | 14.60183 | 70.54457 | 29.45543 | 2.394959
50.08333 | I7 | 38193808.5 | 5640563.5 | 2223076.875 | 15819491.9 | 47167620 | 191055317.1 | 87293550 | 390.9878 | 68.56718 | 24.93623 | 17.03776 | 101.8406 | 85.44227 | 407.5422 | 19.28983 | 73.33121 | 26.66879 | 2.749702 | # is the number of protons of the peak taken for integration |  | 0 mL | static with long delay (flow+ full relaxtion effects)
57.23333 | I8 | 37472789.5 | 7935452 | 2881729.5 | 17391194 | 49412369.75 | 195331476.5 | 86335762.25 | 375.2089 | 94.35227 | 31.61669 | 18.32045 | 104.3518 | 85.44227 | 394.2467 | 22.547 | 74.90121 | 25.09879 | 2.984255 | If #>1 the integration will be divided by the number of protons |  | 4 mL | flow with shot delay (flow + poor relaxiation)
64.38333 | I9 | 33523047.75 | 9331725 | 3553553 | 16349106.25 | 46826087 | 190699925.2 | 76826964.25 | 343.8131 | 113.6487 | 39.93445 | 17.64097 | 101.2916 | 85.44227 | 359.3459 | 29.02794 | 73.99815 | 26.00185 | 2.845881
72.33333 | I10 | 33438626.75 | 12579904.75 | 4165376.25 | 16739483 | 50042124.5 | 197536572.2 | 76458041 | 331.078 | 147.905 | 45.18998 | 17.43707 | 104.502 | 85.44227 | 345.2432 | 31.65679 | 76.59702 | 23.40298 | 3.27296 |  |  |  | initial CF were calculated under Argon ( the reactor was still no pressurized)
79.46667 | I11 | 29848590 | 14097893.5 | 4579036.75 | 16268464 | 48951967 | 195401536.8 | 68485426.75 | 298.7619 | 167.5634 | 50.22056 | 17.13159 | 103.3424 | 85.44227 | 312.6221 | 38.32768 | 76.94019 | 23.05981 | 3.33655 | INTERNAL REFERENCE STANDARD |  |  | final CF were calculated under 10 bar H2/CO ( reactor pressurized)
86.6 | I12 | 26145064.75 | 15219135.25 | 5211196.5 | 15138918.5 | 47009638.25 | 190858358.5 | 59923659 | 267.9217 | 185.1961 | 58.51425 | 16.3216 | 101.6043 | 85.44227 | 280.0507 | 44.69391 | 75.99024 | 24.00976 | 3.164973 | Mass of TMB (g) | 0.3219
93.71667 | I13 | 25046966.75 | 18373132 | 6089043.25 | 16002661 | 49759387 | 197768382 | 57922967 | 247.701 | 215.7641 | 65.98232 | 16.65001 | 103.7897 | 85.44227 | 261.2423 | 48.86801 | 76.58096 | 23.41904 | 3.27003 | Molecular weight of TMB (g/mol) | 168.19
100.9 | I14 | 23722654.5 | 21517071.5 | 7006609.25 | 13493432.5 | 49600482.75 | 192702627.2 | 54217873.25 | 240.7715 | 259.3274 | 77.9212 | 14.40834 | 106.178 | 85.44227 | 250.9599 | 50.29843 | 76.89503 | 23.10497 | 3.328073 | Moles of TMB (n) | 0.001913907
108.05 | I15 | 21846010.75 | 24044779.75 | 7871431.75 | 14708936.5 | 52252057.25 | 202107876.2 | 50265874.25 | 211.4065 | 276.3061 | 83.46529 | 14.97535 | 106.6489 | 85.44227 | 221.8398 | 56.36014 | 76.80047 | 23.19953 | 3.310432 | Reaction Volume (L) | 0.0224
115.1833 | I16 | 19561405.5 | 26255072.5 | 8321443.25 | 13860128 | 51943369.75 | 199589772.2 | 45124409 | 191.6863 | 305.5117 | 89.35025 | 14.2892 | 107.3564 | 85.44227 | 201.6614 | 60.4309 | 77.37178 | 22.62822 | 3.41926 | TMB (M) | 0.08544227
122.2833 | I17 | 18754421 | 30587924.25 | 9574734 | 13984669.75 | 54674707.25 | 205530410.8 | 42911190.25 | 178.4666 | 345.6423 | 99.83573 | 14.00088 | 109.7354 | 85.44227 | 186.2276 | 63.1598 | 77.58908 | 22.41092 | 3.46211 | TMB (mM) | 85.44227 | FLOW CALIBRATION
129.4 | I18 | 16883152.75 | 32957323 | 9984308.25 | 14119660.5 | 55080774.75 | 206333072.2 | 38468525.25 | 160.0347 | 370.9676 | 103.7014 | 14.08103 | 110.1203 | 85.44227 | 166.2977 | 66.96463 | 78.15291 | 21.84709 | 3.577268 |  |  |  | 1-hexene (initial) | 1-hexene (end) | 1-heptanal (end) | 2-methylhexanal (end) | Hydrogen (end) | TMB aromatic (initial) | TMB methyl (initial) | TMB aromatic (end) | TMB methyl (end) | 1-hexene (other H double bond)
136.5167 | I19 | 15391343.5 | 35601961.75 | 11237504.25 | 13231439 | 56137539.5 | 207359688.5 | 35278111.25 | 145.1716 | 398.7517 | 116.1398 | 13.12991 | 111.6774 | 85.44227 | 151.7506 | 70.03277 | 77.44384 | 22.55616 | 3.433378 |  |  | 0 mL/min | 27801631.75 | 7535930.75 | 18731681.75 | 5722346 | 4418212.5 | 21692481.75 | 64375699.5 | 21658427.75 | 61247808.25 | 14422330.5
144.45 | I20 | 13810973 | 38244300.5 | 12538195 | 14019555 | 56235989 | 206900138.5 | 31220098 | 130.5548 | 429.298 | 129.8702 | 13.94288 | 112.1217 | 85.44227 | 134.5932 | 73.05005 | 76.77439 | 23.22561 | 3.305592 |  |  | 4 mL/min | 6119772.12 | 1757276 | 3678377.62 | 1217786.62 | 3899448.12 | 7343423.12 | 36664043.12 | 7981818.62 | 36325176.25 | 3687129.62
151.5667 | I21 | 10415947.75 | 35256227.25 | 11067812 | 14355455.5 | 53445578.5 | 204529150.8 | 23939587.75 | 99.60313 | 400.3442 | 115.969 | 14.44245 | 107.7936 | 85.44227 | 104.4025 | 79.43929 | 77.53902 | 22.46098 | 3.452165 |  |  | CF | 4.542919 | 4.288416 | 5.092376 | 4.698973 | 1.133035 | 2.954001 | 1.755827 | 2.71347 | 1.686098 | 3.911533
158.6667 | I22 | 9125567 | 36485874.75 | 11290611.25 | 14356008 | 53655557 | 205074229 | 21115040.5 | 87.03184 | 413.206 | 117.9891 | 14.40462 | 107.9294 | 85.44227 | 91.83968 | 82.03434 | 77.788 | 22.212 | 3.50207
165.7833 | I23 | 7371792.75 | 34464161.5 | 11489427.75 | 12655896.75 | 50875461 | 196490663.8 | 17343238.75 | 73.37711 | 407.3603 | 125.3118 | 13.25348 | 106.8077 | 85.44227 | 78.72956 | 84.85303 | 76.47488 | 23.52512 | 3.250775
172.8833 | I24 | 6594670.5 | 35965621 | 11475610.25 | 13204060 | 51916462.25 | 200221343 | 15496368 | 64.41873 | 417.1864 | 122.829 | 13.56989 | 106.9624 | 85.44227 | 69.03496 | 86.70228 | 77.25454 | 22.74546 | 3.396482
180.0667 | I25 | 6149885.75 | 39425732.5 | 12564316.25 | 13380296.75 | 53718490.25 | 204373950.2 | 14274297.25 | 58.85331 | 448.0301 | 131.7494 | 13.4716 | 108.4263 | 85.44227 | 62.29866 | 87.85113 | 77.27594 | 22.72406 | 3.400623
187.2167 | I26 | 5443177.5 | 40748367.75 | 12619108.75 | 13436618 | 54549348.5 | 206414039 | 12600437.25 | 51.57541 | 458.4837 | 131.0162 | 13.3946 | 109.0151 | 85.44227 | 54.44975 | 89.35348 | 77.77503 | 22.22497 | 3.499444
194.3667 | I27 | 4526525.25 | 40644032.5 | 12928896.5 | 12498045.25 | 53453169.25 | 200719507.2 | 10721232.75 | 44.10672 | 470.2839 | 138.0407 | 12.81243 | 109.8551 | 85.44227 | 47.64361 | 90.89521 | 77.30805 | 22.69195 | 3.406849
201.4833 | I28 | 4122156 | 43563847.75 | 12936897.5 | 11727140.5 | 54354410 | 201443612.8 | 9797653.5 | 40.02214 | 502.2566 | 137.6297 | 11.97892 | 111.3057 | 85.44227 | 43.38285 | 91.73838 | 78.49154 | 21.50846 | 3.649334
208.6167 | I29 | 3713354.75 | 44192061.25 | 13862196.5 | 13020149 | 55935840.5 | 208124147.8 | 8735979.5 | 34.89582 | 493.1451 | 142.7398 | 12.87279 | 110.8674 | 85.44227 | 37.44024 | 92.79659 | 77.55258 | 22.44742 | 3.454854
216.5333 | I30 | 3215192.25 | 48045163.5 | 14471064.5 | 10592947 | 55704405.25 | 199340040.8 | 7868896.25 | 31.54582 | 559.768 | 155.5755 | 10.93456 | 115.274 | 85.44227 | 35.21022 | 93.48811 | 78.25163 | 21.74837 | 3.598046
223.65 | I31 | 2648911.25 | 44196375.5 | 13899694.5 | 12808711.25 | 55333827.5 | 206851280.2 | 6487118.25 | 25.04601 | 496.2281 | 144.0066 | 12.74167 | 110.3491 | 85.44227 | 27.97326 | 94.82984 | 77.50722 | 22.49278 | 3.44587
230.7833 | I32 | 2212730.5 | 43696655.25 | 13839298.5 | 11948475.75 | 54786331.25 | 203608842 | 5434126.75 | 21.25501 | 498.4304 | 145.6642 | 12.07522 | 110.9972 | 85.44227 | 23.80579 | 95.61241 | 77.38466 | 22.61534 | 3.421777
237.9 | I33 | 1963795.5 | 44605156 | 14068105 | 13048816 | 55537171.5 | 207835327 | 4900440.5 | 18.48018 | 498.4466 | 145.0613 | 12.91906 | 110.2302 | 85.44227 | 21.03126 | 96.1852 | 77.45773 | 22.54227 | 3.43611
245.0167 | I34 | 1781151.25 | 45593252.25 | 14469732.75 | 12590199.25 | 55888487.75 | 207810196 | 4381190 | 16.76345 | 509.5498 | 149.2207 | 12.46651 | 110.9409 | 85.44227 | 18.80506 | 96.53958 | 77.34861 | 22.65139 | 3.41474
252.1333 | I35 | 1353455 | 44038248.5 | 14292096 | 10980252.5 | 54847253.25 | 202878663.5 | 3682760.5 | 13.04779 | 504.1347 | 150.9715 | 11.13666 | 111.5205 | 85.44227 | 16.19148 | 97.30659 | 76.95465 | 23.04535 | 3.339271
259.2667 | I36 | 1304482.5 | 45951036.5 | 14209895 | 12397175 | 55635196 | 206955797.5 | 3339555 | 12.32793 | 515.6686 | 147.1461 | 12.32606 | 110.8941 | 85.44227 | 14.3933 | 97.45519 | 77.79982 | 22.20018 | 3.504467
266.3667 | I37 | 1044598.5 | 44430372.75 | 13899279 | 12702350 | 54483173.25 | 206061977.8 | 2846758.75 | 9.914731 | 500.7662 | 144.5539 | 12.68426 | 109.0689 | 85.44227 | 12.3226 | 97.95334 | 77.59966 | 22.40034 | 3.464218
273.4833 | I38 | 948700 | 44428359.25 | 13811303 | 11956803 | 54043313.5 | 203322757.5 | 2431648.25 | 9.125829 | 507.4897 | 145.5741 | 12.10063 | 109.6459 | 85.44227 | 10.66754 | 98.11619 | 77.70906 | 22.29094 | 3.486127
280.6 | I39 | 814758 | 45582682 | 14136579.5 | 12186068.5 | 55163311 | 206340950.5 | 2259630 | 7.722761 | 513.0591 | 146.8231 | 12.15227 | 110.2811 | 85.44227 |  | 98.40582 | 77.75011 | 22.24989 | 3.494404

## Hydride
time [min]: | Peak name | A/B | C | Riv 1 | Riv 2 | [A/B] | [C] | Sum Hyds | % |  |  | 1 | 2
0.01666667 | I0 | -27873.58 | -7069.637 | -562.6872 | -141.4575 | -0.004972556 | -0.001250082 | -0.006222638 | -0.2626258 | RG Calibration |  |  |  | Flow Calibration
7.183333 | I1 | 78746.14 | -19151.31 | 1589.658 | -383.2015 | 0.01404806 | -0.003386412 | 0.01066164 | 0.4499737 |  | Hyd 1 | Hyd 2 |  |  | Hyd1 | Hyd 2 | 1-hexene
14.28333 | I2 | 1305646.1 | 19525.65 | 26357.23 | 390.6919 | 0.232923 | 0.003452606 | 0.2363756 | 9.976212 | CF | 0.9894 | 0.9894 |  | 0 mL/min | 5359548.75 | 307204.67 | 29142933
21.38333 | I3 | 2507978.6 | 52657.09 | 50628.86 | 1053.624 | 0.4474152 | 0.009311042 | 0.4567263 | 19.27609 | RG Hyd | 203 | 203 |  | 4 mL/min | 5175946.39 | 299319.4 | 6753625.75
28.51667 | I4 | 3413637.5 | 68277.35 | 68911.5 | 1366.172 | 0.6089818 | 0.01207308 | 0.6210549 | 26.21157 | RG 1H | 4 | 4 |  | CF | 1.035472 | 1.026344 | 4.315154
35.66667 | I5 | 4319201.9 | 70743.81 | 87192.24 | 1415.524 | 0.7705316 | 0.01250921 | 0.7830408 | 33.04816 | Int TMB | 87016710 | 87016710
42.78333 | I6 | 5104095.9 | 129890.5 | 103037 | 2598.999 | 0.9105542 | 0.02296776 | 0.9335219 | 39.39921 | [TMB] | 85.44227 | 85.44227
49.91667 | I7 | 5873008.3 | 148403 | 118559.1 | 2969.419 | 1.047726 | 0.02624122 | 1.073967 | 45.32667
57.08333 | I8 | 6541114.2 | 122541.4 | 132046.2 | 2451.95 | 1.166914 | 0.02166827 | 1.188582 | 50.16399 | IRF | 51.29371 | 51.29371
64.21667 | I9 | 7015975.8 | 143828.8 | 141632.3 | 2877.893 | 1.251627 | 0.0254324 | 1.27706 | 53.89819
72.18333 | I10 | 7378700.5 | 144645.7 | 148954.7 | 2894.238 | 1.316336 | 0.02557684 | 1.341913 | 56.63532
79.31667 | I11 | 7864746.2 | 238996.4 | 158766.6 | 4782.118 | 1.403045 | 0.04226033 | 1.445306 | 60.99899
86.43333 | I12 | 8208654.2 | 198629.8 | 165709.1 | 3974.415 | 1.464397 | 0.03512253 | 1.49952 | 63.28709
93.58333 | I13 | 8501638.1 | 172247.1 | 171623.6 | 3446.519 | 1.516665 | 0.03045744 | 1.547122 | 65.29614
100.7667 | I14 | 8914378.7 | 209643.6 | 179955.6 | 4194.792 | 1.590296 | 0.03707004 | 1.627366 | 68.68284
107.9 | I15 | 9033981.1 | 277233.6 | 182370 | 5547.212 | 1.611633 | 0.04902159 | 1.660655 | 70.08777
115 | I16 | 9193740.2 | 328622.4 | 185595.1 | 6575.457 | 1.640133 | 0.05810836 | 1.698242 | 71.67414
122.1167 | I17 | 9888035.9 | 373743.8 | 199610.9 | 7478.299 | 1.763994 | 0.06608691 | 1.83008 | 77.23837
129.2333 | I18 | 9664965.1 | 340542.1 | 195107.8 | 6813.961 | 1.724198 | 0.06021605 | 1.784414 | 75.31105
136.35 | I19 | 9840605.0 | 368513.1 | 198653.5 | 7373.636 | 1.755532 | 0.06516199 | 1.820694 | 76.84222
144.2667 | I20 | 10044305.6 | 440090 | 202765.6 | 8805.829 | 1.791872 | 0.07781851 | 1.86969 | 78.91009
151.3833 | I21 | 10138098.1 | 437706.8 | 204659 | 8758.145 | 1.808604 | 0.07739711 | 1.886001 | 79.59849
158.5 | I22 | 10057365.7 | 393146 | 203029.2 | 7866.521 | 1.794201 | 0.06951769 | 1.863719 | 78.65809
165.6 | I23 | 10339982.0 | 414693.2 | 208734.4 | 8297.661 | 1.844619 | 0.07332774 | 1.917947 | 80.94677
172.75 | I24 | 10243537.5 | 475087.5 | 206787.5 | 9506.1 | 1.827414 | 0.08400691 | 1.911421 | 80.67134
179.9167 | I25 | 10202565.7 | 538241.4 | 205960.4 | 10769.76 | 1.820105 | 0.09517405 | 1.915279 | 80.83416
187.0667 | I26 | 10242565.9 | 519317.7 | 206767.9 | 10391.11 | 1.827241 | 0.09182788 | 1.919068 | 80.9941
194.1833 | I27 | 10509267.9 | 553784.5 | 212151.8 | 11080.76 | 1.874819 | 0.09792244 | 1.972742 | 83.25938
201.3333 | I28 | 10311611.4 | 521562.1 | 208161.7 | 10436.02 | 1.839558 | 0.09222474 | 1.931783 | 81.53071
208.4667 | I29 | 10558596.0 | 562973.6 | 213147.6 | 11264.63 | 1.883619 | 0.09954731 | 1.983167 | 83.69936
216.3667 | I30 | 10259957.2 | 532714.3 | 207119 | 10659.16 | 1.830343 | 0.09419672 | 1.92454 | 81.22502
223.4833 | I31 | 10566145.7 | 586014.5 | 213300 | 11725.66 | 1.884966 | 0.1036215 | 1.988588 | 83.92815
230.6167 | I32 | 10133186.8 | 520223.3 | 204559.8 | 10409.23 | 1.807728 | 0.09198802 | 1.899716 | 80.17732
237.7333 | I33 | 10501722.1 | 565155.1 | 211999.5 | 11308.28 | 1.873473 | 0.09993304 | 1.973406 | 83.28743
244.85 | I34 | 10543064.7 | 557840.2 | 212834.1 | 11161.91 | 1.880849 | 0.09863959 | 1.979488 | 83.54411
251.9667 | I35 | 10503713.3 | 583510.2 | 212039.7 | 11675.55 | 1.873828 | 0.1031787 | 1.977007 | 83.4394
259.1 | I36 | 10488077.0 | 585027 | 211724 | 11705.9 | 1.871039 | 0.1034469 | 1.974486 | 83.33299
266.2 | I37 | 10444081.8 | 560797.6 | 210835.9 | 11221.09 | 1.86319 | 0.09916253 | 1.962353 | 82.82092
273.3 | I38 | 10436143.8 | 588705.4 | 210675.7 | 11779.5 | 1.861774 | 0.1040973 | 1.965871 | 82.96942
280.4333 | I39 | 10225058.2 | 552156.5 | 206414.5 | 11048.19 | 1.824117 | 0.09763457 | 1.921752 | 81.10736
Rh concentration
[12 empty] | actual weight (g) | 0.0129
[12 empty] | MW RhHCO(PPh3)3 (g/mol) | 918.78
[12 empty] | MW Rh(acac)(CO)2 (g/mol) | 258.03
[12 empty] | Number of mol (n) | 4.999419e-05
[12 empty] | actual volume of reaction (L) | 0.0211
[12 empty] | [Rh] (M) | 0.002369393
[12 empty] | [Rh] (mM) | 2.369393
0

## Phosphorus
time [min]: | Peak name | internal standard #1 | OPPh3 | PPh3 | A/B | C | [PPH3] | [OPPH3] | [A/b] | [C] | total phosphorus | when phosphorus source is PPH3
0.01666667 | I0 | 119346723.5 | 1272647.4 | 17868180.4 | -391336.8 | -169947.5 | 5.116706 | 0.1216294 | -0.01451289 | -0.004189127 | 5.205121
7.166667 | I1 | 120423003.7 | 1654976.0 | 18596053.8 | 4342171.5 | 1009037.9 | 5.277546 | 0.1567556 | 0.159592 | 0.02465002 | 5.778135 | INTERNAL REFERENCE (CF SPECTRUM) |  | FLOW CALIBRATION
14.26667 | I2 | 122674178.1 | 1447829.6 | 21359695.75 | 10732936.9 | 1807.375 | 5.950625 | 0.1346186 | 0.387239 | 4.334254e-05 | 6.859765 | Triphenylphosphine mass (g) | 0.0792 |  | Triphenylphosphosphate | Peak 1 | Peak 2 | Peak 3
21.4 | I3 | 124267802.2 | 1899817.7 | 22030473.1 | 15789242.9 | 285517.6875 | 6.058789 | 0.174379 | 0.5623626 | 0.006759174 | 7.364653 | Triphenylphosphine n (moles) | 0.0003019559 | 0 mL/min | 47105996.5 | 1019112491 | 4935514 | 11101407 | 2720052
28.51667 | I4 | 124427183.1 | 2953772.8 | 25160518.9 | 21380128.7 | -588024.3125 | 6.910747 | 0.2707714 | 0.7605167 | -0.0139027 | 8.688649 | Reaction Volume (L) | 0.0224 | 4 mL/min | 13027302.61 | 79269088.59 | 1150254.29 | 3333778.32 | 1023437.88
35.66667 | I5 | 125945888.8 | 3029123.8 | 26671699.3 | 26708065.9 | 39631.40625 | 7.23748 | 0.2743304 | 0.9385819 | 0.0009257095 | 9.389899 | Triphenylphosphine concentration (M) | 0.01348017 | CF | 4.9 | 12.85637 | 4.290803 | 3.329978 | 3.32
42.78333 | I6 | 126772114.8 | 3455001.1 | 29772396.7 | 30854417.3 | -76648.8125 | 8.026214 | 0.3108604 | 1.077227 | -0.001778693 | 10.48975 | Triphenylphosphine concentration (mM) | 13.48017 |  | internal standard |  |  | # | acyl cpmplex
49.91667 | I7 | 127878482.3 | 4073993.25 | 32102034.1 | 34287998.4 | 1131867.9 | 8.579377 | 0.3633823 | 1.186748 | 0.02603859 | 11.34229
57.06667 | I8 | 127000583.1 | 3346934.7 | 33449541.7 | 37900560.7 | 1977123.9 | 9.001297 | 0.3005955 | 1.32085 | 0.04579809 | 11.98939
64.21667 | I9 | 127646833.0 | 4358228.6 | 34539773.5 | 40264819.25 | 192708.125 | 9.247623 | 0.3894403 | 1.396141 | 0.004441291 | 12.43379 | [Triphenylphosphate] ACTUAL EXPERIMENT
72.18333 | I10 | 125644066.0 | 4526212.7 | 37480972.0 | 43975726.1 | 1963553.5 | 10.19505 | 0.4108979 | 1.549119 | 0.04597481 | 13.75016 | Triphenylphosphate mass (g) | 0.0952
79.31667 | I11 | 126887417.6 | 3804699.8 | 38606269.2 | 46865670 | 1882386.7 | 10.39824 | 0.3420131 | 1.634745 | 0.04364249 | 14.05339 | Triphenylphosphate n (moles) | 0.0002917739
86.43333 | I12 | 129085498.8 | 5135289.8 | 40491507.9 | 49286006.3 | 970058.8 | 10.72031 | 0.4537623 | 1.689896 | 0.02210751 | 14.57597 | Reaction Volume (L) | 0.0224
93.58333 | I13 | 128471789.6 | 4119168.9 | 41908112 | 49644266.2 | 1909199.2 | 11.14836 | 0.365715 | 1.710311 | 0.04371824 | 14.97841 | Triphenylphosphate concentration (M) | 0.01302562
100.7667 | I14 | 131234822.9 | 4375274.8 | 43217746.5 | 52281259.3 | 2490721.625 | 11.25469 | 0.3802745 | 1.763237 | 0.05583356 | 15.21728 | Triphenylphosphate concentration (mM) | 13.02562
107.9 | I15 | 132081083.8 | 4700138.6 | 43473102.1 | 54222824.7 | 2749705.875 | 11.24866 | 0.4058924 | 1.817001 | 0.06124418 | 15.3498
115 | I16 | 132635370.0 | 4325706.8 | 44584419.9 | 55451125.5 | 2503464.7 | 11.488 | 0.3719963 | 1.850396 | 0.05552663 | 15.61632
122.1167 | I17 | 131707278.8 | 5203449.3 | 44659726.8 | 55627116.6 | 2382378.375 | 11.58849 | 0.4506325 | 1.869349 | 0.0532133 | 15.83104
129.2333 | I18 | 133138862.4 | 4554444.1 | 44445368.4 | 57064594.1 | 3392457 | 11.40886 | 0.3901858 | 1.897036 | 0.07495985 | 15.66808
136.35 | I19 | 134197312.8 | 4656068.7 | 42801766.6 | 58749861.5 | 2957223.375 | 10.9003 | 0.3957459 | 1.937656 | 0.06482754 | 15.23619
144.2667 | I20 | 131741015.2 | 5706731.25 | 44006158.7 | 57936942.5 | 2958080.2 | 11.41598 | 0.4940914 | 1.946473 | 0.06605537 | 15.86907
151.3833 | I21 | 130569903.6 | 4719370.375 | 43360441.9 | 57825388.1 | 2747751.6 | 11.34936 | 0.4122702 | 1.960149 | 0.06190897 | 15.74384 | when phosphorus source is RhHCOPPh33
158.5 | I22 | 131218115.9 | 4951835.4 | 44575637.3 | 58707695.75 | 3249922.25 | 11.60979 | 0.4304407 | 1.980227 | 0.07286155 | 16.07355
165.6 | I23 | 130004540.4 | 4810544.375 | 43456587.6 | 59462302.25 | 3857154.7 | 11.42399 | 0.4220624 | 2.024403 | 0.08728262 | 15.98214 | Rh concentration
172.7833 | I24 | 132069155.3 | 5333791.125 | 43958127.9 | 57571576 | 3884389.125 | 11.37518 | 0.4606547 | 1.929392 | 0.08652479 | 15.78115 | actual weight (g) | 0.0129
179.9333 | I25 | 133422965.4 | 5043371.125 | 44275773.1 | 59260109.6 | 3901269.875 | 11.34113 | 0.4311529 | 1.965828 | 0.08601905 | 15.78996 | MW RhHCO(PPh3)3 (g/mol) | 918.78
187.05 | I26 | 133796790.1 | 4845000.625 | 44105271.6 | 58902658.6 | 2603302.9 | 11.26589 | 0.4130371 | 1.948511 | 0.05723982 | 15.63319 | MW Rh(acac)(CO)2 (g/mol) | 258.03
194.2 | I27 | 133632606.9 | 5453431.5 | 43861890.1 | 60047194.3 | 4818273.25 | 11.21749 | 0.4654771 | 1.988813 | 0.1060714 | 15.76666 | Number of mol (n) | 4.999419e-05
201.3333 | I28 | 134758699.9 | 6159753.5 | 44336421.9 | 59711588.4 | 3937081.1 | 11.24409 | 0.5213717 | 1.961171 | 0.0859482 | 15.77376 | actual volume of reaction (L) | 0.0211
208.4667 | I29 | 133556421.6 | 4828009.25 | 44028222.1 | 59722455.2 | 4049317.1 | 11.26645 | 0.4123293 | 1.979186 | 0.08919412 | 15.72634 | [Rh] (M) | 0.002369393
216.35 | I30 | 134474943.5 | 6121007.125 | 46160740 | 57966078.3 | 3709806.125 | 11.73146 | 0.5191854 | 1.907859 | 0.08115758 | 16.14752 | [Rh] (mM) | 2.369393 | [PPh3] | 7.108178
223.5 | I31 | 134688408.3 | 5362855.2 | 44854763.8 | 58627411.7 | 5022075.6 | 11.38149 | 0.4541578 | 1.926567 | 0.1096913 | 15.79847
230.6 | I32 | 134657538.8 | 5440102.25 | 44168381.2 | 58924127.8 | 4721833.3 | 11.20989 | 0.4608051 | 1.936762 | 0.1031571 | 15.64738
237.7167 | I33 | 135937388 | 5805231.9 | 45021970.25 | 58962545.75 | 3662506.8 | 11.31895 | 0.4871039 | 1.919778 | 0.07926085 | 15.72487
244.8333 | I34 | 135818395 | 5386977.1 | 45129735.7 | 59364935.25 | 4597560.625 | 11.35599 | 0.4524051 | 1.934573 | 0.09958366 | 15.77712
251.9667 | I35 | 134389503.3 | 6105028.875 | 46479580.9 | 59485864.9 | 4400914.125 | 11.82 | 0.5181593 | 1.959125 | 0.09633781 | 16.35275
259.0833 | I36 | 134368343.8 | 5848342.2 | 45791945.1 | 56721371.7 | 3179791 | 11.64697 | 0.4964514 | 1.868373 | 0.06961789 | 15.94978
266.2 | I37 | 133638635.2 | 6200851.6 | 47210194.5 | 59413738.5 | 4799382.1 | 12.07326 | 0.5292492 | 1.967744 | 0.1056507 | 16.64364
273.3 | I38 | 133996733.9 | 5741508.3 | 46142142.9 | 56929168.7 | 4546796.375 | 11.76858 | 0.4887342 | 1.880418 | 0.09982298 | 16.11798
280.4333 | I39 | 134323968.2 | 5478114.875 | 44508164.6 | 57946491.9 | 3724674.25 | 11.32418 | 0.4651773 | 1.909358 | 0.08157442 | 15.68965
7.452208
6.907968
[19 empty] | Object | Integral [abs] | Integral [rel]
[19 empty] | Integral 1 | 1606604.46 | 0.7651
[19 empty] | Integral 2 | 1637209.55 | 0.7797
[19 empty] | Integral 3 | 24439567.06 | 11.6394
[19 empty] | Object | Integral [abs] | Integral [rel]
[19 empty] | Integral 1 | 10471717.5 | 0.8794
[19 empty] | Integral 2 | 12200826.88 | 1.0247
[19 empty] | Integral 3 | 168827742.0 | 14.1785

## comparison
time | phosphorus | hydride | error | time | hydride | phosphorus | error
7.7 | -0.01451289 | -0.004972556 | -0.9540336 | 7.7 | -0.001250082 | -0.004189127 | 0.2939045
14.83333 | 0.159592 | 0.01404806 | 14.5544 | 14.83333 | -0.003386412 | 0.02465002 | -2.803643
21.96667 | 0.387239 | 0.232923 | 15.4316 | 21.96667 | 0.003452606 | 4.334254e-05 | 0.3409263
29.11667 | 0.5623626 | 0.4474152 | 11.49473 | 29.11667 | 0.009311042 | 0.006759174 | 0.2551868
36.23333 | 0.7605167 | 0.6089818 | 15.15348 | 36.23333 | 0.01207308 | -0.0139027 | 2.597578
43.38333 | 0.9385819 | 0.7705316 | 16.80502 | 43.38333 | 0.01250921 | 0.0009257095 | 1.15835
50.53333 | 1.077227 | 0.9105542 | 16.66731 | 50.53333 | 0.02296776 | -0.001778693 | 2.474646
57.66667 | 1.186748 | 1.047726 | 13.9022 | 57.66667 | 0.02624122 | 0.02603859 | 0.02026312
64.76667 | 1.32085 | 1.166914 | 15.39368 | 64.76667 | 0.02166827 | 0.04579809 | -2.412982
71.91667 | 1.396141 | 1.251627 | 14.45141 | 71.91667 | 0.0254324 | 0.004441291 | 2.099111
79.91667 | 1.549119 | 1.316336 | 23.27826 | 79.91667 | 0.02557684 | 0.04597481 | -2.039798
87.05 | 1.634745 | 1.403045 | 23.16997 | 87.05 | 0.04226033 | 0.04364249 | -0.1382158
94.15 | 1.689896 | 1.464397 | 22.54983 | 94.15 | 0.03512253 | 0.02210751 | 1.301502
101.3333 | 1.710311 | 1.516665 | 19.36461 | 101.3333 | 0.03045744 | 0.04371824 | -1.326081
108.45 | 1.763237 | 1.590296 | 17.29406 | 108.45 | 0.03707004 | 0.05583356 | -1.876352
115.5667 | 1.817001 | 1.611633 | 20.53683 | 115.5667 | 0.04902159 | 0.06124418 | -1.222259
122.6833 | 1.850396 | 1.640133 | 21.02627 | 122.6833 | 0.05810836 | 0.05552663 | 0.2581725
129.8 | 1.869349 | 1.763994 | 10.53559 | 129.8 | 0.06608691 | 0.0532133 | 1.287361
136.9333 | 1.897036 | 1.724198 | 17.28377 | 136.9333 | 0.06021605 | 0.07495985 | -1.47438
144.05 | 1.937656 | 1.755532 | 18.21242 | 144.05 | 0.06516199 | 0.06482754 | 0.03344542
151.8667 | 1.946473 | 1.791872 | 15.4601 | 151.8667 | 0.07781851 | 0.06605537 | 1.176313
159.0167 | 1.960149 | 1.808604 | 15.15456 | 159.0167 | 0.07739711 | 0.06190897 | 1.548814
166.15 | 1.980227 | 1.794201 | 18.60254 | 166.15 | 0.06951769 | 0.07286155 | -0.3343855
173.2833 | 2.024403 | 1.844619 | 17.97835 | 173.2833 | 0.07332774 | 0.08728262 | -1.395487
180.4167 | 1.929392 | 1.827414 | 10.19779 | 180.4167 | 0.08400691 | 0.08652479 | -0.2517877
187.5333 | 1.965828 | 1.820105 | 14.57236 | 187.5333 | 0.09517405 | 0.08601905 | 0.9155003
194.6667 | 1.948511 | 1.827241 | 12.12707 | 194.6667 | 0.09182788 | 0.05723982 | 3.458806
201.8 | 1.988813 | 1.874819 | 11.39939 | 201.8 | 0.09792244 | 0.1060714 | -0.8148942
208.95 | 1.961171 | 1.839558 | 12.16132 | 208.95 | 0.09222474 | 0.0859482 | 0.6276544
216.0667 | 1.979186 | 1.883619 | 9.556661 | 216.0667 | 0.09954731 | 0.08919412 | 1.035318
223.9667 | 1.907859 | 1.830343 | 7.751583 | 223.9667 | 0.09419672 | 0.08115758 | 1.303914
231.1 | 1.926567 | 1.884966 | 4.160129 | 231.1 | 0.1036215 | 0.1096913 | -0.6069834
238.2333 | 1.936762 | 1.807728 | 12.90341 | 238.2333 | 0.09198802 | 0.1031571 | -1.11691
245.35 | 1.919778 | 1.873473 | 4.630485 | 245.35 | 0.09993304 | 0.07926085 | 2.067219
252.4833 | 1.934573 | 1.880849 | 5.372441 | 252.4833 | 0.09863959 | 0.09958366 | -0.0944069
259.6 | 1.959125 | 1.873828 | 8.529658 | 259.6 | 0.1031787 | 0.09633781 | 0.684086
267.3 | 1.868373 | 1.871039 | -0.2666408 | 267.3 | 0.1034469 | 0.06961789 | 3.382898
274.4167 | 1.967744 | 1.86319 | 10.45535 | 274.4167 | 0.09916253 | 0.1056507 | -0.6488205
| 1.880418 | 1.861774 | 1.864353 |  | 0.1040973 | 0.09982298 | 0.4274317
| 1.909358 | 1.824117 | 8.524068 |  | 0.09763457 | 0.08157442 | 1.606014