## Proton
time [min]: | Peak name | hydrogen bond #1 | acac coordinated #1 | acac decoordinatedl #1 | Hydrogen #2 | TMB aromatic #3 | TMB methyl #9 | 1-hexene (other H double bond) | [1-hexene] | [1-heptanal] | [2-methylhexanal] | [Hydrogen] | [TMB aromatic] | [TMB methyl] | [1-hexene (other H double bond)]
0.01666667 | I0 | 420502.1875 | 120854.1 | 7484.53125 | 1436.875 |  | 50279552.7 |  | 17.20305 | 5.871136 | 0.3355117 | 0.006184517 | 0 | 89.86113 | 0 | INTERNAL REFERENCE |  | FLOW CALIBRATION
5.833333 | I1 | 320741.5625 | 112675.7 | 5173.828125 | -4788.984375 |  | 50012990.9 |  | 13.1917 | 5.503 | 0.2331652 | -0.02072234 | 0 | 89.86113 | 0 | 1-hexene Volume (mL) | 1.3 |  | 1-hexene (initial) | 1-hexene (end) | 1-heptanal (end) | 2-methylhexanal (end) | Hydrogen (end) | TMB aromatic (initial) | TMB methyl (initial) | TMB aromatic (end) | TMB methyl (end) | 1-hexene (other H double bond)
11.55 | I2 | 321456.7 | 96467.58 | 20774.41 | 1640855.1 |  | 49825282.7 |  | 13.27093 | 4.729156 | 0.9397525 | 7.126867 | 0 | 89.86113 | 0 | 1-hexene n (moles) | 0.01047291 | 0 mL/min | 29142933 | 4176547 | 20157390 | 6622347.5 | 1074285 | 20038820.5 | 62136918 | 20500117 | 63075554.75 | 6178930.4
17.26667 | I3 | 360286.8 | 71578.28125 | 41595.55 | 2143227.0 |  | 49964115.7 |  | 14.83264 | 3.499251 | 1.87639 | 9.282995 | 0 | 89.86113 | 0 | Reaction Volume (L) | 0.0224 | 4 mL/min | 6753625.75 | 987740.88 | 4886701.75 | 1720202.62 | 1587382.75 | 7573613.62 | 36011967.12 | 8493347.5 | 37857670.38 | 1621787.25
22.98333 | I4 | 385549.375 | 42640.78125 | 59347.34375 | 2157598.4 |  | 49925224.6 |  | 15.88505 | 2.086206 | 2.679266 | 9.352522 | 0 | 89.86113 | 0 | 1-hexene (M) | 0.4675406 | CF | 4.315154 | 4.228383 | 4.124948 | 3.849749 | 0.6767649 | 2.645873 | 1.725452 | 2.413668 | 1.666124 | 3.809951
28.66667 | I5 | 385090.8 | 25436.91 | 58672.96875 | 2122952.9 |  | 49664064.8 |  | 15.94958 | 1.251049 | 2.662749 | 9.250736 | 0 | 89.86113 | 0 | 1-hexene(mM) | 467.5406
34.36667 | I6 | 394431.8 | 16770.9 | 73922.89 | 2131259.3 |  | 49689545.8 |  | 16.32809 | 0.8244102 | 3.353115 | 9.282169 | 0 | 89.86113 | 0
40.06667 | I7 | 408323.1 | 2069.453125 | 74455 | 2125542.9 |  | 49923478.2 |  | 16.82394 | 0.1012518 | 3.361426 | 9.213894 | 0 | 89.86113 | 0 | # is the number of protons of the peak taken for integration |  | 0 mL | static with long delay (flow+ full relaxtion effects)
45.76667 | I8 | 410825.2 | -4042.539 | 76845.86 | 2115176.5 |  | 49889659.9 |  | 16.9385 | -0.1979228 | 3.471718 | 9.175173 | 0 | 89.86113 | 0 | If #>1 the integration will be divided by the number of protons |  | 4 mL | flow with shot delay (flow + poor relaxiation)
51.45 | I9 | 403455.5 | 2939.102 | 82975.78125 | 2119731.25 |  | 50057884.8 |  | 16.57875 | 0.1434149 | 3.736056 | 9.16403 | 0 | 89.86113 | 0
57.13333 | I10 | 424105.1 | 1199.140625 | 69492.85 | 2109967.0 |  | 50167838.0 |  | 17.38908 | 0.05838439 | 3.122118 | 9.101824 | 0 | 89.86113 | 0 |  |  |  | initial CF were calculated under Argon ( the reactor was still no pressurized)
62.81667 | I11 | 417393.5 | -4933.633 | 74790.98 | 2110106.6 |  | 50481634.8 |  | 17.00751 | -0.2387182 | 3.33926 | 9.045846 | 0 | 89.86113 | 0 | INTERNAL REFERENCE STANDARD |  |  | final CF were calculated under 10 bar H2/CO ( reactor pressurized)
68.51667 | I12 | 412749.6 | -2979.023 | 75363.75 | 2119134.3 |  | 50253420.5 |  | 16.89466 | -0.1447973 | 3.380114 | 9.125802 | 0 | 89.86113 | 0 | Mass of TMB (g) | 0.3189
74.21667 | I13 | 419528.6 | -223.359375 | 75366.05 | 2119109.3 |  | 49699232.6 |  | 17.36363 | -0.01097758 | 3.41791 | 9.227453 | 0 | 89.86113 | 0 | Molecular weight of TMB (g/mol) | 168.19
79.93333 | I14 | 411214.6875 | 816.953125 | 77200 | 2115743.7 |  | 49761319.3 |  | 16.99829 | 0.04010119 | 3.496712 | 9.201303 | 0 | 89.86113 | 0 | Moles of TMB (n) | 0.00189607
85.63333 | I15 | 423359.5 | -215.1171875 | 68744.26 | 2121810.0 |  | 50034472.7 |  | 17.40478 | -0.01050166 | 3.096718 | 9.177309 | 0 | 89.86113 | 0 | Reaction Volume (L) | 0.0211
91.33333 | I16 | 417530.6 | -117.3828125 | 66062.96875 | 2111927.0 |  | 50030572.5 |  | 17.16648 | -0.005730877 | 2.976166 | 9.135275 | 0 | 89.86113 | 0 | TMB (M) | 0.08986113
97.03333 | I17 | 422821.2 | -1354.296875 | 74093.63 | 2116209.6 |  | 50245989.5 |  | 17.30947 | -0.06583616 | 3.32364 | 9.114555 | 0 | 89.86113 | 0 | TMB (mM) | 89.86113 | FLOW CALIBRATION
102.7333 | I18 | 427412.1 | -2900.039 | 73964.26 | 2099705.0 |  | 50266341.4 |  | 17.49033 | -0.1409219 | 3.316493 | 9.039808 | 0 | 89.86113 | 0 |  |  |  | 1-hexene (initial) | 1-hexene (end) | 1-heptanal (end) | 2-methylhexanal (end) | Hydrogen (end) | TMB aromatic (initial) | TMB methyl (initial) | TMB aromatic (end) | TMB methyl (end) | 1-hexene (other H double bond)
108.45 | I19 | 421859.0625 | 986.6015625 | 74608.4375 | 2102106.1 |  | 49943969.1 |  | 17.37452 | 0.0482515 | 3.366971 | 9.10856 | 0 | 89.86113 | 0 |  |  | 0 mL/min | 27801631.75 | 7535930.75 | 18731681.75 | 5722346 | 4418212.5 | 21692481.75 | 64375699.5 | 21658427.75 | 61247808.25 | 14422330.5
114.1333 | I20 | 416013.9 | -368.3984375 | 70779.14 | 2089395.7 |  | 50136376.1 |  | 17.06803 | -0.01794803 | 3.181902 | 9.018741 | 0 | 89.86113 | 0 |  |  | 4 mL/min | 6119772.12 | 1757276 | 3678377.62 | 1217786.62 | 3899448.12 | 7343423.12 | 36664043.12 | 7981818.62 | 36325176.25 | 3687129.62
119.8333 | I21 | 425372.9 | -2160.15625 | 75504.0625 | 2097954.0 |  | 50045987.8 |  | 17.48353 | -0.1054309 | 3.400443 | 9.072038 | 0 | 89.86113 | 0 |  |  | CF | 4.542919 | 4.288416 | 5.092376 | 4.698973 | 1.133035 | 2.954001 | 1.755827 | 2.71347 | 1.686098 | 3.911533
125.5333 | I22 | 414011.7 | -1717.461 | 75080.15625 | 2113982.6 |  | 50604036.1 |  | 16.82891 | -0.08289985 | 3.344063 | 9.040541 | 0 | 89.86113 | 0
131.2333 | I23 | 429919.6 | -142.5390625 | 68086.8 | 2090522.2 |  | 50169279.5 |  | 17.62698 | -0.006939818 | 3.05886 | 9.017686 | 0 | 89.86113 | 0
136.9333 | I24 | 424747.7 | 956.1328125 | 67198.67 | 2075529.1 |  | 50339319.6 |  | 17.3561 | 0.04639412 | 3.008762 | 8.922769 | 0 | 89.86113 | 0
142.6167 | I25 | 421469.5 | 39.0625 | 69323.71 | 2068185.3 |  | 49991828.5 |  | 17.34186 | 0.001908592 | 3.125484 | 8.953 | 0 | 89.86113 | 0
148.3167 | I26 | 416290.1 | -1505.586 | 74858.2 | 2067988.5 |  | 50209363.75 |  | 17.05454 | -0.07324414 | 3.360386 | 8.913363 | 0 | 89.86113 | 0
154.0167 | I27 | 410506.8 | -870.78125 | 71866.45 | 2061080.2 |  | 50235256.9 |  | 16.80893 | -0.04234016 | 3.224423 | 8.879008 | 0 | 89.86113 | 0
159.6833 | I28 | 412949.6 | -3862.8125 | 72971.875 | 2064807.4 |  | 50313431.4 |  | 16.88269 | -0.1875304 | 3.268933 | 8.881244 | 0 | 89.86113 | 0
165.4 | I29 | 427084.6 | -4200.586 | 73405.66 | 2060365.1 |  | 50907649.6 |  | 17.25676 | -0.2015482 | 3.249983 | 8.758693 | 0 | 89.86113 | 0
171.0833 | I30 | 422450.1 | -282.34375 | 71815.23 | 2118120.7 |  | 51003049.8 |  | 17.03757 | -0.01352179 | 3.17362 | 8.987372 | 0 | 89.86113 | 0
176.7833 | I31 | 395003.6 | -1846.796875 | 67114.45 | 2091065.2 |  | 50840962.1 |  | 15.98144 | -0.08872733 | 2.975341 | 8.900861 | 0 | 89.86113 | 0
182.4667 | I32 | 418424.6 | -1095.78125 | 65982.8125 | 2062001.4 |  | 50209128.0 |  | 17.14206 | -0.0533081 | 2.961984 | 8.887599 | 0 | 89.86113 | 0
188.1667 | I33 | 417409.3 | -4074.6875 | 69824.84375 | 2045397.9 |  | 50121128.0 |  | 17.13049 | -0.1985754 | 3.139957 | 8.831513 | 0 | 89.86113 | 0
193.85 | I34 | 422545.7 | -741.015625 | 66555.66 | 2032573.4 |  | 50064279.1 |  | 17.36098 | -0.03615359 | 2.996343 | 8.786106 | 0 | 89.86113 | 0
199.5667 | I35 | 405258.6 | -2367.5 | 71913.71 | 2020574.5 |  | 49943361.8 |  | 16.69102 | -0.1157882 | 3.245401 | 8.755385 | 0 | 89.86113 | 0
205.2667 | I36 | 410955.9375 | -41.3671875 | 80758.01 | 2010775.7 |  | 49804976.3 |  | 16.9727 | -0.002028782 | 3.654663 | 8.737136 | 0 | 89.86113 | 0
210.9833 | I37 | 429769.2 | -1730.546875 | 68320.43 | 2018568.6 |  | 50045991.4 |  | 17.66422 | -0.08446292 | 3.076917 | 8.728757 | 0 | 89.86113 | 0
216.6667 | I38 | 406326.2 | -3235.508 | 82478.95 | 2021864.3 |  | 50060768.7 |  | 16.69575 | -0.157869 | 3.713471 | 8.740427 | 0 | 89.86113 | 0
222.3833 | I39 | 432132 | 991.8359375 | 70113.36 | 2005408.6 |  | 50127654.4 |  | 17.7324 | 0.04832974 | 3.15252 | 8.657722 | 0 | 89.86113 | 0
228.1 | I40 | 418942.1 | 1280.898 | 69110.66 | 2003002.5 |  | 49909500.9 |  | 17.2663 | 0.06268787 | 3.121018 | 8.685133 | 0 | 89.86113 | 0
233.8 | I41 | 434783.2 | -3405.46875 | 70903.05 | 2021967.1 |  | 50036308.6 |  | 17.87376 | -0.1662431 | 3.193847 | 8.745145 | 0 | 89.86113 | 0
239.5167 | I42 | 435344.6 | 2544.0625 | 70927.46 | 1994360.4 |  | 49672925.9 |  | 18.02777 | 0.1251008 | 3.21832 | 8.688845 | 0 | 89.86113 | 0
245.2167 | I43 | 412272.8 | -289.3359375 | 70128.36 | 2063174.8 |  | 50255771.6 |  | 16.87436 | -0.01406269 | 3.145156 | 8.884403 | 0 | 89.86113 | 0
250.9167 | I44 | 416807.1 | 33.8671875 | 73440.2 | 2018765.0 |  | 49896054.1 |  | 17.18294 | 0.001657925 | 3.317433 | 8.755838 | 0 | 89.86113 | 0
256.6167 | I45 | 408980.5 | -1051.211 | 71380.12 | 2070328.6 |  | 50717541.25 |  | 16.58719 | -0.05062718 | 3.172149 | 8.834038 | 0 | 89.86113 | 0
262.3 | I46 | 427445.5 | -927.890625 | 69191.25 | 2024351.5 |  | 50413490.3 |  | 17.44064 | -0.04495749 | 3.09342 | 8.689951 | 0 | 89.86113 | 0
267.9833 | I47 | 413927.9 | -726.8359375 | 68181.5625 | 2068531.25 |  | 50903347.6 |  | 16.72657 | -0.03487724 | 3.018944 | 8.794151 | 0 | 89.86113 | 0
273.6833 | I48 | 424528.5 | -1419.57 | 68732.73 | 2033554.1 |  | 50685852.1 |  | 17.22855 | -0.06841041 | 3.056408 | 8.682547 | 0 | 89.86113 | 0
279.3667 | I49 | 412394.6 | -3859.023 | 67091.21 | 2035153.6 |  | 51043771.2 |  | 16.61877 | -0.1846659 | 2.962493 | 8.628447 | 0 | 89.86113 | 0
285.05 | I50 | 408003.2 | -143.4375 | 72027.93 | 2030832.0 |  | 50876400.8 |  | 16.49589 | -0.006886497 | 3.190943 | 8.638449 | 0 | 89.86113 | 0
290.7333 | I51 | 429331.6 | -4675.46875 | 77165.04 | 2003323.2 |  | 50448580 |  | 17.50542 | -0.2263749 | 3.447515 | 8.593701 | 0 | 89.86113 | 0
296.45 | I52 | 410223.1 | -1262.93 | 73892.42 | 2037254.5 |  | 50903234.1 |  | 16.5769 | -0.06060184 | 3.271817 | 8.6612 | 0 | 89.86113 | 0
302.15 | I53 | 423999.3 | -3843.555 | 68606.21 | 1998441.5 |  | 50278788.5 |  | 17.34638 | -0.1867241 | 3.075482 | 8.60171 | 0 | 89.86113 | 0
307.85 | I54 | 418229.6 | -4032.383 | 77013.4375 | 2042950.2 |  | 50669636.6 |  | 16.97835 | -0.1943865 | 3.425731 | 8.725457 | 0 | 89.86113 | 0
313.55 | I55 | 417668.7 | -1181.133 | 70944.49 | 1997098.125 |  | 49993329.7 |  | 17.18495 | -0.05770836 | 3.198461 | 8.64501 | 0 | 89.86113 | 0
319.2333 | I56 | 422623.4 | -558.0859375 | 77350.35 | 2047205.2 |  | 50881717.7 |  | 17.08521 | -0.02679115 | 3.426376 | 8.707185 | 0 | 89.86113 | 0
324.9333 | I57 | 413463.6 | -3303.477 | 72157.77 | 1993194.0 |  | 50345150.9 |  | 16.89305 | -0.1602749 | 3.230427 | 8.567815 | 0 | 89.86113 | 0
330.6167 | I58 | 405919.0625 | -1182.109375 | 72348.67 | 2050218.125 |  | 51174117.4 |  | 16.31615 | -0.05642341 | 3.186506 | 8.670175 | 0 | 89.86113 | 0
336.3 | I59 | 430595.7 | 387.34375 | 78931.5625 | 2001374.1 |  | 50710394.5 |  | 17.46631 | 0.01865742 | 3.508231 | 8.541015 | 0 | 89.86113 | 0
341.9833 | I60 | 417543.125 | -7695.78125 | 73846.29 | 2028590.1 |  | 51085671.6 |  | 16.81244 | -0.3679643 | 3.258097 | 8.593565 | 0 | 89.86113 | 0
347.6833 | I61 | 412683.75 | -2058.28125 | 68701.25 | 2005841.0 |  | 50742891.1 |  | 16.72903 | -0.09907899 | 3.051574 | 8.554595 | 0 | 89.86113 | 0
353.3833 | I62 | 415796.4 | -52.1484375 | 67604.3 | 1987979.8 |  | 50616207.2 |  | 16.89739 | -0.002516539 | 3.010365 | 8.49964 | 0 | 89.86113 | 0
359.0833 | I63 | 426020.1 | -1170.9375 | 76163.05 | 2016534.3 |  | 50612876.8 |  | 17.31401 | -0.05650993 | 3.391703 | 8.622293 | 0 | 89.86113 | 0
364.7667 | I64 | 408567.8 | -4234.21875 | 71084.34 | 1978372.3 |  | 49972420.9 |  | 16.81753 | -0.2069641 | 3.206107 | 8.567534 | 0 | 89.86113 | 0
370.4667 | I65 | 405879 | -3800.352 | 74584.26 | 2017047.8 |  | 50659570.7 |  | 16.48024 | -0.1832375 | 3.318335 | 8.616539 | 0 | 89.86113 | 0
376.15 | I66 | 416916.1 | -1099.0625 | 73393.16 | 1973249.2 |  | 50089406.25 |  | 17.12109 | -0.05359553 | 3.302511 | 8.525389 | 0 | 89.86113 | 0
381.85 | I67 | 415668.6 | -2070.742 | 82990.82 | 2019100.9 |  | 50885789.5 |  | 16.8027 | -0.09939889 | 3.675937 | 8.586965 | 0 | 89.86113 | 0
387.5333 | I68 | 414234.6 | -4481.211 | 67518.01 | 1969724.8 |  | 50053402.7 |  | 17.0232 | -0.2186824 | 3.040328 | 8.516284 | 0 | 89.86113 | 0
393.2333 | I69 | 423215.8 | -5142.852 | 74504.45 | 2028520.4 |  | 51036987.5 |  | 17.05711 | -0.2461337 | 3.290271 | 8.601467 | 0 | 89.86113 | 0
398.9167 | I70 | 423798 | -1755.9375 | 76344.34 | 1977139.5 |  | 50571209.3 |  | 17.23789 | -0.08481209 | 3.402577 | 8.460814 | 0 | 89.86113 | 0
404.6 | I71 | 419114 | 1792.8125 | 71255.86 | 2007380.5 |  | 51289476.8 |  | 16.80863 | 0.08538049 | 3.131315 | 8.469926 | 0 | 89.86113 | 0
410.2833 | I72 | 415538.3 | -174.4140625 | 76432.46 | 1991628.6 |  | 50651133.0 |  | 16.87526 | -0.008410937 | 3.40113 | 8.509369 | 0 | 89.86113 | 0
415.9833 | I73 | 403336.8 | -2448.984375 | 69287.03125 | 1981373.9 |  | 51514948.7 |  | 16.10509 | -0.1161194 | 3.031469 | 8.323603 | 0 | 89.86113 | 0
421.65 | I74 | 395353.1 | -142.265625 | 69925.9375 | 1986907.4 |  | 50616631.2 |  | 16.06647 | -0.006865288 | 3.11372 | 8.494984 | 0 | 89.86113 | 0
427.3667 | I75 | 418736.25 | -4530.078125 | 71201.84 | 1953527.0 |  | 49735985.9 |  | 17.31802 | -0.222478 | 3.226673 | 8.500155 | 0 | 89.86113 | 0
433.0833 | I76 | 434089.3 | 597.5 | 70650.04 | 2004660.5 |  | 50585555.9 |  | 17.65148 | 0.02885117 | 3.147896 | 8.576152 | 0 | 89.86113 | 0
438.8 | I77 | 422700.6 | 2331.875 | 66570.625 | 1954241.6 |  | 50241755 |  | 17.30599 | 0.1133685 | 2.98643 | 8.417665 | 0 | 89.86113 | 0
444.5 | I78 | 415478.9 | -1758.125 | 71994.57 | 2008931.1 |  | 50969077.0 |  | 16.76759 | -0.08425487 | 3.183666 | 8.529753 | 0 | 89.86113 | 0
450.2167 | I79 | 422432.7 | -3454.961 | 70850.86 | 1954612.1 |  | 50550613.5 |  | 17.18936 | -0.1669432 | 3.159026 | 8.36782 | 0 | 89.86113 | 0
455.9167 | I80 | 423373.3 | -1835.9375 | 68770.39 | 2003862.3 |  | 51130163.8 |  | 17.03236 | -0.0877067 | 3.031509 | 8.481426 | 0 | 89.86113 | 0
461.6333 | I81 | 431875.4 | 2150.586 | 68579.34 | 1958321.3 |  | 50846507.4 |  | 17.47132 | 0.1033113 | 3.039951 | 8.334912 | 0 | 89.86113 | 0
467.3333 | I82 | 422469.1 | 675.3515625 | 68443.48 | 1986433.6 |  | 51087950.7 |  | 17.01003 | 0.03228966 | 3.019591 | 8.414605 | 0 | 89.86113 | 0
473.05 | I83 | 404456.1 | 4980.82 | 75654.18 | 1967167.1 |  | 50648995.4 |  | 16.4259 | 0.240205 | 3.366639 | 8.405211 | 0 | 89.86113 | 0
478.75 | I84 | 419895.6 | -520.546875 | 64009.34 | 1932779.3 |  | 50059615.8 |  | 17.2537 | -0.02539945 | 2.881976 | 8.35551 | 0 | 89.86113 | 0
484.4667 | I85 | 408771.4 | 573.3203125 | 68133.28125 | 1970618.6 |  | 50770523.2 |  | 16.56141 | 0.02758276 | 3.024699 | 8.399803 | 0 | 89.86113 | 0
490.1667 | I86 | 434369.0625 | 1483.633 | 75023.01 | 1935933.7 |  | 49739800.9 |  | 17.96319 | 0.07285753 | 3.399577 | 8.422957 | 0 | 89.86113 | 0
495.8833 | I87 | 418571.3 | -143.28125 | 77667.23 | 1985078.3 |  | 50683879.8 |  | 16.98745 | -0.006905125 | 3.453842 | 8.475903 | 0 | 89.86113 | 0
501.6167 | I88 | 414090 | 5467.578125 | 65579.375 | 1938875.1 |  | 49992685.4 |  | 17.03793 | 0.267141 | 2.956619 | 8.393083 | 0 | 89.86113 | 0
507.3333 | I89 | 402523.8 | -1676.68 | 73978.4375 | 1998656.2 |  | 50935023.3 |  | 16.25562 | -0.08040548 | 3.273581 | 8.4918 | 0 | 89.86113 | 0
513.0667 | I90 | 423228.4 | 3175.742 | 76521.84 | 1940536.8 |  | 50354424.3 |  | 17.28883 | 0.1540493 | 3.425171 | 8.339931 | 0 | 89.86113 | 0
518.7667 | I91 | 416934.9 | 3111.171875 | 75749.1 | 1983358.2 |  | 51289720.0 |  | 16.72116 | 0.148165 | 3.328754 | 8.368527 | 0 | 89.86113 | 0
524.5167 | I92 | 434301.9 | 1972.65625 | 76846.09375 | 1948600.8 |  | 50641567.3 |  | 17.64059 | 0.09514727 | 3.420182 | 8.327103 | 0 | 89.86113 | 0
530.2333 | I93 | 420140.8 | 503.59375 | 72722.27 | 1937579.1 |  | 51284519.4 |  | 16.85144 | 0.02398535 | 3.196065 | 8.176196 | 0 | 89.86113 | 0
535.9667 | I94 | 445085.5 | -3127.265625 | 71353.05 | 1967420.7 |  | 50901179.5 |  | 17.98639 | -0.1500683 | 3.159506 | 8.364646 | 0 | 89.86113 | 0
541.6667 | I95 | 429638 | 3576.71875 | 63725.3125 | 1927715.8 |  | 50416462.7 |  | 17.52907 | 0.1732864 | 2.84888 | 8.274634 | 0 | 89.86113 | 0
547.3833 | I96 | 416173.125 | -388.75 | 73050.59 | 1966134.1 |  | 51269751.4 |  | 16.69711 | -0.01852086 | 3.211419 | 8.299083 | 0 | 89.86113 | 0
553.1 | I97 | 431723.5 | 1951.640625 | 72885.59 | 1922617.5 |  | 50135009.8 |  | 17.71304 | 0.09508473 | 3.276688 | 8.29908 | 0 | 89.86113 | 0
558.8167 | I98 | 408612.1 | -1854.727 | 70628.98 | 1967309.7 |  | 50815071.4 |  | 16.54044 | -0.0891537 | 3.132744 | 8.378347 | 0 | 89.86113 | 0
564.5167 | I99 | 424641.5 | -2689.102 | 65743.24 | 1921697.4 |  | 50173073.8 |  | 17.40926 | -0.1309147 | 2.95335 | 8.288816 | 0 | 89.86113 | 0
570.2333 | I100 | 431743.1 | 345.78125 | 72276.45 | 1978398.5 |  | 51110250.1 |  | 17.37584 | 0.01652515 | 3.187302 | 8.376912 | 0 | 89.86113 | 0
575.9333 | I101 | 416613.5 | -4136.171875 | 73324.49 | 1931368.9 |  | 50525756.25 |  | 16.9609 | -0.1999575 | 3.270926 | 8.272382 | 0 | 89.86113 | 0
581.65 | I102 | 419478.5 | 96.7578125 | 74063.2 | 1961080.0 |  | 51348583.6 |  | 16.80389 | 0.004602668 | 3.250937 | 8.265041 | 0 | 89.86113 | 0
587.3667 | I103 | 424691.2 | -298.125 | 68433.87 | 1931011.4 |  | 50601721.2 |  | 17.2638 | -0.01439081 | 3.048178 | 8.258434 | 0 | 89.86113 | 0
593.1 | I104 | 413861.7 | -752.5 | 70886.91 | 1908691.8 |  | 50506523.4 |  | 16.85529 | -0.03639243 | 3.163393 | 8.178366 | 0 | 89.86113 | 0
598.8167 | I105 | 411681.7 | -3219.296875 | 69780.35 | 1942204.8 |  | 51015908.4 |  | 16.5991 | -0.1541372 | 3.082918 | 8.238868 | 0 | 89.86113 | 0
604.55 | I106 | 426533.6 | -1300.9375 | 72623.09 | 1898842.9 |  | 50639934.5 |  | 17.32561 | -0.06275023 | 3.232333 | 8.11473 | 0 | 89.86113 | 0
610.2667 | I107 | 425899.7 | 1972.852 | 72481.45 | 1945759.1 |  | 51246110.3 |  | 17.09523 | 0.09403414 | 3.187869 | 8.216869 | 0 | 89.86113 | 0
616.0167 | I108 | 436808.1 | -1021.484375 | 69319.41 | 1901144.5 |  | 50088943.0 |  | 17.93814 | -0.04981291 | 3.119231 | 8.213938 | 0 | 89.86113 | 0
621.7333 | I109 | 426667.7 | 2354.102 | 69493.55 | 1957982.2 |  | 50820721.1 |  | 17.26941 | 0.1131453 | 3.082039 | 8.337697 | 0 | 89.86113 | 0
627.45 | I110 | 406889.9 | -4784.023 | 69127.46 | 1908015.3 |  | 50351373.6 |  | 16.62241 | -0.232078 | 3.094381 | 8.200658 | 0 | 89.86113 | 0
633.1667 | I111 | 414343.5 | 2543.242 | 70303.55 | 1952879.9 |  | 51069639.7 |  | 16.68884 | 0.1216402 | 3.102766 | 8.275437 | 0 | 89.86113 | 0
638.8667 | I112 | 409169.6 | -353.0859375 | 68166.02 | 1915990.3 |  | 50591381.6 |  | 16.63625 | -0.01704731 | 3.036868 | 8.195868 | 0 | 89.86113 | 0
644.6 | I113 | 426687.1 | 2322.8125 | 68793.90625 | 1909362.7 |  | 51096508.0 |  | 17.17698 | 0.1110389 | 3.034543 | 8.086776 | 0 | 89.86113 | 0
650.2833 | I114 | 421439.6875 | -864.8046875 | 76976.25 | 1925413.0 |  | 50662642.4 |  | 17.11103 | -0.04169483 | 3.424549 | 8.22459 | 0 | 89.86113 | 0
656.0333 | I115 | 441542.9 | 833.4375 | 66620.04 | 1882428.75 |  | 50318286.2 |  | 18.04993 | 0.04045752 | 2.984101 | 8.096007 | 0 | 89.86113 | 0
661.7333 | I116 | 438590.8 | -5026.015625 | 73289.26 | 1938926.4 |  | 51006668.2 |  | 17.68728 | -0.2406849 | 3.23853 | 8.226452 | 0 | 89.86113 | 0
667.4333 | I117 | 432790.3 | -4506.25 | 68531.29 | 1894389.8 |  | 50546619.5 |  | 17.61221 | -0.2177585 | 3.055845 | 8.110645 | 0 | 89.86113 | 0
673.1667 | I118 | 427686 | -3993.515625 | 73251.84 | 1953402.2 |  | 51323707.0 |  | 17.14098 | -0.1900594 | 3.216881 | 8.236673 | 0 | 89.86113 | 0
678.9167 | I119 | 438314.375 | -5005.625 | 70976.45 | 1898681.5 |  | 50636794.1 |  | 17.80525 | -0.2414594 | 3.159239 | 8.114543 | 0 | 89.86113 | 0
684.65 | I120 | 421951.4 | -2848.984375 | 75888.63 | 1937318.9 |  | 51167071.7 |  | 16.96291 | -0.136004 | 3.342879 | 8.193863 | 0 | 89.86113 | 0
690.4167 | I121 | 441229.3 | 2002.852 | 75017.65625 | 1911852.1 |  | 50880699.1 |  | 17.83774 | 0.09614966 | 3.323112 | 8.131664 | 0 | 89.86113 | 0
696.1667 | I122 | 423497.4 | 804.453125 | 63684.6875 | 1865512.0 |  | 50279319.0 |  | 17.32566 | 0.0390808 | 2.854829 | 8.029469 | 0 | 89.86113 | 0
701.8833 | I123 | 426319.0625 | 2990.977 | 70890.23 | 1919853.5 |  | 50933615.6 |  | 17.21705 | 0.1434368 | 3.137014 | 8.157212 | 0 | 89.86113 | 0
707.6 | I124 | 423224.1 | -3709.961 | 73856.84 | 1874703.4 |  | 50314741.1 |  | 17.30229 | -0.1801052 | 3.308491 | 8.06335 | 0 | 89.86113 | 0
713.3333 | I125 | 409339.8 | 610.0390625 | 73834.57 | 1938633.8 |  | 51056021.3 |  | 16.4917 | 0.0291852 | 3.259472 | 8.217259 | 0 | 89.86113 | 0
719.05 | I126 | 432027.9 | -1392.695 | 73165.86 | 1882635.7 |  | 50322637.9 |  | 17.65944 | -0.0675997 | 3.277024 | 8.096197 | 0 | 89.86113 | 0
724.75 | I127 | 428327.4 | -3799.258 | 68351.71875 | 1927949.9 |  | 51294423.9 |  | 17.17648 | -0.1809175 | 3.003404 | 8.133993 | 0 | 89.86113 | 0
730.4667 | I128 | 430623.6 | 1471.445 | 72309.8 | 1884797.6 |  | 50798569.5 |  | 17.43712 | 0.07075297 | 3.208339 | 8.029554 | 0 | 89.86113 | 0
736.1833 | I129 | 428621.6 | 2584.18 | 71722.54 | 1921127.9 |  | 51578428.4 |  | 17.09364 | 0.1223789 | 3.134166 | 8.060581 | 0 | 89.86113 | 0
741.9 | I130 | 416055.9375 | -4929.296875 | 70509.6875 | 1888147.3 |  | 50813258.8 |  | 16.84237 | -0.2369518 | 3.127564 | 8.041499 | 0 | 89.86113 | 0
747.6167 | I131 | 424462.6 | -6364.765625 | 72151.71875 | 1884138.5 |  | 51617346.9 |  | 16.91501 | -0.3011888 | 3.150544 | 7.899422 | 0 | 89.86113 | 0
753.3167 | I132 | 429386.8 | -3784.883 | 78444.65 | 1898509.2 |  | 50938831.4 |  | 17.33917 | -0.1814912 | 3.470954 | 8.065697 | 0 | 89.86113 | 0
759.0333 | I133 | 418708 | -5925.586 | 70790.04 | 1861142.0 |  | 50423096.5 |  | 17.08088 | -0.2870475 | 3.164296 | 7.987818 | 0 | 89.86113 | 0
764.7167 | I134 | 417472.4 | -2189.18 | 68250.12 | 1915120 |  | 51236470.5 |  | 16.76012 | -0.1043648 | 3.002332 | 8.089002 | 0 | 89.86113 | 0
770.45 | I135 | 438482.3 | -2817.421875 | 71996.875 | 1858456.6 |  | 50749141.4 |  | 17.77264 | -0.1356049 | 3.197565 | 7.925048 | 0 | 89.86113 | 0
776.1667 | I136 | 410048.3 | 1040.546875 | 72144.8 | 1914938.2 |  | 51464479.7 |  | 16.38913 | 0.04938626 | 3.159599 | 8.0524 | 0 | 89.86113 | 0
781.9 | I137 | 434142.9 | -4158.008 | 63784.77 | 1862701.9 |  | 51049641.1 |  | 17.49317 | -0.1989503 | 2.816169 | 7.896395 | 0 | 89.86113 | 0
787.65 | I138 | 432063.7 | -1193.828125 | 74437.15 | 1919962.9 |  | 51565412.6 |  | 17.23526 | -0.05655036 | 3.253612 | 8.057726 | 0 | 89.86113 | 0
790.35 | I139 | 279489.1875 | 2907 | 69691.125 | 1907036.8 |  | 51517838.6 |  | 11.15927 | 0.1378286 | 3.048978 | 8.010869 | 0 | 89.86113 | 0

## Hydride
time [min]: | Peak name | A/B | C | Riv 1 | Riv 2 | [A/b] | [C] | Sum Hyds | % |  |  | 1 | 2
0.01666667 | I0 | 36554.66 | -7116.784 | 644.5591 | -125.4885 | 0.008294346 | -0.001614817 | 0.006679529 | 0.2755019 | RG Calibration |  |  |  | Flow Calibration
5.833333 | I1 | 20114.7 | 8897.726 | 354.6775 | 156.8914 | 0.004564078 | 0.002018917 | 0.006582995 | 0.2715203 |  | Hyd 1 | Hyd 2 |  |  | Hyd1 | Hyd 2 | 1-hexene
11.56667 | I2 | 1074329.5 | 29808.62 | 18943.38 | 525.6079 | 0.2437682 | 0.006763653 | 0.2505318 | 10.33336 | CF | 0.9894 | 0.9894 |  | 0 mL/min | 4566541.65 | 4566541.65 | 29142933
17.26667 | I3 | 2996389.2 | 112391.8 | 52834.58 | 1981.777 | 0.6798885 | 0.025502 | 0.7053905 | 29.09433 | RG Hyd | 203 | 203 |  | 4 mL/min | 4443759.11 | 4443759.11 | 6753625.75
22.98333 | I4 | 4794632.8 | 178848.5 | 84542.56 | 3153.592 | 1.087915 | 0.0405812 | 1.128496 | 46.54561 | RG 1H | 3.2 | 3.2 |  | CF | 1.130562 | 1.130562 | 4.315154
28.66667 | I5 | 6051297.4 | 211902.8 | 106701 | 3736.428 | 1.373055 | 0.04808128 | 1.421136 | 58.61577 | Int TMB | 62848510.25 | 62848510.25
34.38333 | I6 | 7004601.2 | 349504.8 | 123510.4 | 6162.73 | 1.589362 | 0.07930354 | 1.668666 | 68.82529 | [TMB] | 89.86113 | 89.86113
40.06667 | I7 | 7717406.9 | 279705.3 | 136079.1 | 4931.974 | 1.7511 | 0.06346587 | 1.814566 | 74.84303
45.76667 | I8 | 8182026.5 | 272469.9 | 144271.6 | 4804.394 | 1.856523 | 0.06182413 | 1.918347 | 79.12358 | IRF | 64.11714 | 64.11714
51.45 | I9 | 8449642.3 | 306121.5 | 148990.4 | 5397.763 | 1.917246 | 0.06945975 | 1.986706 | 81.94307
57.13333 | I10 | 8520614.1 | 283521 | 150241.9 | 4999.255 | 1.933349 | 0.06433165 | 1.997681 | 82.39576
62.81667 | I11 | 8727648.2 | 323093 | 153892.4 | 5697.018 | 1.980326 | 0.07331064 | 2.053637 | 84.70369
68.51667 | I12 | 8589937.0 | 341012.6 | 151464.2 | 6012.989 | 1.949079 | 0.07737663 | 2.026456 | 83.58259
74.23333 | I13 | 8595778.6 | 314266.8 | 151567.2 | 5541.388 | 1.950404 | 0.07130795 | 2.021712 | 83.38695
79.93333 | I14 | 8617930.9 | 354800.8 | 151957.8 | 6256.114 | 1.955431 | 0.08050523 | 2.035936 | 83.97362
85.63333 | I15 | 8663836.2 | 393819.2 | 152767.3 | 6944.116 | 1.965847 | 0.0893586 | 2.055205 | 84.7684
91.33333 | I16 | 8656919.7 | 290855.7 | 152645.3 | 5128.586 | 1.964278 | 0.06599592 | 2.030273 | 83.74006
97.03333 | I17 | 8696404.5 | 332668.6 | 153341.5 | 5865.862 | 1.973237 | 0.07548337 | 2.04872 | 84.5009
102.75 | I18 | 8716840.2 | 304316.3 | 153701.9 | 5365.933 | 1.977874 | 0.06905015 | 2.046924 | 84.42681
108.45 | I19 | 8677277.6 | 366242 | 153004.3 | 6457.853 | 1.968897 | 0.08310125 | 2.051998 | 84.6361
114.1333 | I20 | 8693912.8 | 289595.3 | 153297.6 | 5106.362 | 1.972671 | 0.06570993 | 2.038381 | 84.07447
119.8333 | I21 | 8661791.0 | 472664.7 | 152731.2 | 8334.378 | 1.965383 | 0.1072488 | 2.072632 | 85.48715
125.55 | I22 | 8759975.8 | 381131.4 | 154462.5 | 6720.394 | 1.987661 | 0.08647969 | 2.074141 | 85.5494
131.2333 | I23 | 8681762.8 | 404409 | 153083.4 | 7130.843 | 1.969915 | 0.09176145 | 2.061676 | 85.03528
136.9333 | I24 | 8692615.6 | 438293 | 153274.7 | 7728.311 | 1.972377 | 0.09944982 | 2.071827 | 85.45396
142.6167 | I25 | 8680527.7 | 360027.3 | 153061.6 | 6348.272 | 1.969634 | 0.08169114 | 2.051325 | 84.60836
148.3167 | I26 | 8721135.7 | 209182.7 | 153777.6 | 3688.466 | 1.978848 | 0.0474641 | 2.026312 | 83.57668
154.0167 | I27 | 8728211.4 | 297011.9 | 153902.4 | 5237.136 | 1.980454 | 0.06739276 | 2.047847 | 84.46487
159.6833 | I28 | 8725050.8 | 316848.3 | 153846.6 | 5586.907 | 1.979737 | 0.0718937 | 2.05163 | 84.62094
165.4 | I29 | 8757466.3 | 253279 | 154418.2 | 4466.005 | 1.987092 | 0.05746965 | 2.044561 | 84.32938
171.0833 | I30 | 8815921.6 | 310855.5 | 155448.9 | 5481.238 | 2.000355 | 0.07053393 | 2.070889 | 85.41529
176.7833 | I31 | 8698090.3 | 355617.1 | 153371.3 | 6270.508 | 1.973619 | 0.08069045 | 2.05431 | 84.73145
182.4833 | I32 | 8719745.4 | 315757.2 | 153753.1 | 5567.668 | 1.978533 | 0.07164613 | 2.050179 | 84.56108
188.1667 | I33 | 8735364.9 | 287171.5 | 154028.5 | 5063.623 | 1.982077 | 0.06515995 | 2.047237 | 84.43973
193.8667 | I34 | 8651748.4 | 360080.4 | 152554.1 | 6349.207 | 1.963104 | 0.08170317 | 2.044807 | 84.33952
199.5667 | I35 | 8661347.7 | 407053.7 | 152723.4 | 7177.476 | 1.965282 | 0.09236155 | 2.057644 | 84.86897
205.2667 | I36 | 8726266.8 | 383751 | 153868.1 | 6766.585 | 1.980013 | 0.08707409 | 2.067087 | 85.25845
210.9833 | I37 | 8730807.0 | 255206.4 | 153948.1 | 4499.99 | 1.981043 | 0.05790698 | 2.03895 | 84.09792
216.6833 | I38 | 8715139.5 | 398187.1 | 153671.9 | 7021.134 | 1.977488 | 0.09034969 | 2.067837 | 85.28941
222.3833 | I39 | 8689668.4 | 323527.1 | 153222.7 | 5704.673 | 1.971708 | 0.07340915 | 2.045117 | 84.35231
228.1 | I40 | 8654980.3 | 384037.9 | 152611.1 | 6771.644 | 1.963837 | 0.08713919 | 2.050977 | 84.59398
233.8 | I41 | 8682574.4 | 305439.3 | 153097.7 | 5385.735 | 1.970099 | 0.06930497 | 2.039404 | 84.11664 |  |  | Rh concentration
239.5167 | I42 | 8658797.5 | 343354.7 | 152678.4 | 6054.288 | 1.964704 | 0.07790808 | 2.042612 | 84.24896 |  |  | actual weight (g) | 0.0132
245.2167 | I43 | 8635260.1 | 415473.6 | 152263.4 | 7325.942 | 1.959363 | 0.09427204 | 2.053635 | 84.70362 |  |  | MW RhHCO(PPh3)3 (g/mol) | 918.78
250.9167 | I44 | 8614665.6 | 361346.1 | 151900.2 | 6371.526 | 1.95469 | 0.08199037 | 2.03668 | 84.00432 |  |  | MW Rh(acac)(CO)2 (g/mol) | 258.03
256.6167 | I45 | 8748257.2 | 320553.6 | 154255.8 | 5652.241 | 1.985002 | 0.07273443 | 2.057737 | 84.8728 |  |  | Number of mol (n) | 5.115684e-05
262.3 | I46 | 8601364.3 | 266474.5 | 151665.7 | 4698.679 | 1.951672 | 0.06046376 | 2.012136 | 82.99195 |  |  | actual volume of reaction (L) | 0.0211
267.9833 | I47 | 8737983.7 | 306559.8 | 154074.7 | 5405.492 | 1.982671 | 0.06955922 | 2.05223 | 84.64569 |  |  | [Rh] (M) | 0.002424495
273.6833 | I48 | 8687203.3 | 262964.3 | 153179.3 | 4636.784 | 1.971149 | 0.05966729 | 2.030816 | 83.76245 |  |  | [Rh] (mM) | 2.424495
279.3667 | I49 | 8755696.6 | 298509.6 | 154387 | 5263.545 | 1.98669 | 0.0677326 | 2.054423 | 84.73612
285.0667 | I50 | 8768537.9 | 327013.2 | 154613.4 | 5766.141 | 1.989604 | 0.07420014 | 2.063804 | 85.12306
290.7333 | I51 | 8834350.0 | 226766.1 | 155773.9 | 3998.509 | 2.004537 | 0.05145381 | 2.055991 | 84.80079
296.45 | I52 | 8710033.6 | 328737.7 | 153581.8 | 5796.55 | 1.976329 | 0.07459144 | 2.050921 | 84.59167
302.15 | I53 | 8726739.0 | 263092.1 | 153876.4 | 4639.037 | 1.98012 | 0.05969628 | 2.039816 | 84.13365
307.85 | I54 | 8657705.1 | 313385.5 | 152659.1 | 5525.847 | 1.964456 | 0.07110797 | 2.035564 | 83.95826
313.55 | I55 | 8651087.2 | 344171.7 | 152542.5 | 6068.694 | 1.962954 | 0.07809346 | 2.041048 | 84.18445
319.25 | I56 | 8731311.9 | 335259 | 153957 | 5911.538 | 1.981157 | 0.07607113 | 2.057228 | 84.85184 |  |  | 82.88724
324.9333 | I57 | 8657743.9 | 339245.4 | 152659.8 | 5981.83 | 1.964465 | 0.07697566 | 2.04144 | 84.20064
330.6167 | I58 | 8750528.9 | 405011.9 | 154295.9 | 7141.473 | 1.985518 | 0.09189824 | 2.077416 | 85.68448
336.3 | I59 | 8701944.2 | 369354.3 | 153439.2 | 6512.732 | 1.974494 | 0.08380745 | 2.058301 | 84.89608
342 | I60 | 8707060.6 | 376578.2 | 153529.4 | 6640.109 | 1.975655 | 0.08544657 | 2.061101 | 85.01157
347.6833 | I61 | 8689592.5 | 265983.9 | 153221.4 | 4690.028 | 1.971691 | 0.06035244 | 2.032044 | 83.81307
353.3833 | I62 | 8745355.0 | 264999.2 | 154204.7 | 4672.665 | 1.984344 | 0.06012901 | 2.044473 | 84.32572
359.0833 | I63 | 8644850.7 | 384373.9 | 152432.5 | 6777.569 | 1.961539 | 0.08721544 | 2.048754 | 84.50232
364.7833 | I64 | 8610280.8 | 353193.3 | 151822.9 | 6227.77 | 1.953695 | 0.08014049 | 2.033836 | 83.88698
370.4833 | I65 | 8708013.4 | 322719.8 | 153546.2 | 5690.438 | 1.975871 | 0.07322596 | 2.049097 | 84.51644
376.1667 | I66 | 8604705.0 | 371546.7 | 151724.6 | 6551.389 | 1.95243 | 0.0843049 | 2.036735 | 84.00656
381.8667 | I67 | 8676046.2 | 333023.4 | 152982.6 | 5872.118 | 1.968617 | 0.07556387 | 2.044181 | 84.3137
387.55 | I68 | 8548840.1 | 321760.8 | 150739.6 | 5673.528 | 1.939754 | 0.07300836 | 2.012762 | 83.0178
393.25 | I69 | 8669445.8 | 359154.8 | 152866.2 | 6332.887 | 1.96712 | 0.08149316 | 2.048613 | 84.49648
398.9333 | I70 | 8618703.6 | 368049.7 | 151971.4 | 6489.728 | 1.955606 | 0.08351143 | 2.039118 | 84.10484
404.6 | I71 | 8687701.6 | 329754.6 | 153188.1 | 5814.48 | 1.971262 | 0.07482218 | 2.046084 | 84.39218
410.3 | I72 | 8599955.1 | 412009.1 | 151640.9 | 7264.853 | 1.951352 | 0.09348593 | 2.044838 | 84.34079
415.9833 | I73 | 8704230.4 | 263099.7 | 153479.5 | 4639.172 | 1.975012 | 0.05969801 | 2.03471 | 83.92307
421.65 | I74 | 8668885.8 | 359360 | 152856.3 | 6336.505 | 1.966993 | 0.08153972 | 2.048532 | 84.49316
427.3833 | I75 | 8553905.5 | 296423.8 | 150828.9 | 5226.766 | 1.940903 | 0.06725932 | 2.008163 | 82.82808
433.1 | I76 | 8581448.5 | 338854.8 | 151314.5 | 5974.942 | 1.947153 | 0.07688704 | 2.02404 | 83.48295
438.8167 | I77 | 8597506.2 | 287303.2 | 151597.7 | 5065.945 | 1.950796 | 0.06518983 | 2.015986 | 83.15077
444.5167 | I78 | 8677768.5 | 389061.3 | 153012.9 | 6860.22 | 1.969008 | 0.08827901 | 2.057287 | 84.85426
450.2333 | I79 | 8549285.1 | 310656.9 | 150747.4 | 5477.735 | 1.939855 | 0.07048886 | 2.010344 | 82.91805
455.9333 | I80 | 8687075.3 | 425909.2 | 153177 | 7509.951 | 1.97112 | 0.09663991 | 2.06776 | 85.28621
461.65 | I81 | 8638158.4 | 342413.3 | 152314.5 | 6037.688 | 1.960021 | 0.07769447 | 2.037715 | 84.04699
467.35 | I82 | 8665624.2 | 325498.3 | 152798.8 | 5739.43 | 1.966253 | 0.07385641 | 2.040109 | 84.14573
473.0667 | I83 | 8561847.4 | 276365.5 | 150968.9 | 4873.084 | 1.942705 | 0.06270805 | 2.005413 | 82.71469
478.7667 | I84 | 8635003.9 | 273166.4 | 152258.9 | 4816.674 | 1.959305 | 0.06198216 | 2.021287 | 83.3694
484.4833 | I85 | 8597930.0 | 258719.8 | 151605.1 | 4561.942 | 1.950893 | 0.0587042 | 2.009597 | 82.88724
490.1833 | I86 | 8481935.8 | 430208.2 | 149559.9 | 7585.753 | 1.924573 | 0.09761536 | 2.022189 | 83.40659
495.8833 | I87 | 8572649.1 | 335005.7 | 151159.4 | 5907.071 | 1.945156 | 0.07601366 | 2.02117 | 83.36458
501.6333 | I88 | 8476671.7 | 361424.7 | 149467 | 6372.912 | 1.923379 | 0.08200821 | 2.005387 | 82.7136
507.3333 | I89 | 8595661.6 | 289498.4 | 151565.2 | 5104.653 | 1.950378 | 0.06568794 | 2.016066 | 83.15406
513.0667 | I90 | 8562516.9 | 309093.1 | 150980.7 | 5450.162 | 1.942857 | 0.07013403 | 2.012991 | 83.02725
518.7833 | I91 | 8647082.7 | 352139 | 152471.8 | 6209.179 | 1.962045 | 0.07990126 | 2.041947 | 84.22153
524.5333 | I92 | 8551210.8 | 236806.9 | 150781.4 | 4175.557 | 1.940292 | 0.0537321 | 1.994024 | 82.24493
530.25 | I93 | 8630756.3 | 351476.5 | 152184 | 6197.497 | 1.958341 | 0.07975093 | 2.038092 | 84.06254
535.9667 | I94 | 8581997.4 | 314653.875 | 151324.2 | 5548.213 | 1.947277 | 0.07139578 | 2.018673 | 83.2616
541.6833 | I95 | 8700127.9 | 367951.5 | 153407.2 | 6487.996 | 1.974082 | 0.08348915 | 2.057571 | 84.86595
547.4 | I96 | 8589113.6 | 374554.6 | 151449.7 | 6604.428 | 1.948892 | 0.08498742 | 2.03388 | 83.8888
553.1 | I97 | 8512375.6 | 240181.8 | 150096.6 | 4235.066 | 1.93148 | 0.05449788 | 1.985978 | 81.91306
558.8167 | I98 | 8530762.0 | 236053.8 | 150420.8 | 4162.278 | 1.935652 | 0.05356123 | 1.989213 | 82.0465
564.5167 | I99 | 8492328.3 | 289190.7 | 149743.1 | 5099.226 | 1.926931 | 0.06561811 | 1.992549 | 82.1841
570.2333 | I100 | 8558168.5 | 336384 | 150904 | 5931.374 | 1.941871 | 0.07632639 | 2.018197 | 83.24196
575.95 | I101 | 8543772.6 | 433094 | 150650.2 | 7636.639 | 1.938604 | 0.09827016 | 2.036874 | 84.01232
581.65 | I102 | 8572802.8 | 398502 | 151162.1 | 7026.687 | 1.945191 | 0.09042114 | 2.035612 | 83.96027
587.3833 | I103 | 8534594.375 | 347509.5 | 150488.4 | 6127.549 | 1.936522 | 0.07885082 | 2.015372 | 83.12546
593.1 | I104 | 8685382.2 | 280672.1 | 153147.2 | 4949.02 | 1.970736 | 0.06368522 | 2.034421 | 83.91113
598.8167 | I105 | 8567534.2 | 319749.9 | 151069.2 | 5638.07 | 1.943996 | 0.07255208 | 2.016548 | 83.17393
604.5667 | I106 | 8607019.2 | 290419.2 | 151765.4 | 5120.889 | 1.952955 | 0.06589687 | 2.018852 | 83.26897
610.2667 | I107 | 8637134.7 | 356559.2 | 152296.4 | 6287.12 | 1.959788 | 0.08090421 | 2.040692 | 84.1698
616.0167 | I108 | 8478411.2 | 378608.2 | 149497.7 | 6675.904 | 1.923773 | 0.08590718 | 2.009681 | 82.8907
621.7333 | I109 | 8512773.2 | 316821.4 | 150103.6 | 5586.432 | 1.93157 | 0.07188759 | 2.003458 | 82.63403
627.4667 | I110 | 8522958.5 | 308100.7 | 150283.2 | 5432.662 | 1.933881 | 0.06990884 | 2.00379 | 82.64774
633.1667 | I111 | 8514313.6 | 184909.2 | 150130.8 | 3260.458 | 1.93192 | 0.04195638 | 1.973876 | 81.41392
638.8833 | I112 | 8476711.7 | 263184.9 | 149467.7 | 4640.674 | 1.923388 | 0.05971734 | 1.983105 | 81.79457
644.6 | I113 | 8536602.4 | 311528.2 | 150523.8 | 5493.098 | 1.936977 | 0.07068655 | 2.007664 | 82.80751
650.3167 | I114 | 8479183.5 | 230949.4 | 149511.3 | 4072.272 | 1.923949 | 0.05240301 | 1.976352 | 81.51602
656.0333 | I115 | 8482629.9 | 408276 | 149572.1 | 7199.029 | 1.924731 | 0.09263888 | 2.01737 | 83.20783
661.7333 | I116 | 8547380.6 | 285554.5 | 150713.8 | 5035.11 | 1.939423 | 0.06479305 | 2.004216 | 82.6653
667.4333 | I117 | 8517007.1 | 243959.6 | 150178.3 | 4301.678 | 1.932531 | 0.05535506 | 1.987886 | 81.99176
673.1667 | I118 | 8579139.4 | 341312.2 | 151273.8 | 6018.272 | 1.946629 | 0.07744462 | 2.024074 | 83.48434
678.9167 | I119 | 8463223.4 | 375978 | 149229.9 | 6629.526 | 1.920327 | 0.08531039 | 2.005638 | 82.72394
684.65 | I120 | 8560788.1 | 248476.2 | 150950.2 | 4381.319 | 1.942465 | 0.05637989 | 1.998845 | 82.44377
690.4167 | I121 | 8542792.9 | 308270.5 | 150632.9 | 5435.656 | 1.938382 | 0.06994737 | 2.008329 | 82.83495
696.1667 | I122 | 8608406.0 | 353717.5 | 151789.9 | 6237.011 | 1.95327 | 0.08025941 | 2.033529 | 83.87434
701.8833 | I123 | 8476852.1 | 267521.1 | 149470.2 | 4717.132 | 1.92342 | 0.06070123 | 1.984121 | 81.83647
707.6 | I124 | 8502923.9 | 345298.3 | 149929.9 | 6088.559 | 1.929335 | 0.07834909 | 2.007685 | 82.80836
713.3333 | I125 | 8595493.5 | 315382.2 | 151562.2 | 5561.055 | 1.95034 | 0.07156103 | 2.021901 | 83.39472
719.05 | I126 | 8479385.5 | 411342.9 | 149514.9 | 7253.106 | 1.923995 | 0.09333477 | 2.017329 | 83.20617
724.75 | I127 | 8597573.6 | 396809.5 | 151598.9 | 6996.843 | 1.950812 | 0.09003711 | 2.040849 | 84.17625
730.4833 | I128 | 8552175.5 | 318203.4 | 150798.4 | 5610.801 | 1.940511 | 0.07220117 | 2.012712 | 83.01572
736.1833 | I129 | 8596002.7 | 306002.4 | 151571.2 | 5395.664 | 1.950455 | 0.06943274 | 2.019888 | 83.31171
741.9167 | I130 | 8486955.5 | 226964.6 | 149648.4 | 4002.009 | 1.925712 | 0.05149885 | 1.977211 | 81.55146
747.6333 | I131 | 8608366.7 | 350767.6 | 151789.2 | 6184.998 | 1.953261 | 0.07959008 | 2.032851 | 83.84636
753.3333 | I132 | 8514213.0 | 451577.9 | 150129 | 7962.559 | 1.931897 | 0.1024642 | 2.034361 | 83.90866
759.0333 | I133 | 8538896.3 | 320204.8 | 150564.2 | 5646.092 | 1.937498 | 0.07265531 | 2.010153 | 82.91018
764.7333 | I134 | 8563238.7 | 292113 | 150993.4 | 5150.755 | 1.943021 | 0.06628119 | 2.009302 | 82.87509
770.4667 | I135 | 8549301.8 | 254234.4 | 150747.7 | 4482.852 | 1.939859 | 0.05768645 | 1.997545 | 82.39016
776.1833 | I136 | 8573834.7 | 425471.4 | 151180.3 | 7502.232 | 1.945425 | 0.09654058 | 2.041966 | 84.22232
781.9 | I137 | 8548068.5 | 311279.7 | 150726 | 5488.716 | 1.939579 | 0.07063016 | 2.010209 | 82.91249
787.6667 | I138 | 8575338.8 | 331664.9 | 151206.8 | 5848.164 | 1.945767 | 0.07525563 | 2.021022 | 83.35849
|  | 1403423.1 | 176794.1 | 24746.21 | 3117.366 | 0.3184403 | 0.04011504 | 0.3585554 | 14.78887
|  | 1384381.9 | 152497.3 | 24410.46 | 2688.946 | 0.3141199 | 0.03460202 | 0.3487219 | 14.38328
|  | 1346161.8 | 167769.2 | 23736.53 | 2958.232 | 0.3054476 | 0.03806726 | 0.3435149 | 14.16851
|  | 1339796.8 | 129777.8 | 23624.3 | 2288.339 | 0.3040034 | 0.02944691 | 0.3334503 | 13.75339
|  | 1316935.2 | 124287.5 | 23221.19 | 2191.53 | 0.298816 | 0.02820115 | 0.3270172 | 13.48805
|  | 1305026.2 | 177861.2 | 23011.2 | 3136.182 | 0.2961138 | 0.04035716 | 0.336471 | 13.87798
|  | 1328977.7 | 152366.375 | 23433.53 | 2686.638 | 0.3015485 | 0.03457233 | 0.3361208 | 13.86354
|  | 1352636.6 | 150461.2 | 23850.7 | 2653.045 | 0.3069167 | 0.03414004 | 0.3410568 | 14.06713
|  | 1276811.6 | 140691.2 | 22513.7 | 2480.772 | 0.2897119 | 0.03192319 | 0.3216351 | 13.26606
|  | 1322467.0 | 166901.5 | 23318.73 | 2942.932 | 0.3000712 | 0.03787037 | 0.3379416 | 13.93864
|  | 1283358.875 | 123731.6 | 22629.15 | 2181.729 | 0.2911975 | 0.02807502 | 0.3192725 | 13.16862
|  | 1274655.0 | 101585.4 | 22475.67 | 1791.229 | 0.2892225 | 0.02304998 | 0.3122725 | 12.8799
|  | 1278127.9 | 148724.4 | 22536.91 | 2622.42 | 0.2900105 | 0.03374595 | 0.3237565 | 13.35356
|  | 1235210.2 | 108548.7 | 21780.15 | 1914.011 | 0.2802724 | 0.02462997 | 0.3049024 | 12.57591
|  | 1225381.3 | 117859.2 | 21606.84 | 2078.182 | 0.2780422 | 0.02674256 | 0.3047848 | 12.57106
|  | 1244268.9 | 80511.14 | 21939.88 | 1419.633 | 0.2823278 | 0.01826819 | 0.300596 | 12.39829
|  | 1206487.1 | 125762.2 | 21273.69 | 2217.534 | 0.2737551 | 0.02853578 | 0.3022908 | 12.4682
|  | 1232553.4 | 149805.8 | 21733.31 | 2641.488 | 0.2796696 | 0.03399132 | 0.3136609 | 12.93716
|  | 1262868.1 | 142035.3 | 22267.84 | 2504.474 | 0.286548 | 0.03222819 | 0.3187762 | 13.14815
|  | 1226734.2 | 171430 | 21630.7 | 3022.782 | 0.2783492 | 0.03889791 | 0.3172471 | 13.08508
Note on D1: [Threaded comment] Your version of Excel allows you to read this threaded comment; however, any edits to it will get removed if the file is opened in a newer version of Excel. Learn more: https://go.microsoft.com/fwlink/?linkid=870924 Comment: decomposition that goes with formation of dimer

## Phosphorus
time [min]: | Peak name | internal standard #1 | OPPh3 | PPh3 | A/B | C | [PPh3] | [OPPh3] | A/B | C | V | total phosphorus | when phosphorus source is PPH3
0.01666667 | I0 | 20851629.9 | 57623.51 | 20085213.1 | -84247.78 | 68665.57 | 0 | 0 | 0 | 0 | 0 | 0
5.733333 | I1 | 21009862.7 | -77663.35 | 20617606.2 | 68687.79 | 7386.408 | 0 | 0 | 0 | 0 | 0 | 0 | INTERNAL REFERENCE (CF SPECTRUM) |  | FLOW CALIBRATION
11.43333 | I2 | 21084944.4 | 12071.73 | 20866374.9 | 1746827.7 | 132730.1 | 0 | 0 | 0 | 0 | 0 | 0 | Triphenylphosphine mass (g) | 0.2647 |  | Triphenylphosphosphate | Peak 1 | Peak 2 | Peak 3
17.15 | I3 | 21110607.9 | -64514.44 | 21065654.0 | 3542841.5 | 42127.8 | 0 | 0 | 0 | 0 | 0 | 0 | Triphenylphosphine n (moles) | 0.001009188 | 0 mL/min | 57029290.16 | 79801128.62 | 3489205.91 | 12691081.09 | 2720052
22.85 | I4 | 21075598.1 | 114749.3 | 20919770.2 | 4955390.4 | 270494.5 | 0 | 0 | 0 | 0 | 0 | 0 | Reaction Volume (L) | 0.0224 | 4 mL/min | 17453169.53 | 10222014.69 | 945256.83 | 6425784.72 | 1023437.88
28.53333 | I5 | 21216554.8 | 233828.9 | 21496019.2 | 5995260.7 | 244195.9 | 0 | 0 | 0 | 0 | 0 | 0 | Triphenylphosphine concentration (M) | 0.04505305 | CF | 3.267561 | 7.806791 | 3.691278 | 2.3 | 3.32
34.25 | I6 | 21120087.6 | 117730.5 | 22412119.1 | 6957887.7 | 329795.9 | 0 | 0 | 0 | 0 | 0 | 0 | Triphenylphosphine concentration (mM) | 45.05305 |  | internal standard |  |  | # | acyl cpmplex
39.95 | I7 | 21328056.6 | 255923.7 | 22280307.3 | 7375440.1 | 237327.6 | 0 | 0 | 0 | 0 | 0 | 0
45.63333 | I8 | 21354555.9 | 326386.3 | 22647657.0 | 7593494.1 | 319521.2 | 0 | 0 | 0 | 0 | 0 | 0
51.31667 | I9 | 21382107.0 | 230534.9 | 21056872.2 | 8089625.2 | 379431.7 | 0 | 0 | 0 | 0 | 0 | 0 | [Triphenylphosphate] ACTUAL EXPERIMENT
57 | I10 | 21459851.4 | 209772.8 | 21232503.4 | 7854478.8 | 545429.6 | 0 | 0 | 0 | 0 | 0 | 0
62.7 | I11 | 21459191.9 | 498124.1 | 20918007.6 | 8036463.0 | 428020.4 | 0 | 0 | 0 | 0 | 0 | 0
68.4 | I12 | 21295303.9 | 362516.4 | 20444152.6 | 8016691.7 | 381651 | 0 | 0 | 0 | 0 | 0 | 0
74.11667 | I13 | 21204168.3 | 302011.2 | 21259792.4 | 8079270.1 | 336789.1 | 0 | 0 | 0 | 0 | 0 | 0
79.8 | I14 | 21251219.1 | 535486.4 | 20471776.6 | 8029089.5 | 366212.7 | 0 | 0 | 0 | 0 | 0 | 0
85.51667 | I15 | 21379581.2 | 446314.5 | 20691437.6 | 7977496.4 | 499419.6 | 0 | 0 | 0 | 0 | 0 | 0
91.21667 | I16 | 21275891.3 | 547198.1 | 20995612.3 | 8011314.4 | 404266.9 | 0 | 0 | 0 | 0 | 0 | 0
96.91667 | I17 | 21519292.3 | 630174.8 | 20742050.2 | 8220671.0 | 460683.8 | 0 | 0 | 0 | 0 | 0 | 0
102.6333 | I18 | 21221312.8 | 433997.6 | 20290255.3 | 8049034.0 | 202355.7 | 0 | 0 | 0 | 0 | 0 | 0
108.3167 | I19 | 21418371.6 | 488136.6 | 20268845.3 | 8157470.5 | 317363.1 | 0 | 0 | 0 | 0 | 0 | 0
114.0167 | I20 | 21422951.9 | 471344.2 | 20959065.8 | 7901460.4 | 482720.9 | 0 | 0 | 0 | 0 | 0 | 0
119.7167 | I21 | 21453538.8 | 469261.1 | 20714294.1 | 8186939.5 | 383874.7 | 0 | 0 | 0 | 0 | 0 | 0
125.4167 | I22 | 21336209.5 | 730597.8 | 20468271.6 | 8154810.6 | 381770.2 | 0 | 0 | 0 | 0 | 0 | 0
131.1167 | I23 | 21562109.8 | 574452.2 | 20314993.5 | 8153538.6 | 347345.1 | 0 | 0 | 0 | 0 | 0 | 0
136.8 | I24 | 21367481.6 | 560929.1 | 20642697.8 | 8262570.7 | 336472.1 | 0 | 0 | 0 | 0 | 0 | 0 | actual weight (g) | 0.0132
142.5 | I25 | 21362821.1 | 612870.3 | 20279977.2 | 8205092.5 | 348145.5 | 0 | 0 | 0 | 0 | 0 | 0 | MW RhHCO(PPh3)3 (g/mol) | 918.78
148.2 | I26 | 21491228.1 | 619280.1 | 20109071.4 | 8194143.0 | 399181.5 | 0 | 0 | 0 | 0 | 0 | 0 | MW Rh(acac)(CO)2 (g/mol) | 258.03
153.8833 | I27 | 21518394.9 | 583489.6 | 20794102.2 | 8275009.3 | 320127.2 | 0 | 0 | 0 | 0 | 0 | 0 | Number of mol (n) | 5.115684e-05
159.5667 | I28 | 21435874.4 | 476256.6 | 20293725.0 | 7973003.6 | 389122.8 | 0 | 0 | 0 | 0 | 0 | 0 | actual volume of reaction (L) | 0.0211
165.2667 | I29 | 21758279.5 | 634394.6 | 20335153.7 | 8114009.3 | 435005.5 | 0 | 0 | 0 | 0 | 0 | 0 | [Rh] (M) | 0.002424495
170.9667 | I30 | 21793477.6 | 770355.9 | 20863380.0 | 8266302.1 | 427908 | 0 | 0 | 0 | 0 | 0 | 0 | [Rh] (mM) | 2.424495 | [PPh3] | 7.273485
176.6667 | I31 | 21505099.5 | 690849.4 | 20500876.9 | 8155508.3 | 427691.4 | 0 | 0 | 0 | 0 | 0 | 0
182.3333 | I32 | 21448336.1 | 736371.7 | 20521904.5 | 8035160.9 | 443515.8 | 0 | 0 | 0 | 0 | 0 | 0
188.05 | I33 | 21560561.2 | 548237.3 | 20861093.0 | 8106949.2 | 211227.6 | 0 | 0 | 0 | 0 | 0 | 0
193.7333 | I34 | 21437472.2 | 709477.1 | 20678548.7 | 8041402.5 | 282066.4 | 0 | 0 | 0 | 0 | 0 | 0
199.45 | I35 | 21384130.4 | 509691.3 | 20359780.9 | 8089687.4 | 539709.3 | 0 | 0 | 0 | 0 | 0 | 0
205.15 | I36 | 21547878.1 | 732184.2 | 20466912.6 | 8061059.9 | 462024.6 | 0 | 0 | 0 | 0 | 0 | 0
210.85 | I37 | 21558045.9 | 801451.3 | 20436947.1 | 8003357.4 | 433848.3 | 0 | 0 | 0 | 0 | 0 | 0
216.55 | I38 | 21627466.3 | 655586.9 | 20463537.7 | 8049462.1 | 324862.3 | 0 | 0 | 0 | 0 | 0 | 0
222.2667 | I39 | 21581892.2 | 787490.6 | 20520595.0 | 8051271.9 | 342965.7 | 0 | 0 | 0 | 0 | 0 | 0
227.9667 | I40 | 21523949.5 | 730281 | 20342954.3 | 8002523.0 | 375732.7 | 0 | 0 | 0 | 0 | 0 | 0
233.6667 | I41 | 21445252.7 | 719129.7 | 20454936.6 | 8158672.425 | 285405.8 | 0 | 0 | 0 | 0 | 0 | 0
239.4 | I42 | 21716627.5 | 782409.4 | 20968210.4 | 7998846.8 | 473726.6 | 0 | 0 | 0 | 0 | 0 | 0
245.0833 | I43 | 21570016.6 | 838055.6 | 20368152.2 | 8012452.9 | 475692.6 | 0 | 0 | 0 | 0 | 0 | 0
250.7833 | I44 | 21517489.3 | 747275.2 | 20536796.8 | 8002590.1 | 318981 | 0 | 0 | 0 | 0 | 0 | 0
256.4833 | I45 | 21619591.7 | 762122.5 | 20186924.1 | 8291434.8 | 468258.6 | 0 | 0 | 0 | 0 | 0 | 0
262.1667 | I46 | 21738358.4 | 778776.7 | 20639817.5 | 8161447.0 | 214455.6 | 0 | 0 | 0 | 0 | 0 | 0
267.85 | I47 | 21771815.5 | 717978.9 | 20594794.8 | 8337022.9 | 242623.2 | 0 | 0 | 0 | 0 | 0 | 0
273.55 | I48 | 21629472.3 | 699059.8 | 20654461.4 | 8112868.7 | 174567.6 | 0 | 0 | 0 | 0 | 0 | 0
279.2333 | I49 | 21811161.9 | 822399.9 | 20938443.2 | 8217119.9 | 406656.2 | 0 | 0 | 0 | 0 | 0 | 0
284.9167 | I50 | 21690384.8 | 1053529.2 | 20259949.5 | 8189590.4 | 142237.9 | 0 | 0 | 0 | 0 | 0 | 0 | [8 empty] | 6.517919
290.6167 | I51 | 21762609.8 | 999923.4 | 20691918.8 | 8139497.4 | 421720.9 | 0 | 0 | 0 | 0 | 0 | 0 | [8 empty] | 7.452208
296.3167 | I52 | 21644825.2 | 919629.9 | 20221442.4 | 8163695.7 | 368105.8 | 0 | 0 | 0 | 0 | 0 | 0 | [8 empty] | 6.907968
302.0167 | I53 | 21631702.8 | 1102752.9 | 20598036.0 | 8043131.7 | 69979.01 | 0 | 0 | 0 | 0 | 0 | 0
307.7167 | I54 | 21643266.6 | 783385.4 | 20277512.9 | 8097641.6 | 246785.2 | 0 | 0 | 0 | 0 | 0 | 0
313.4 | I55 | 21734657.2 | 872660.6 | 20282147.0 | 8328608.5 | 399318.1 | 0 | 0 | 0 | 0 | 0 | 0
319.1 | I56 | 21709422.6 | 807827.9 | 20581040.5 | 8108999.0 | 271921.8 | 0 | 0 | 0 | 0 | 0 | 0
324.7833 | I57 | 21692786.6 | 995243.7 | 20457645.5 | 8025300.1 | 271342.4 | 0 | 0 | 0 | 0 | 0 | 0
330.4833 | I58 | 21868565.8 | 1033946.1 | 20909194.1 | 8223145.4 | 495502.3 | 0 | 0 | 0 | 0 | 0 | 0 | [7 empty] | Object | Integral [abs] | Integral [rel]
336.1667 | I59 | 21539217.7 | 789209 | 20808905.0 | 7865866.6 | 239881.6 | 0 | 0 | 0 | 0 | 0 | 0 | [7 empty] | Integral 1 | 1606604.46 | 0.7651
341.8667 | I60 | 21721538.8 | 990014.5 | 21080718.9 | 8193172.9 | 186594.7 | 0 | 0 | 0 | 0 | 0 | 0 | [7 empty] | Integral 2 | 1637209.55 | 0.7797
347.55 | I61 | 21548801.2 | 1048451.1 | 20404404.6 | 8009126.3 | 348892 | 0 | 0 | 0 | 0 | 0 | 0 | [7 empty] | Integral 3 | 24439567.06 | 11.6394
353.25 | I62 | 21833522.0 | 1035112.7 | 20623499.6 | 8033486.3 | 299649.9 | 0 | 0 | 0 | 0 | 0 | 0
358.95 | I63 | 21471104.1 | 961458.1 | 20766769.3 | 8192896.8 | 317748.5 | 0 | 0 | 0 | 0 | 0 | 0
364.65 | I64 | 21802942.9 | 994059.7 | 20654482.4 | 8035169.9 | 389350.3 | 0 | 0 | 0 | 0 | 0 | 0 | [7 empty] | Object | Integral [abs] | Integral [rel]
370.35 | I65 | 21556029.2 | 1122426.9 | 20375035.6 | 8093982.0 | 436852.4 | 0 | 0 | 0 | 0 | 0 | 0 | [7 empty] | Integral 1 | 10471717.5 | 0.8794
376.0333 | I66 | 21800239.3 | 935427.5 | 20609296.3 | 8345241.7 | 201410.6 | 0 | 0 | 0 | 0 | 0 | 0 | [7 empty] | Integral 2 | 12200826.88 | 1.0247
381.7167 | I67 | 21732864.4 | 935759.5 | 20757441.7 | 7996515.8 | 489265.4 | 0 | 0 | 0 | 0 | 0 | 0 | [7 empty] | Integral 3 | 168827742.0 | 14.1785
387.4167 | I68 | 21877794.8 | 1024638.6 | 20427504.1 | 8122931.8 | 475767.1 | 0 | 0 | 0 | 0 | 0 | 0
393.1 | I69 | 21708872.9 | 1016889.8 | 20316890.3 | 8187645.5 | 356469.7 | 0 | 0 | 0 | 0 | 0 | 0
398.7833 | I70 | 21776956.8 | 1008148.3 | 20358607.3 | 8184972.1 | 310442 | 0 | 0 | 0 | 0 | 0 | 0
404.4833 | I71 | 21692257.5 | 1018991.5 | 20332404.1 | 8202496.9 | 385418.7 | 0 | 0 | 0 | 0 | 0 | 0
410.1667 | I72 | 21653030.8 | 924094.6 | 20596849.2 | 8104654.8 | 351048.5 | 0 | 0 | 0 | 0 | 0 | 0
415.8333 | I73 | 21848636.4 | 1076089.4 | 21036230.2 | 8210333.9 | 250809.5 | 0 | 0 | 0 | 0 | 0 | 0
421.5333 | I74 | 21707757.6 | 1007020.6 | 20923891.3 | 8138034.5 | 382720.1 | 0 | 0 | 0 | 0 | 0 | 0
427.2667 | I75 | 21757118.0 | 1091689.0 | 20381211.4 | 8187277.8 | 382281.8 | 0 | 0 | 0 | 0 | 0 | 0
432.9833 | I76 | 21693942.8 | 1104667.0 | 19887055.0 | 8088183.6 | 258922.8 | 0 | 0 | 0 | 0 | 0 | 0
438.6833 | I77 | 21793299.5 | 1182972.7 | 20234141.2 | 8061516.5 | 183618.3 | 0 | 0 | 0 | 0 | 0 | 0
444.3833 | I78 | 21855191.0 | 1261482.2 | 20702685.8 | 8066551.4 | 280301.7 | 0 | 0 | 0 | 0 | 0 | 0
450.1 | I79 | 21837533.4 | 1119439.0 | 20553312.8 | 7971627.8 | 389976.4 | 0 | 0 | 0 | 0 | 0 | 0
455.8167 | I80 | 21913980.4 | 1193550.0 | 20715397.4 | 8170585.5 | 393926.1 | 0 | 0 | 0 | 0 | 0 | 0
461.5167 | I81 | 21782341.4 | 1352386.2 | 20072193.5 | 8151937.8 | 344918.8 | 0 | 0 | 0 | 0 | 0 | 0
467.2333 | I82 | 21952706.6 | 1126126.4 | 20396272.9 | 7913985.3 | 304155.6 | 0 | 0 | 0 | 0 | 0 | 0
472.9333 | I83 | 21654615.3 | 1184371.0 | 20489584.1 | 8010975.5 | 343749.6 | 0 | 0 | 0 | 0 | 0 | 0
478.6333 | I84 | 22048735.1 | 1138190.0 | 20410819.3 | 8043888.8 | 213264 | 0 | 0 | 0 | 0 | 0 | 0
484.35 | I85 | 21651053.8 | 1257856.1 | 20179420.0 | 7962027.6 | 362725.8 | 0 | 0 | 0 | 0 | 0 | 0
490.05 | I86 | 21921112.7 | 1236914.8 | 20986081.7 | 7992389.4 | 274144.3 | 0 | 0 | 0 | 0 | 0 | 0
495.8 | I87 | 21882243.8 | 1285194.0 | 20376832.6 | 8066068.2 | 200061.7 | 0 | 0 | 0 | 0 | 0 | 0
501.5167 | I88 | 21803626.2 | 1276925.6 | 20640140.8 | 7846192.3 | 237414.9 | 0 | 0 | 0 | 0 | 0 | 0
507.2167 | I89 | 21916664.0 | 1164229.6 | 20669500.6 | 7819100.9 | 371246 | 0 | 0 | 0 | 0 | 0 | 0
512.95 | I90 | 21829691.2 | 1207495.9 | 20507732.7 | 7932994.2 | 321057.4 | 0 | 0 | 0 | 0 | 0 | 0
518.6667 | I91 | 21950837.1 | 1142499.1 | 20339461.7 | 8035733.2 | 603987.8 | 0 | 0 | 0 | 0 | 0 | 0
524.4167 | I92 | 21728836.3 | 1247506.6 | 19987949.5 | 7865290.0 | 560256.9 | 0 | 0 | 0 | 0 | 0 | 0
530.1333 | I93 | 21936958.2 | 1201887.4 | 21001994.1 | 8178853.4 | 410552.8 | 0 | 0 | 0 | 0 | 0 | 0
535.85 | I94 | 21771259.2 | 1049671.1 | 20162026.4 | 8044347.2 | 449835 | 0 | 0 | 0 | 0 | 0 | 0
541.5667 | I95 | 22206996.7 | 1209471.0 | 20765057.0 | 7992587.0 | 358807.5 | 0 | 0 | 0 | 0 | 0 | 0
547.2833 | I96 | 21721502.9 | 1371121.5 | 20686582.6 | 7800566.0 | 331896.3 | 0 | 0 | 0 | 0 | 0 | 0
553 | I97 | 21935747.7 | 1259476.8 | 20505816.3 | 8113310.3 | 367172.3 | 0 | 0 | 0 | 0 | 0 | 0
558.6833 | I98 | 21739189.2 | 1113015.1 | 20243019.0 | 7975315.8 | 448893.4 | 0 | 0 | 0 | 0 | 0 | 0
564.4 | I99 | 21840469.8 | 1193740.8 | 20395311.2 | 8016302.1 | 395031.1 | 0 | 0 | 0 | 0 | 0 | 0
570.1167 | I100 | 21814684.9 | 1302977.0 | 20191895.7 | 8024030.9 | 329783.1 | 0 | 0 | 0 | 0 | 0 | 0
575.8333 | I101 | 21780806.6 | 1332160.1 | 20124944.2 | 8062991.4 | 370919.3 | 0 | 0 | 0 | 0 | 0 | 0
581.5333 | I102 | 21915139.1 | 1354746.3 | 20265662.5 | 8123030.8 | 247554.5 | 0 | 0 | 0 | 0 | 0 | 0
587.2667 | I103 | 21861588.1 | 1279436.9 | 20363039.0 | 8046306.3 | 429771 | 0 | 0 | 0 | 0 | 0 | 0
593 | I104 | 21995495.7 | 1306778.0 | 20685414.9 | 8102282.8 | 186842.4 | 0 | 0 | 0 | 0 | 0 | 0
598.7 | I105 | 21892289.9 | 1326212.9 | 20358289.2 | 7919839.3 | 152264.8 | 0 | 0 | 0 | 0 | 0 | 0
604.45 | I106 | 22049033.1 | 1360007.7 | 20776560.0 | 8034101.5 | 293618 | 0 | 0 | 0 | 0 | 0 | 0
610.1667 | I107 | 21887337.3 | 1260982.7 | 20292860.4 | 7913756.8 | 191849 | 0 | 0 | 0 | 0 | 0 | 0
615.9 | I108 | 21928700.3 | 1379329.0 | 20875965.2 | 8010121.3 | 338934.6 | 0 | 0 | 0 | 0 | 0 | 0
621.6333 | I109 | 21790801.2 | 1312783.2 | 20720483.0 | 7961889.1 | 252934.9 | 0 | 0 | 0 | 0 | 0 | 0
627.3333 | I110 | 21842769.9 | 1334284.7 | 20867557.3 | 7888030.7 | 441382.6 | 0 | 0 | 0 | 0 | 0 | 0
633.0333 | I111 | 21827942.6 | 1393618.8 | 20442824.3 | 8084485.8 | 271979.3 | 0 | 0 | 0 | 0 | 0 | 0
638.75 | I112 | 21694397.3 | 1247520.0 | 20045159.4 | 7938360.2 | 261092.6 | 0 | 0 | 0 | 0 | 0 | 0
644.4667 | I113 | 21754978.3 | 1219721.4 | 20728523.1 | 7938388.4 | 376016.1 | 0 | 0 | 0 | 0 | 0 | 0
650.1833 | I114 | 21763446.6 | 1431152.5 | 20800412.9 | 7908593.0 | 319041.8 | 0 | 0 | 0 | 0 | 0 | 0
655.9 | I115 | 21748506.4 | 1454288.5 | 20979251.3 | 7830057.3 | 381557.6 | 0 | 0 | 0 | 0 | 0 | 0
661.6 | I116 | 21912857.7 | 1402533.8 | 20894834.3 | 7990554.3 | 255795.4 | 0 | 0 | 0 | 0 | 0 | 0
667.3 | I117 | 21871399.0 | 1508463.0 | 20458227.0 | 7900511.9 | 360720.4 | 0 | 0 | 0 | 0 | 0 | 0
673.0667 | I118 | 21951138.7 | 1437595.7 | 20476977.8 | 7986958.3 | 315329.4 | 0 | 0 | 0 | 0 | 0 | 0
678.8 | I119 | 21669504.0 | 1424127.3 | 20469166.6 | 7999062.0 | 380943 | 0 | 0 | 0 | 0 | 0 | 0
684.55 | I120 | 21947628.7 | 1514029.7 | 20189778.4 | 7842380.8 | 327013.1 | 0 | 0 | 0 | 0 | 0 | 0
690.3167 | I121 | 21766954.7 | 1573168.3 | 20485906.2 | 7755134.3 | 446733.9 | 0 | 0 | 0 | 0 | 0 | 0
696.0333 | I122 | 21953800.5 | 1392827.1 | 20847041.2 | 7765100.0 | 215621.3 | 0 | 0 | 0 | 0 | 0 | 0
701.7667 | I123 | 21750169.6 | 1512498.4 | 20612335.9 | 7990894.8 | 399384.5 | 0 | 0 | 0 | 0 | 0 | 0
707.4833 | I124 | 21853824.3 | 1452852.8 | 20521707.3 | 8158570.2 | 353006.1 | 0 | 0 | 0 | 0 | 0 | 0
713.2167 | I125 | 21841213.5 | 1438742.9 | 20631873.0 | 7837522.7 | 281271.3 | 0 | 0 | 0 | 0 | 0 | 0
718.9167 | I126 | 22070722.5 | 1552188.9 | 20395444.1 | 8038492.2 | 396878.9 | 0 | 0 | 0 | 0 | 0 | 0
724.6333 | I127 | 21948060.3 | 1452156.6 | 20812198.1 | 8037070.3 | 486598.6375 | 0 | 0 | 0 | 0 | 0 | 0
730.35 | I128 | 22127123.4 | 1477123.1 | 20911164.1 | 7910369.4 | 58757.33 | 0 | 0 | 0 | 0 | 0 | 0
736.0667 | I129 | 21958672.8 | 1487792.0 | 20691771.8 | 8009153.8 | 329640.5 | 0 | 0 | 0 | 0 | 0 | 0
741.7833 | I130 | 21760116.5 | 1721546.3 | 20712569.5 | 7955506.0 | 499311.8 | 0 | 0 | 0 | 0 | 0 | 0
747.5 | I131 | 21939194.3 | 1471632.9 | 20813289.4 | 8035707.6 | 322781.4 | 0 | 0 | 0 | 0 | 0 | 0
753.2 | I132 | 21768641.8 | 1413993.3 | 20904644.1 | 7826710.7 | 496619.9 | 0 | 0 | 0 | 0 | 0 | 0
758.9 | I133 | 22022779.3 | 1573725.9 | 20756352.2 | 8029100.7 | 255582.6 | 0 | 0 | 0 | 0 | 0 | 0
764.6167 | I134 | 21829518.5 | 1619744.3 | 20772722.8 | 7876977.6 | 341875.4 | 0 | 0 | 0 | 0 | 0 | 0
770.35 | I135 | 22267970.5 | 1594467.4 | 21105027.2 | 7995602.5 | 193559.6 | 0 | 0 | 0 | 0 | 0 | 0
776.0667 | I136 | 22025978.8 | 1527403.2 | 20327581.8 | 7923317.6 | 330880.6 | 0 | 0 | 0 | 0 | 0 | 0
781.8 | I137 | 22092064.6 | 1574327.9 | 20880139.9 | 8152238.4 | 395030.2 | 0 | 0 | 0 | 0 | 0 | 0
784.9833 | I138 | 23147457.0 | 1794387.3 | 23693118.5 | 8326559.5 | 97553.08 | 0 | 0 | 0 | 0 | 0 | 0