## Proton
time [min]: | Peak name | 1-hexene #1 | 1-heptanal #1 | 2-methylhexanal #1 | Hydrogen #2 | TMB aromatic #3 | TMB methyl #9 | 1-hexene (other H double bond) | [1-hexene] | [1-heptanal] | [2-methylhexanal] | [Hydrogen] | [TMB aromatic] | [TMB methyl] | [1-hexene (other H double bond)] | Conversion | Regioselectivity n-heptanal | Regioselectivity 2-methylhexanal | PPh3/Rh= 10 | total
0.01666667 | I0 | 51883938 | 36615.25 | 12255 | 12617.5 | 56621778.75 | 219167870.8 | 117092653 | 521.9771 | 0.4374254 | 0.1350945 | 0.01335493 | 120.1459 | 96.32495 | 537.2399 | 0 | 76.40352 | 23.59648 | 3.237921 | 0.4374254 | INTERNAL REFERENCE |  | FLOW CALIBRATION
7.233333 | I1 | 50766866 | 50038.75 | 9347.75 | -14850.25 | 57784840.25 | 223312689.2 | 115904362.5 | 501.2592 | 0.5866944 | 0.1011335 | -0.01542643 | 120.338 | 96.32495 | 521.9175 | 3.96912 | 85.29669 | 14.70331 | 5.801188 |  | 1-hexene Volume (mL) | 1.3 |  | 1-hexene (initial) | 1-hexene (end) | 1-heptanal (end) | 2-methylhexanal (end) | Hydrogen (end) | TMB aromatic (initial) | TMB methyl (initial) | TMB aromatic (end) | TMB methyl (end) | 1-hexene (other H double bond)
14.43333 | I2 | 47897876 | 68947.75 | 8467.25 | 8781194 | 55967415.5 | 219515255.5 | 109870845 | 481.1128 | 0.8223834 | 0.09319209 | 9.2797 | 118.5695 | 96.32495 | 503.3073 | 7.828744 | 89.82147 | 10.17853 | 8.824605 |  | 1-hexene n (moles) | 0.01047291 | 0 mL/min | 29142933 | 4176547 | 20157390 | 6622347.5 | 1074285 | 20038820.5 | 62136918 | 20500117 | 63075554.75 | 6178930.4
21.55 | I3 | 51439823.75 | 118735 | 31461 | 9762201.75 | 59239158.25 | 227007828.8 | 117290070.5 | 499.6363 | 1.369484 | 0.3348367 | 9.975898 | 121.3585 | 96.32495 | 519.5603 | 4.280021 | 80.35365 | 19.64635 | 4.090004 |  | Reaction Volume (L) | 0.0224 | 4 mL/min | 6753625.75 | 987740.88 | 4886701.75 | 1720202.62 | 1587382.75 | 7573613.62 | 36011967.12 | 8493347.5 | 37857670.38 | 1621787.25
28.68333 | I4 | 52281004 | 204878.25 | 79813.25 | 9585780.5 | 60020183.25 | 228448166.2 | 119219643.5 | 504.6051 | 2.348157 | 0.8440899 | 9.733855 | 122.1833 | 96.32495 | 524.778 | 3.328112 | 73.55813 | 26.44187 | 2.78188 |  | 1-hexene (M) | 0.4675406 | CF | 4.315154 | 4.228383 | 4.124948 | 3.849749 | 0.6767649 | 2.645873 | 1.725452 | 2.413668 | 1.666124 | 3.809951
35.81667 | I5 | 52712491 | 335839 | 119696.75 | 9569419.75 | 60581405.75 | 229680902.8 | 120121095.8 | 506.0391 | 3.828469 | 1.259096 | 9.665087 | 122.6639 | 96.32495 | 525.9082 | 3.053394 | 75.2515 | 24.7485 | 3.040649 |  | 1-hexene(mM) | 467.5406
42.93333 | I6 | 52031730.25 | 515087.25 | 172472.75 | 9436360 | 60366085 | 229380107.5 | 118680918 | 500.1588 | 5.879548 | 1.816628 | 9.543195 | 122.3882 | 96.32495 | 520.2842 | 4.179932 | 76.3957 | 23.6043 | 3.236517
50.06667 | I7 | 52352431.25 | 748596 | 279320.25 | 9349751 | 60708168.75 | 229381582.2 | 119267129.2 | 503.2383 | 8.544918 | 2.942018 | 9.455545 | 123.081 | 96.32495 | 522.8507 | 3.589959 | 74.38814 | 25.61186 | 2.904441 |  | # is the number of protons of the peak taken for integration |  | 0 mL | static with long delay (flow+ full relaxtion effects)
57.2 | I8 | 52265412.5 | 1002552.75 | 369821 | 9356713.25 | 60992803 | 230463076.5 | 119035278 | 500.0442 | 11.39003 | 3.876962 | 9.418181 | 123.0777 | 96.32495 | 519.3855 | 4.201881 | 74.60559 | 25.39441 | 2.937874 |  | If #>1 the integration will be divided by the number of protons |  | 4 mL | flow with shot delay (flow + poor relaxiation)
64.31667 | I9 | 52885147.75 | 1302982 | 490638.75 | 9232155 | 61714677.75 | 231369020 | 120351458 | 503.9923 | 14.74525 | 5.123397 | 9.256418 | 124.0468 | 96.32495 | 523.0722 | 3.445511 | 74.21366 | 25.78634 | 2.878022
72.35 | I10 | 58723553.5 | 1917338.5 | 655330 | 9016151.5 | 64272440 | 234404724.5 | 130745841.5 | 552.3843 | 21.41664 | 6.754529 | 8.922774 | 127.5148 | 96.32495 | 560.8891 | -5.825401 | 76.02326 | 23.97674 | 3.170708 |  |  |  |  | initial CF were calculated under Argon ( the reactor was still no pressurized)
79.46667 | I11 | 54243170 | 2198638 | 769533.5 | 8943524 | 63893853.5 | 235420234 | 122990898.5 | 508.0385 | 24.45282 | 7.897418 | 8.81272 | 126.2169 | 96.32495 | 525.3451 | 2.670334 | 75.58776 | 24.41224 | 3.096305 |  | INTERNAL REFERENCE STANDARD |  |  | final CF were calculated under 10 bar H2/CO ( reactor pressurized)
86.61667 | I12 | 54835479 | 2705861.5 | 925422 | 8836334.5 | 64225084.5 | 235106854.5 | 124110049.5 | 514.2706 | 30.13417 | 9.509899 | 8.718704 | 127.0403 | 96.32495 | 530.8321 | 1.476392 | 76.0118 | 23.9882 | 3.168716 |  | Mass of TMB (g) | 0.3629
93.75 | I13 | 53554385.5 | 3203200.5 | 1111707 | 8696850.5 | 64154962.5 | 235731579 | 121385447 | 500.9249 | 35.57831 | 11.39394 | 8.558335 | 126.5653 | 96.32495 | 517.8028 | 4.033152 | 75.74325 | 24.25675 | 3.122564 |  | Molecular weight of TMB (g/mol) | 168.19
100.8667 | I14 | 52762750.5 | 3746553.5 | 1291559 | 8584843.5 | 64374097.5 | 236499040 | 119515455.5 | 491.9188 | 41.47835 | 13.1943 | 8.420697 | 126.5855 | 96.32495 | 508.1714 | 5.758541 | 75.86673 | 24.13327 | 3.143658 |  | Moles of TMB (n) | 0.002157679
107.9833 | I15 | 53336568.5 | 4417470.5 | 1518287.5 | 8457440.5 | 65098423 | 236640168 | 120721872 | 496.9721 | 48.87695 | 15.50126 | 8.290783 | 127.9335 | 96.32495 | 512.9949 | 4.790439 | 75.92158 | 24.07842 | 3.153096 |  | Reaction Volume (L) | 0.0224
115.1 | I16 | 52254205 | 5052800 | 1739922.5 | 8365853 | 64977768 | 236654840.5 | 118275994.5 | 486.8568 | 55.90307 | 17.76298 | 8.200492 | 127.6885 | 96.32495 | 502.5702 | 6.728318 | 75.88715 | 24.11285 | 3.147167 |  | TMB (M) | 0.09632495
122.2 | I17 | 51387474.5 | 5727157.5 | 1980129.5 | 8237720.5 | 65221312.5 | 237349726 | 116476151 | 477.3797 | 63.1785 | 20.15609 | 8.051251 | 127.7918 | 96.32495 | 493.4734 | 8.543938 | 75.81306 | 24.18694 | 3.134462 |  | TMB (mM) | 96.32495 | FLOW CALIBRATION
129.3333 | I18 | 47746461 | 6158593.5 | 2123831 | 8205709.5 | 62696306.5 | 233570376 | 108499526.5 | 450.7324 | 69.03713 | 21.96866 | 8.149734 | 124.8322 | 96.32495 | 467.1169 | 13.649 | 75.86015 | 24.13985 | 3.142528 |  |  |  |  | 1-hexene (initial) | 1-hexene (end) | 1-heptanal (end) | 2-methylhexanal (end) | Hydrogen (end) | TMB aromatic (initial) | TMB methyl (initial) | TMB aromatic (end) | TMB methyl (end) | 1-hexene (other H double bond)
136.4333 | I19 | 46773420 | 6912650.5 | 2378858 | 8179486 | 62778568.5 | 233733456 | 106437968.5 | 441.2387 | 77.43595 | 24.58946 | 8.118021 | 124.9087 | 96.32495 | 457.9217 | 15.46779 | 75.89869 | 24.10131 | 3.149152 |  |  |  | 0 mL/min | 27801631.75 | 7535930.75 | 18731681.75 | 5722346 | 4418212.5 | 21692481.75 | 64375699.5 | 21658427.75 | 61247808.25 | 14422330.5
144.2167 | I20 | 49812430 | 8334421 | 2892440.5 | 8049478 | 64141683 | 234983946.5 | 111388260.5 | 467.4067 | 92.86588 | 29.73909 | 7.946476 | 126.9417 | 96.32495 | 476.6688 | 10.45456 | 75.74398 | 24.25602 | 3.122688 |  |  |  | 4 mL/min | 6119772.12 | 1757276 | 3678377.62 | 1217786.62 | 3899448.12 | 7343423.12 | 36664043.12 | 7981818.62 | 36325176.25 | 3687129.62
151.3333 | I21 | 45758342.5 | 8649827.5 | 2971773 | 7880290 | 63488227.5 | 234920469.5 | 103910275 | 429.4818 | 96.40632 | 30.56301 | 7.781555 | 125.6824 | 96.32495 | 444.7881 | 17.72017 | 75.92882 | 24.07118 | 3.154346 |  |  |  | CF | 4.542919 | 4.288416 | 5.092376 | 4.698973 | 1.133035 | 2.954001 | 1.755827 | 2.71347 | 1.686098 | 3.911533
158.4333 | I22 | 44355078 | 9365979 | 3226513.5 | 7754424.5 | 63415927 | 235500405.5 | 100853673.5 | 415.2858 | 104.1311 | 33.10116 | 7.63841 | 125.2302 | 96.32495 | 430.6412 | 20.43984 | 75.87946 | 24.12054 | 3.145844
165.6 | I23 | 44528356 | 10494266 | 3604916.5 | 7626416.5 | 64213622 | 235976146 | 100939223.5 | 416.0676 | 116.4402 | 36.90868 | 7.497172 | 126.5498 | 96.32495 | 430.1376 | 20.29005 | 75.93156 | 24.06844 | 3.154819
172.7167 | I24 | 43701509 | 11419133 | 3958973.5 | 7510554.5 | 64604827 | 236469767 | 99105131.5 | 407.4893 | 126.4377 | 40.44905 | 7.367861 | 127.055 | 96.32495 | 421.4403 | 21.93349 | 75.76257 | 24.23743 | 3.12585
179.8333 | I25 | 41725051.5 | 12138995 | 4197344.5 | 7359325.5 | 63946520 | 235854773.5 | 94761189.5 | 390.0745 | 134.7588 | 42.99632 | 7.23833 | 126.0882 | 96.32495 | 404.0186 | 25.2698 | 75.81148 | 24.18852 | 3.134192
186.9667 | I26 | 41411302 | 13338529.5 | 4599861.5 | 7161872 | 64596326.5 | 236564848.5 | 93909385.5 | 385.9793 | 147.6307 | 46.97815 | 7.02298 | 126.9872 | 96.32495 | 399.1851 | 26.05435 | 75.86022 | 24.13978 | 3.142539
194.0833 | I27 | 40500893 | 14295866.5 | 4934161 | 6979413.5 | 64731117 | 236795310.5 | 91698090.5 | 377.1264 | 158.0725 | 50.34329 | 6.837399 | 127.1283 | 96.32495 | 389.4061 | 27.7504 | 75.84478 | 24.15522 | 3.139892
201.2 | I28 | 38238910 | 14972592.5 | 5177534 | 6848320.5 | 64010558.5 | 236076039.5 | 86982888 | 357.1486 | 166.0596 | 52.98738 | 6.729414 | 126.0962 | 96.32495 | 370.5079 | 31.57772 | 75.81004 | 24.18996 | 3.133947
208.3333 | I29 | 37704868 | 16252322 | 5591308.5 | 6750264.5 | 64591876.5 | 236354932 | 85583735 | 351.7452 | 180.0403 | 57.15447 | 6.625233 | 127.0912 | 96.32495 | 364.1179 | 32.61291 | 75.90399 | 24.09601 | 3.150065
216.1167 | I30 | 39491662 | 18762484.5 | 6429716.5 | 6568166 | 65821753.5 | 237030881.5 | 88144566 | 367.3634 | 207.2547 | 65.53726 | 6.428124 | 129.1418 | 96.32495 | 373.9436 | 29.62078 | 75.97537 | 24.02463 | 3.162395
223.2333 | I31 | 35424577 | 18612937 | 6439467 | 6452543 | 65048004.5 | 236949839.5 | 80523426.5 | 329.6428 | 205.6731 | 65.65909 | 6.317126 | 127.6673 | 96.32495 | 341.7286 | 36.84726 | 75.80121 | 24.19879 | 3.132438
230.3333 | I32 | 33721171.5 | 19469447 | 6752359.5 | 6331299 | 64611237.5 | 236339197.5 | 76692572 | 314.6026 | 215.6934 | 69.02735 | 6.214442 | 127.1378 | 96.32495 | 326.312 | 39.72866 | 75.75612 | 24.24388 | 3.124752
237.45 | I33 | 32331195 | 20654865.5 | 7147896 | 6188008 | 64746689 | 236986673.5 | 73589331.5 | 300.8107 | 228.2009 | 72.87116 | 6.057201 | 127.0562 | 96.32495 | 312.2529 | 42.37091 | 75.79611 | 24.20389 | 3.131567
244.5833 | I34 | 31011304 | 21898157.5 | 7513715.5 | 6065273 | 64855986 | 237090491 | 70467085 | 288.404 | 241.8312 | 76.56706 | 5.934461 | 127.215 | 96.32495 | 298.8737 | 44.74777 | 75.95243 | 24.04757 | 3.158424
251.6833 | I35 | 29187600.5 | 22719898.5 | 7797483 | 5946320.5 | 64109911.5 | 235718196 | 66442037 | 273.0239 | 252.3668 | 79.92133 | 5.851945 | 126.4836 | 96.32495 | 283.4427 | 47.69427 | 75.94818 | 24.05182 | 3.15769
258.7833 | I36 | 27901255.5 | 23928855 | 8156484 | 5850986 | 64276164 | 235949451.5 | 63448030 | 260.7355 | 265.5351 | 83.51902 | 5.75248 | 126.6874 | 96.32495 | 270.405 | 50.04848 | 76.07276 | 23.92724 | 3.179336
265.8833 | I37 | 26742842 | 25365517.5 | 8635717 | 5711389.5 | 64752135 | 236557509.5 | 60807215.5 | 249.2678 | 280.754 | 88.19887 | 5.6008 | 127.2974 | 96.32495 | 258.4841 | 52.24545 | 76.09481 | 23.90519 | 3.183192
273 | I38 | 25614396.5 | 26663590.5 | 9102992 | 5652176 | 64953444.5 | 236577792 | 58308399.5 | 238.7292 | 295.0962 | 92.96331 | 5.542258 | 127.6822 | 96.32495 | 247.8407 | 54.26443 | 76.04406 | 23.95594 | 3.17433
280.1167 | I39 | 24029477.5 | 27388096.5 | 9289389.5 | 5588509 | 64401870 | 235704610 | 54688632.5 | 224.7872 | 304.2375 | 95.21831 | 5.50013 | 127.067 | 96.32495 |  | 56.93542 | 76.16299 | 23.83701 | 3.195157
287.8667 | I40 | 24836856 | 31373847.5 | 10588951.5 | 5451474.5 | 66253986 | 237215886 | 55607469.5 | 230.8598 | 346.2924 | 107.8476 | 5.331081 | 129.8884 | 96.32495 |  | 55.77205 | 76.25234 | 23.74766 | 3.210941
295 | I41 | 21472990 | 30156349.5 | 10235223 | 5346984.5 | 65071473 | 236711544.5 | 48864906 | 200.0177 | 333.5633 | 104.467 | 5.240039 | 127.842 | 96.32495 |  | 61.68075 | 76.15073 | 23.84927 | 3.193001
302.1 | I42 | 20203603.5 | 31417473.5 | 10707766 | 5297006 | 65311233 | 237115235 | 46082902 | 187.8732 | 346.9211 | 109.104 | 5.182223 | 128.0946 | 96.32495 |  | 64.00739 | 76.075 | 23.925 | 3.179728
309.1667 | I43 | 18896164 | 32500597 | 11014891 | 5231378 | 65183680 | 236707184.5 | 43092890 | 176.0182 | 359.4999 | 112.4269 | 5.12684 | 128.0648 | 96.32495 |  | 66.27856 | 76.17705 | 23.82295 | 3.197633
316.2667 | I44 | 17603124 | 33469258.5 | 11338328 | 5169452.5 | 65169235.5 | 236855744 | 40022700 | 163.8707 | 369.9824 | 115.6555 | 5.062974 | 127.9561 | 96.32495 |  | 68.60577 | 76.18482 | 23.81518 | 3.199003
323.35 | I45 | 16374726 | 34646517 | 11770834.5 | 5124366.5 | 65378775.5 | 237421041 | 37287838.5 | 152.0723 | 382.0844 | 119.7814 | 5.006867 | 128.0619 | 96.32495 |  | 70.86609 | 76.13278 | 23.86722 | 3.189847
330.4667 | I46 | 15111982 | 35723995 | 12060130.5 | 5052680 | 65305816.5 | 236846434.5 | 34477281 | 140.6857 | 394.9227 | 123.0231 | 4.948801 | 128.2293 | 96.32495 |  | 73.04753 | 76.24789 | 23.75211 | 3.210152
337.5667 | I47 | 13964271 | 36903402.5 | 12431326 | 4989667.5 | 65383367 | 236866363.5 | 31779067 | 129.9901 | 407.9265 | 126.7989 | 4.886673 | 128.3708 | 96.32495 |  | 75.09659 | 76.2871 | 23.7129 | 3.217114
344.65 | I48 | 12731749.5 | 37865849.5 | 12745410 | 4998224 | 65491564 | 237285577 | 29101334.5 | 118.3075 | 417.8258 | 129.7729 | 4.886405 | 128.356 | 96.32495 |  | 77.33474 | 76.30147 | 23.69853 | 3.219671
351.7167 | I49 | 11649163 | 38840676 | 13135218 | 4976320.5 | 65542309.5 | 237417216.5 | 26702032.5 | 108.1877 | 428.3448 | 133.6677 | 4.862294 | 128.3843 | 96.32495 |  | 79.27348 | 76.21624 | 23.78376 | 3.20455
359.5 | I50 | 11503285 | 43251605.5 | 14551474 | 4939549.5 | 66951434.5 | 237806329.5 | 25947592 | 106.6581 | 476.2092 | 147.8376 | 4.818468 | 130.9299 | 96.32495 |  | 79.56652 | 76.30985 | 23.69015 | 3.221164
366.5833 | I51 | 9628363 | 41080350 | 13854951 | 4933754.5 | 65966113 | 238127293.5 | 22052998 | 89.15356 | 451.6935 | 140.5715 | 4.806328 | 128.8291 | 96.32495 |  | 82.92002 | 76.26544 | 23.73456 | 3.213266
374.05 | I52 | 8844300.5 | 42847009.5 | 14405580.5 | 4890453 | 66861254 | 238739773.5 | 20284809.5 | 81.68346 | 469.91 | 145.7832 | 4.751923 | 130.2423 | 96.32495 |  | 84.35114 | 76.32211 | 23.67789 | 3.223349
381.1333 | I53 | 7742625.5 | 42980165.5 | 14428938 | 4883522 | 66214591 | 237682478 | 17819767.5 | 71.82679 | 473.4671 | 146.6691 | 4.766296 | 129.5564 | 96.32495 |  | 86.23947 | 76.34889 | 23.65111 | 3.228132
388.2167 | I54 | 6678385.5 | 42480122 | 14344939.5 | 4930717 | 65005724 | 236147742 | 15330049 | 62.35669 | 471 | 146.7629 | 4.843634 | 128.0177 | 96.32495 |  | 88.05375 | 76.24284 | 23.75716 | 3.209258
395.3167 | I55 | 5831943.5 | 43008251 | 14482063.5 | 5002620.5 | 64891700 | 236248014.5 | 13468864 | 54.43028 | 476.6532 | 148.1029 | 4.912182 | 127.7389 | 96.32495 |  | 89.57229 | 76.29428 | 23.70572 | 3.218392
402.4333 | I56 | 5293960 | 44481866 | 14923669 | 5095327 | 65321712.5 | 236285269 | 12155836 | 49.40142 | 492.9073 | 152.595 | 5.002424 | 128.5651 | 96.32495 |  | 90.53571 | 76.36027 | 23.63973 | 3.230167
409.55 | I57 | 4514235 | 43819745 | 14742762 | 5089757 | 64458108.5 | 235459416 | 10465393 | 42.27304 | 487.2734 | 151.274 | 5.014482 | 127.3104 | 96.32495 |  | 91.90136 | 76.30967 | 23.69033 | 3.221132
416.65 | I58 | 3934993.5 | 44410241 | 14902541.5 | 5142693 | 64680281 | 236100195.5 | 9206395 | 36.74879 | 492.4994 | 152.4984 | 5.052884 | 127.4025 | 96.32495 |  | 92.95969 | 76.35675 | 23.64325 | 3.229538
423.75 | I59 | 3468026 | 45071102.5 | 15118489.5 | 5147397 | 64995098 | 236614959 | 8110939.5 | 32.31733 | 498.7408 | 154.3717 | 5.046503 | 127.7441 | 96.32495 |  | 93.80867 | 76.36369 | 23.63631 | 3.23078
431.5 | I60 | 3179033 | 48476861.5 | 16184913 | 5221983 | 65553113.5 | 235715371 | 7391142.5 | 29.73737 | 538.475 | 165.8914 | 5.139166 | 129.3325 | 96.32495 |  | 94.30294 | 76.44814 | 23.55186 | 3.245949
438.6 | I61 | 2466536.5 | 45274344 | 15188028 | 5242654 | 64324659 | 235549990.5 | 6021316.5 | 23.08872 | 503.2549 | 155.7829 | 5.163131 | 126.9979 | 96.32495 |  | 95.57668 | 76.36207 | 23.63793 | 3.230489
445.7 | I62 | 2174232 | 45456748 | 15253351.5 | 5273937 | 64373114 | 235732204.5 | 5199361.5 | 20.33679 | 504.8919 | 156.3319 | 5.189925 | 126.9954 | 96.32495 |  | 96.10389 | 76.35718 | 23.64282 | 3.229614
452.7833 | I63 | 1867631 | 45904657 | 15447052.5 | 5346186.5 | 64498487 | 235668381 | 4547631 | 17.47371 | 510.0049 | 158.3601 | 5.262448 | 127.2772 | 96.32495 |  | 96.6524 | 76.30635 | 23.69365 | 3.22054
459.8667 | I64 | 1634957.5 | 46044065.5 | 15474097 | 5346251 | 64322401 | 235475567 | 3955854 | 15.30932 | 511.9726 | 158.7672 | 5.266821 | 127.0336 | 96.32495 |  | 97.06705 | 76.32954 | 23.67046 | 3.224675
466.9667 | I65 | 1423489 | 46466851.5 | 15582511 | 5313343.5 | 64699241 | 236387073 | 3465465 | 13.27779 | 514.6814 | 159.2631 | 5.214219 | 127.2852 | 96.32495 |  | 97.45625 | 76.36852 | 23.63148 | 3.231643
474.0833 | I66 | 1212283 | 46954266 | 15737525 | 5363980.5 | 64903518 | 236263839 | 3021007 | 11.31363 | 520.3514 | 160.9313 | 5.266657 | 127.7536 | 96.32495 |  | 97.83254 | 76.37819 | 23.62181 | 3.233376
481.1833 | I67 | 1017914 | 46903508 | 15747898.5 | 5335762 | 64670433 | 236284607 | 2626617 | 9.49885 | 519.7432 | 161.0232 | 5.23849 | 127.2837 | 96.32495 |  | 98.18022 | 76.34677 | 23.65323 | 3.227753
488.2833 | I68 | 883576.5 | 47510887.5 | 15890994.5 | 5308077.5 | 65041114 | 236970002 | 2255234 | 8.221407 | 524.9509 | 162.0164 | 5.196237 | 127.643 | 96.32495 |  | 98.42495 | 76.4157 | 23.5843 | 3.240109
495.4 | I69 | 783984 | 47477512.5 | 15939979 | 5311688 | 65118348.5 | 237100766.5 | 2008418.5 | 7.290707 | 524.2928 | 162.4262 | 5.196904 | 127.7241 | 96.32495 |  | 98.60325 | 76.3475 | 23.6525 | 3.227883
503.3 | I70 | 680304 | 51032492.5 | 16963251 | 5380110 | 65923512.5 | 237147903.5 | 1798400.5 | 6.325271 | 563.4384 | 172.8189 | 5.262801 | 129.2776 | 96.32495 |  | 98.78821 | 76.52738 | 23.47262 | 3.260283
510.4 | I71 | 523227 | 47896822.5 | 16065966 | 5311057.5 | 65115130.5 | 237430707.5 | 1466651 | 4.85902 | 528.1883 | 163.4825 | 5.189066 | 127.5403 | 96.32495 |  | 99.06911 | 76.36411 | 23.63589 | 3.230855
517.5167 | I72 | 397049 | 47984137 | 16187283 | 5307586.5 | 65253302.5 | 237679869.5 | 1286568.5 | 3.683385 | 528.5964 | 164.5443 | 5.180238 | 127.6769 | 96.32495 |  | 99.29434 | 76.26105 | 23.73895 | 3.212486
524.6167 | I73 | 356990.5 | 47153475 | 15788267.5 | 5435757 | 64426352 | 236144257 | 1125234.5 | 3.333302 | 522.8237 | 161.532 | 5.339833 | 126.8786 | 96.32495 |  | 99.36141 | 76.39649 | 23.60351 | 3.236658
531.7167 | I74 | 284109.5 | 47377907 | 15925861 | 5443700 | 64618850.5 | 236266020.5 | 980709 | 2.651428 | 525.0414 | 162.8557 | 5.34488 | 127.1921 | 96.32495 |  | 99.49204 | 76.32557 | 23.67443 | 3.223966
538.8333 | I75 | 283186.5 | 47701059.5 | 15977359 | 5435680.5 | 64852546.5 | 236658935.5 | 906638 | 2.638427 | 527.7449 | 163.1111 | 5.328146 | 127.4402 | 96.32495 |  | 99.49453 | 76.39 | 23.61 | 3.235494
545.9667 | I76 | 247896.5 | 47653162.5 | 15980677.5 | 5430635 | 64577293.5 | 236131933.5 | 841016 | 2.314787 | 528.3916 | 163.5091 | 5.33508 | 127.1825 | 96.32495 |  | 99.55653 | 76.36813 | 23.63187 | 3.231574
553.0667 | I77 | 178695.5 | 47585505 | 15947420.5 | 5437214.5 | 64599883 | 236394518.5 | 745788.5 | 1.666754 | 527.0553 | 162.9875 | 5.335611 | 127.0857 | 96.32495 |  | 99.68068 | 76.38008 | 23.61992 | 3.233715
560.2 | I78 | 131625 | 47679696 | 15968657.5 | 5426719 | 64719190.5 | 236892733 | 658286 | 1.22513 | 526.9879 | 162.8614 | 5.314111 | 127.0526 | 96.32495 |  | 99.76529 | 76.39175 | 23.60825 | 3.235807
567.3333 | I79 | 118372.5 | 47993798 | 16115787.5 | 5406731 | 64976189 | 237059837.5 | 624793 | 1.101002 | 530.0857 | 164.246 | 5.290806 | 127.4672 | 96.32495 |  | 99.78907 | 76.34473 | 23.65527 | 3.227388
575.1167 | I80 | 108850 | 51068325 | 17065906.5 | 5417217.5 | 65714366.5 | 237271215.5 | 588512.5 | 1.01153 | 563.541 | 173.7744 | 5.296345 | 128.8005 | 96.32495 |  | 99.80621 | 76.43147 | 23.56853 | 3.242947
582.2167 | I81 | 55524 | 47449893.5 | 15865375.5 | 5405483 | 64565606 | 236941080.5 | 528906.5 | 0.5166968 | 524.341 | 161.775 | 5.292236 | 126.7252 | 96.32495 |  | 99.90101 | 76.42163 | 23.57837 | 3.241175
589.3667 | I82 | 50828.5 | 47609737 | 15912378 | 5435061 | 64574495 | 236665656.5 | 496914.5 | 0.4735517 | 526.7196 | 162.4431 | 5.327387 | 126.8902 | 96.32495 |  | 99.90928 | 76.42892 | 23.57108 | 3.242487
596.4667 | I83 | 35304 | 46638962 | 15615332 | 5386527 | 63786245 | 235530969 | 445916 | 0.3304999 | 518.4654 | 160.1786 | 5.30525 | 125.9451 | 96.32495 |  | 99.93668 | 76.39725 | 23.60275 | 3.236795
603.5833 | I84 | 40191 | 46954302.5 | 15722412.5 | 5381844 | 64076369.5 | 236209617 | 432478 | 0.3751687 | 520.4712 | 160.8137 | 5.285409 | 126.1545 | 96.32495 |  | 99.92813 | 76.39553 | 23.60447 | 3.236486
610.7 | I85 | 61265.5 | 47150572 | 15798506.5 | 5378730.5 | 64090537.5 | 236252551 | 408648.5 | 0.5717878 | 522.5518 | 161.5626 | 5.281391 | 126.1594 | 96.32495 |  | 99.89046 | 76.38369 | 23.61631 | 3.234361
617.8167 | I86 | 65263.5 | 47069188 | 15754425.5 | 5385031 | 64193765 | 236146767 | 381128.5 | 0.6093738 | 521.8836 | 161.184 | 5.289946 | 126.4192 | 96.32495 |  | 99.88326 | 76.40292 | 23.59708 | 3.237812
624.9333 | I87 | 48018.5 | 47447542.5 | 15931429 | 5365147 | 64604016.5 | 236942562 | 404192.5 | 0.4468491 | 524.3117 | 162.4475 | 5.252712 | 126.7998 | 96.32495 |  | 99.91439 | 76.34579 | 23.65421 | 3.227576
632.05 | I88 | 17973.5 | 47460073.5 | 15917094.5 | 5323574.5 | 64542298 | 237305865 | 375133 | 0.1670012 | 523.6473 | 162.0529 | 5.204032 | 126.4848 | 96.32495 |  | 99.96801 | 76.3668 | 23.6332 | 3.231336
639.15 | I89 | 499 | 47460864 | 15932204.5 | 5357964 | 64294381 | 236459058.5 | 328919 | 0.004653074 | 525.5313 | 162.7876 | 5.256406 | 126.4501 | 96.32495 |  | 99.99911 | 76.34998 | 23.65002 | 3.228325
646.9333 | I90 | 62990 | 51179661.5 | 17031417.5 | 5469071 | 65727848 | 237917433.5 | 356871.5 | 0.5837686 | 563.2356 | 172.9521 | 5.332518 | 128.477 | 96.32495 |  | 99.88816 | 76.50706 | 23.49294 | 3.256598
654.05 | I91 | 31762 | 47892133.5 | 16069327 | 5335714 | 64907799 | 237912039 | 338543.5 | 0.2943654 | 527.0681 | 163.1859 | 5.202609 | 126.877 | 96.32495 |  | 99.94361 | 76.35857 | 23.64143 | 3.229863
661.1667 | I92 | 28127 | 47944861 | 16108532.5 | 5345505 | 65045141.5 | 237792791.5 | 337452.5 | 0.2608075 | 527.9129 | 163.6661 | 5.21477 | 127.2092 | 96.32495 |  | 99.95003 | 76.33444 | 23.66556 | 3.225549
668.2667 | I93 | 47760 | 48161033.5 | 16178148.5 | 5330911.5 | 65151246.5 | 238348265.5 | 312192.5 | 0.4418224 | 529.0573 | 163.9903 | 5.188413 | 127.1197 | 96.32495 |  | 99.91536 | 76.3378 | 23.6622 | 3.22615
675.3667 | I94 | 14845 | 48066074.5 | 16094741.5 | 5339504 | 65262601 | 238849234.5 | 316989.5 | 0.1370414 | 526.9067 | 162.8027 | 5.185876 | 127.0699 | 96.32495 |  | 99.97375 | 76.39547 | 23.60453 | 3.236475
682.4667 | I95 | 18059.5 | 47965317.5 | 16095978 | 5305007.5 | 65087560 | 238243171.5 | 300443 | 0.1671401 | 527.1398 | 163.2294 | 5.165479 | 127.0515 | 96.32495 |  | 99.96798 | 76.35622 | 23.64378 | 3.229442
689.5833 | I96 | -7660.5 | 48117559 | 16144969 | 5281987.5 | 65198871 | 238722186.5 | 260264.5 | -0.07075542 | 527.7518 | 163.3977 | 5.132745 | 127.0134 | 96.32495 |  | 100.0136 | 76.35856 | 23.64144 | 3.229862
696.7 | I97 | 43392 | 48454059 | 16186418 | 5325531.5 | 65567383.5 | 239000086 | 327044.5 | 0.4003197 | 530.8246 | 163.6267 | 5.169041 | 127.5828 | 96.32495 |  | 99.92331 | 76.43799 | 23.56201 | 3.24412
703.8 | I98 | 33705.5 | 48182315 | 16210989 | 5284287.5 | 65235716.5 | 238260087.5 | 318454.5 | 0.3119212 | 529.487 | 164.384 | 5.144939 | 127.3317 | 96.32495 |  | 99.94024 | 76.30914 | 23.69086 | 3.221037
710.9167 | I99 | 30640.5 | 48083753.5 | 16126498 | 5227416.5 | 65116695 | 238451454 | 300090.5 | 0.2833292 | 527.9798 | 163.396 | 5.085483 | 126.9974 | 96.32495 |  | 99.94572 | 76.36654 | 23.63346 | 3.231289
718.7 | I100 | 54584.5 | 52003496.5 | 17311715 | 5274664 | 66667810.5 | 239769036 | 348735 | 0.5019629 | 567.8824 | 174.4409 | 5.103249 | 129.308 | 96.32495 |  | 99.90383 | 76.50068 | 23.49932 | 3.255442
725.8333 | I101 | 13104 | 48244364.5 | 16183055 | 5246471 | 65329021 | 238935323.5 | 298208 | 0.1209258 | 528.6706 | 163.637 | 5.093684 | 127.1534 | 96.32495 |  | 99.97683 | 76.36354 | 23.63646 | 3.230752
732.95 | I102 | 29875.5 | 48548229.5 | 16290309.5 | 5228025.5 | 65663807.5 | 239730048.5 | 298401.5 | 0.2747819 | 530.2368 | 164.1755 | 5.058949 | 127.3814 | 96.32495 |  | 99.94736 | 76.35764 | 23.64236 | 3.229696
740.0333 | I103 | 12478 | 48424437 | 16248253.5 | 5286020.5 | 65685116.5 | 240195996 | 309669.5 | 0.1145446 | 527.8588 | 163.434 | 5.105146 | 127.1755 | 96.32495 |  | 99.97806 | 76.35821 | 23.64179 | 3.229799
747.1667 | I104 | 25860.5 | 48489812 | 16274800.5 | 5196105 | 65547608.5 | 239405474 | 295641.5 | 0.2381761 | 530.3168 | 164.2415 | 5.034877 | 127.3283 | 96.32495 |  | 99.95437 | 76.3531 | 23.6469 | 3.228883
754.2667 | I105 | 1864 | 48477687 | 16277872 | 5213158 | 65393121.5 | 238880795 | 300124 | 0.01720521 | 531.3486 | 164.6333 | 5.062496 | 127.3072 | 96.32495 |  | 99.9967 | 76.34517 | 23.65483 | 3.227467
761.3833 | I106 | 19370.5 | 48455722 | 16257964 | 5174612.5 | 65449116 | 239030951 | 287480.5 | 0.1786825 | 530.7743 | 164.3287 | 5.021908 | 127.3362 | 96.32495 |  | 99.96577 | 76.35909 | 23.64091 | 3.229955
768.5 | I107 | 35201 | 48616433 | 16297543 | 5157435.5 | 65585423.5 | 239262484.5 | 321537.5 | 0.3243962 | 532.0193 | 164.5693 | 5.000394 | 127.4779 | 96.32495 |  | 99.93785 | 76.37496 | 23.62504 | 3.232797
775.6333 | I108 | 22580.5 | 48662442 | 16365677 | 5262709 | 65772772.5 | 239673985 | 289441.5 | 0.2077342 | 531.6085 | 164.9736 | 5.093702 | 127.6226 | 96.32495 |  | 99.9602 | 76.3167 | 23.6833 | 3.222385
782.7333 | I109 | -14963.5 | 48627115.5 | 16344486 | 5166476 | 65793293.5 | 240011262.5 | 317862.5 | -0.1374665 | 530.4761 | 164.5285 | 4.993532 | 127.483 | 96.32495 |  | 100.0263 | 76.327 | 23.673 | 3.224221
790.6833 | I110 | -18246.5 | 52334477.5 | 17494935 | 5210616.5 | 66830078 | 240713650.5 | 282950.5 | -0.1671376 | 569.254 | 175.5953 | 5.0215 | 129.1141 | 96.32495 |  | 100.032 | 76.42539 | 23.57461 | 3.241851
797.8 | I111 | 19837 | 48841136.5 | 16441719 | 5162991 | 65672348.5 | 239845379.5 | 291080 | 0.1823644 | 533.1794 | 165.6217 | 4.993615 | 127.3367 | 96.32495 |  | 99.96506 | 76.29916 | 23.70084 | 3.21926
806.0167 | I112 | 40417.5 | 48508454.5 | 16313183.5 | 5155449.5 | 65554522.5 | 238854758.5 | 311315.5 | 0.3731049 | 531.7438 | 165.0085 | 5.007001 | 127.6354 | 96.32495 |  | 99.92852 | 76.31749 | 23.68251 | 3.222525
813.1167 | I113 | 48190.5 | 48428176 | 16237364.5 | 5124983 | 65562468.5 | 239497798 | 302654.5 | 0.4436651 | 529.4385 | 163.8006 | 4.964048 | 127.3081 | 96.32495 |  | 99.915 | 76.37171 | 23.62829 | 3.232214
820.2 | I114 | 16139 | 48536794.5 | 16262188.5 | 5116081.5 | 65595565 | 239917397.5 | 311839 | 0.1483236 | 529.6979 | 163.7641 | 4.946759 | 127.1496 | 96.32495 |  | 99.97158 | 76.38456 | 23.61544 | 3.234519
827.3167 | I115 | 19513.5 | 48651230.5 | 16356312.5 | 5158460.5 | 65932735 | 240735859.5 | 305246.5 | 0.1787268 | 529.1417 | 164.1519 | 4.970778 | 127.3687 | 96.32495 |  | 99.96576 | 76.32288 | 23.67712 | 3.223487
834.4333 | I116 | 28145 | 49078923.5 | 16497728 | 5122788.5 | 66226566.5 | 241343208 | 275502 | 0.2571352 | 532.4501 | 165.1545 | 4.923981 | 127.6143 | 96.32495 |  | 99.95074 | 76.32548 | 23.67452 | 3.223951
841.55 | I117 | 17394.5 | 48643233 | 16375618.5 | 5074752.5 | 65932795.5 | 240576358.5 | 305778.5 | 0.1594243 | 529.4055 | 164.4546 | 4.893358 | 127.4532 | 96.32495 |  | 99.96946 | 76.29859 | 23.70141 | 3.219158
848.6667 | I118 | 28685 | 48624392 | 16294617.5 | 5077785.5 | 65727972 | 239907344 | 302541.5 | 0.2636372 | 530.6761 | 164.0975 | 4.909936 | 127.4116 | 96.32495 |  | 99.94949 | 76.38115 | 23.61885 | 3.233907
855.8167 | I119 | 31623.5 | 48778721 | 16400676 | 5052151.5 | 65787738 | 239914537.5 | 302343 | 0.2906356 | 532.3445 | 165.1606 | 4.885003 | 127.5236 | 96.32495 |  | 99.94432 | 76.32123 | 23.67877 | 3.223192
863.6333 | I120 | 7845.5 | 52337730 | 17536135 | 5004176.5 | 66945952.5 | 240956691.5 | 308343.5 | 0.07179216 | 568.7152 | 175.8313 | 4.817688 | 129.2075 | 96.32495 |  | 99.98625 | 76.3841 | 23.6159 | 3.234436
870.75 | I121 | 7302 | 48893212 | 16421095.5 | 4998898.5 | 66065098 | 241062631 | 338866 | 0.06678937 | 531.0527 | 164.5787 | 4.810492 | 127.4514 | 96.32495 |  | 99.9872 | 76.34111 | 23.65889 | 3.22674
877.9 | I122 | 18249.5 | 49503059.5 | 16583577.5 | 5027107.5 | 66427316.5 | 241692839 | 319718 | 0.1664879 | 536.2745 | 165.7738 | 4.825024 | 127.816 | 96.32495 |  | 99.9681 | 76.38713 | 23.61287 | 3.234978
885.0333 | I123 | -10201.5 | 48770569 | 16418647.5 | 4975290.5 | 65845250.5 | 240447721 | 294161 | -0.09354892 | 531.0753 | 164.975 | 4.800018 | 127.3521 | 96.32495 |  | 100.0179 | 76.29841 | 23.70159 | 3.219126
892.1667 | I124 | -3791.5 | 48799606 | 16467219 | 4956157 | 65812548 | 240169541.5 | 296202.5 | -0.03480876 | 532.007 | 165.6547 | 4.787097 | 127.4363 | 96.32495 |  | 100.0067 | 76.25573 | 23.74427 | 3.211542
899.2833 | I125 | 2010.5 | 49037185 | 16476595.5 | 4912355 | 65908262 | 240412216.5 | 299102.5 | 0.01843924 | 534.0574 | 165.5817 | 4.739999 | 127.4928 | 96.32495 |  | 99.99647 | 76.33327 | 23.66673 | 3.225341
906.4 | I126 | 29739.5 | 49202764.5 | 16479619.5 | 4878536.5 | 66209238 | 240116311 | 314913 | 0.273091 | 536.5211 | 165.8162 | 4.713168 | 128.2328 | 96.32495 |  | 99.94768 | 76.3908 | 23.6092 | 3.235638
913.5 | I127 | 31650.5 | 48975286 | 16493490.5 | 4928337.5 | 66058839 | 240704191 | 295833.5 | 0.2899294 | 532.7363 | 165.5504 | 4.749653 | 127.6291 | 96.32495 |  | 99.94446 | 76.29191 | 23.70809 | 3.21797
920.6333 | I128 | 26441.5 | 49105997 | 16232978.5 | 4883179.5 | 66040204 | 240983307.5 | 295952.5 | 0.2419327 | 533.5394 | 162.7469 | 4.700681 | 127.4453 | 96.32495 |  | 99.95365 | 76.62644 | 23.37356 | 3.278339

## Hydride
time [min]: | Peak name | A/B | C | Riv 1 | Riv 2 | [A/B] | [C] | Sum Hyds | % |  |  | 1 | 2
0.01666667 | I0 | -11545.38 |  | -265.8801 | 0 | -0.002062509 | 0 | -0.002062509 | -0.08704802 | RG Calibration |  |  |  | Flow Calibration
7.183333 | I1 | 28053.48 |  | 646.0474 | 0 | 0.005011579 | 0 | 0.005011579 | 0.2115132 |  | Hyd 1 | Hyd 2 |  |  | Hyd1 | Hyd 2 | 1-hexene
14.31667 | I2 | 60317.33 |  | 1389.056 | 0 | 0.01077531 | 0 | 0.01077531 | 0.4547711 | CF | 0.9894 | 0.9894 |  | 0 mL/min | 2046283.86 | 1 | 29142933
21.43333 | I3 | 95891.58 |  | 2208.3 | 0 | 0.01713043 | 0 | 0.01713043 | 0.7229883 | RG Hyd | 203 | 203 |  | 4 mL/min | 933901.53 | 1 | 6753625.75
28.56667 | I4 | 93982.25 |  | 2164.33 | 0 | 0.01678934 | 0 | 0.01678934 | 0.7085926 | RG 1H | 4.5 | 4.5 |  | CF | 1.05 | 1.05 | 4.315154
35.68333 | I5 | 142010.2 |  | 3270.373 | 0 | 0.02536924 | 0 | 0.02536924 | 1.070706 | Int TMB | 111756071.5 | 95471180.75
42.8 | I6 | 143110.5 |  | 3295.712 | 0 | 0.0255658 | 0 | 0.0255658 | 1.079002 | [TMB] | 96.32495 | 96.32495
49.95 | I7 | 171208.8 |  | 3942.791 | 0 | 0.03058538 | 0 | 0.03058538 | 1.290853
57.06667 | I8 | 201703 |  | 4645.046 | 0 | 0.03603298 | 0 | 0.03603298 | 1.520768 | IRF | 45.59441 | 45.59441
64.2 | I9 | 245582.2 |  | 5655.545 | 0 | 0.04387172 | 0 | 0.04387172 | 1.851602
72.21667 | I10 | 266690.1 |  | 6141.644 | 0 | 0.04764253 | 0 | 0.04764253 | 2.010748
79.35 | I11 | 301827.9 |  | 6950.836 | 0 | 0.05391967 | 0 | 0.05391967 | 2.275674
86.51667 | I12 | 305094.3 |  | 7026.059 | 0 | 0.05450319 | 0 | 0.05450319 | 2.300302
93.63333 | I13 | 330998.8 |  | 7622.617 | 0 | 0.05913087 | 0 | 0.05913087 | 2.495613
100.75 | I14 | 361116.1 |  | 8316.192 | 0 | 0.06451114 | 0 | 0.06451114 | 2.722687
107.8667 | I15 | 370931.3 |  | 8542.228 | 0 | 0.06626456 | 0 | 0.06626456 | 2.79669
114.9833 | I16 | 393085.8 |  | 9052.427 | 0 | 0.07022232 | 0 | 0.07022232 | 2.963727
122.0833 | I17 | 435856.1 |  | 10037.39 | 0 | 0.07786297 | 0 | 0.07786297 | 3.2862
129.2 | I18 | 431430.6 |  | 9935.475 | 0 | 0.07707238 | 0 | 0.07707238 | 3.252833
136.3167 | I19 | 468079.9 |  | 10779.48 | 0 | 0.08361956 | 0 | 0.08361956 | 3.529156
144.0833 | I20 | 493304.3 |  | 11360.37 | 0 | 0.08812574 | 0 | 0.08812574 | 3.719339
151.2 | I21 | 508169.1 |  | 11702.7 | 0 | 0.09078124 | 0 | 0.09078124 | 3.831414
158.3167 | I22 | 526677.7 |  | 12128.93 | 0 | 0.09408767 | 0 | 0.09408767 | 3.970962
165.4667 | I23 | 543023.7 |  | 12505.37 | 0 | 0.0970078 | 0 | 0.0970078 | 4.094205
172.5833 | I24 | 593884.7 |  | 13676.65 | 0 | 0.1060938 | 0 | 0.1060938 | 4.477679
179.7167 | I25 | 595268.2 |  | 13708.51 | 0 | 0.1063409 | 0 | 0.1063409 | 4.48811
186.85 | I26 | 655303.4 |  | 15091.07 | 0 | 0.1170659 | 0 | 0.1170659 | 4.940754
193.9833 | I27 | 687806.1 |  | 15839.58 | 0 | 0.1228723 | 0 | 0.1228723 | 5.185812
201.0833 | I28 | 706756.9 |  | 16276 | 0 | 0.1262577 | 0 | 0.1262577 | 5.328694
208.2333 | I29 | 732374.7 |  | 16865.96 | 0 | 0.1308342 | 0 | 0.1308342 | 5.521844
215.9833 | I30 | 777476.9 |  | 17904.62 | 0 | 0.1388914 | 0 | 0.1388914 | 5.861899
223.1 | I31 | 786982.2 |  | 18123.52 | 0 | 0.1405895 | 0 | 0.1405895 | 5.933565
230.2167 | I32 | 823166.6 |  | 18956.82 | 0 | 0.1470536 | 0 | 0.1470536 | 6.206383
237.35 | I33 | 877709.8 |  | 20212.9 | 0 | 0.1567974 | 0 | 0.1567974 | 6.617618
244.45 | I34 | 873734.6 |  | 20121.35 | 0 | 0.1560872 | 0 | 0.1560872 | 6.587647
251.55 | I35 | 928645.2 |  | 21385.9 | 0 | 0.1658967 | 0 | 0.1658967 | 7.001653
258.65 | I36 | 968472.5 |  | 22303.09 | 0 | 0.1730116 | 0 | 0.1730116 | 7.301937
265.75 | I37 | 1008885.7 |  | 23233.77 | 0 | 0.1802311 | 0 | 0.1802311 | 7.606638
272.8667 | I38 | 1050987.4 |  | 24203.33 | 0 | 0.1877523 | 0 | 0.1877523 | 7.92407
279.9833 | I39 | 1066342.1 |  | 24556.94 | 0 | 0.1904954 | 0 | 0.1904954 | 8.039839
287.7333 | I40 | 1132121.6 |  | 26071.78 | 0 | 0.2022465 | 0 | 0.2022465 | 8.535793
294.8667 | I41 | 1176943.7 |  | 27104 | 0 | 0.2102537 | 0 | 0.2102537 | 8.873736 |  |  | Rh concentration
301.9667 | I42 | 1187759.5 |  | 27353.08 | 0 | 0.2121858 | 0 | 0.2121858 | 8.955283 |  |  | actual weight (g) | 0.0129
309.05 | I43 | 1254365.4 |  | 28886.95 | 0 | 0.2240845 | 0 | 0.2240845 | 9.457468 |  |  | MW RhHCO(PPh3)3 (g/mol) | 918.78
316.1333 | I44 | 1320842.2 |  | 30417.86 | 0 | 0.2359602 | 0 | 0.2359602 | 9.958679 |  |  | MW Rh(acac)(CO)2 (g/mol) | 258.03
323.2333 | I45 | 1369974.6 |  | 31549.34 | 0 | 0.2447374 | 0 | 0.2447374 | 10.32912 |  |  | Number of mol (n) | 4.999419e-05
330.3333 | I46 | 1397531.7 |  | 32183.95 | 0 | 0.2496603 | 0 | 0.2496603 | 10.53689 |  |  | actual volume of reaction (L) | 0.0211
337.4333 | I47 | 1443022.7 |  | 33231.57 | 0 | 0.257787 | 0 | 0.257787 | 10.87988 |  |  | [Rh] (M) | 0.002369393
344.5 | I48 | 1518722.7 |  | 34974.87 | 0 | 0.2713103 | 0 | 0.2713103 | 11.45063 |  |  | [Rh] (mM) | 2.369393
351.6 | I49 | 1557658.2 |  | 35871.52 | 0 | 0.2782659 | 0 | 0.2782659 | 11.74419
359.3667 | I50 | 1610345.8 |  | 37084.87 | 0 | 0.2876782 | 0 | 0.2876782 | 12.14143
366.45 | I51 | 1670796.0 |  | 38476.99 | 0 | 0.2984773 | 0 | 0.2984773 | 12.59721
373.9167 | I52 | 1723964.6 |  | 39701.42 | 0 | 0.3079755 | 0 | 0.3079755 | 12.99808
381 | I53 | 1786539.3 |  | 41142.46 | 0 | 0.3191541 | 0 | 0.3191541 | 13.46987
388.1 | I54 | 1832331.3 |  | 42197.01 | 0 | 0.3273346 | 0 | 0.3273346 | 13.81512
395.1833 | I55 | 1880778.7 |  | 43312.71 | 0 | 0.3359894 | 0 | 0.3359894 | 14.1804
402.3333 | I56 | 1939365.5 |  | 44661.92 | 0 | 0.3464555 | 0 | 0.3464555 | 14.62212 |  |  | 16.89708
409.4333 | I57 | 1957438.4 |  | 45078.12 | 0 | 0.3496841 | 0 | 0.3496841 | 14.75839
416.5333 | I58 | 2034129.8 |  | 46844.26 | 0 | 0.3633846 | 0 | 0.3633846 | 15.33661
423.6167 | I59 | 2054826.3 |  | 47320.88 | 0 | 0.3670819 | 0 | 0.3670819 | 15.49266
431.3833 | I60 | 2082085.0 |  | 47948.62 | 0 | 0.3719515 | 0 | 0.3719515 | 15.69818
438.4833 | I61 | 2143805.7 |  | 49370 | 0 | 0.3829775 | 0 | 0.3829775 | 16.16353
445.5667 | I62 | 2158812.5 |  | 49715.59 | 0 | 0.3856584 | 0 | 0.3856584 | 16.27668
452.65 | I63 | 2199403.6 |  | 50650.37 | 0 | 0.3929097 | 0 | 0.3929097 | 16.58272
459.75 | I64 | 2181515.2 |  | 50238.41 | 0 | 0.3897141 | 0 | 0.3897141 | 16.44785
466.85 | I65 | 2241129.4 |  | 51611.28 | 0 | 0.4003638 | 0 | 0.4003638 | 16.89732
473.95 | I66 | 2236228.0 |  | 51498.4 | 0 | 0.3994882 | 0 | 0.3994882 | 16.86036
481.05 | I67 | 2240649.3 |  | 51600.22 | 0 | 0.400278 | 0 | 0.400278 | 16.8937
488.1667 | I68 | 2252415.6 |  | 51871.19 | 0 | 0.40238 | 0 | 0.40238 | 16.98241
495.2833 | I69 | 2263623.0 |  | 52129.29 | 0 | 0.4043821 | 0 | 0.4043821 | 17.06691
503.1667 | I70 | 2276542.8 |  | 52426.82 | 0 | 0.4066902 | 0 | 0.4066902 | 17.16432
510.3 | I71 | 2255658.2 |  | 51945.86 | 0 | 0.4029593 | 0 | 0.4029593 | 17.00686
517.4 | I72 | 2280464.2 |  | 52517.12 | 0 | 0.4073907 | 0 | 0.4073907 | 17.19389
524.5 | I73 | 2278540.0 |  | 52472.81 | 0 | 0.407047 | 0 | 0.407047 | 17.17938
531.6 | I74 | 2245730.1 |  | 51717.23 | 0 | 0.4011857 | 0 | 0.4011857 | 16.932
538.7333 | I75 | 2267375.9 |  | 52215.71 | 0 | 0.4050525 | 0 | 0.4050525 | 17.09521
545.85 | I76 | 2254942.6 |  | 51929.39 | 0 | 0.4028314 | 0 | 0.4028314 | 17.00146
552.95 | I77 | 2260223.2 |  | 52050.99 | 0 | 0.4037748 | 0 | 0.4037748 | 17.04128
560.0833 | I78 | 2280920.8 |  | 52527.64 | 0 | 0.4074723 | 0 | 0.4074723 | 17.19733
567.2 | I79 | 2288047.4 |  | 52691.76 | 0 | 0.4087454 | 0 | 0.4087454 | 17.25106
574.9833 | I80 | 2266974.2 |  | 52206.46 | 0 | 0.4049808 | 0 | 0.4049808 | 17.09218
582.1167 | I81 | 2260072.7 |  | 52047.53 | 0 | 0.4037479 | 0 | 0.4037479 | 17.04014
589.25 | I82 | 2249667.4 |  | 51807.9 | 0 | 0.401889 | 0 | 0.401889 | 16.96169
596.35 | I83 | 2219428.9 |  | 51111.53 | 0 | 0.3964871 | 0 | 0.3964871 | 16.7337
603.45 | I84 | 2246334.1 |  | 51731.14 | 0 | 0.4012936 | 0 | 0.4012936 | 16.93656
610.5833 | I85 | 2241097.8 |  | 51610.55 | 0 | 0.4003581 | 0 | 0.4003581 | 16.89708
617.7 | I86 | 2264495.4 |  | 52149.38 | 0 | 0.404538 | 0 | 0.404538 | 17.07349
624.8167 | I87 | 2247009.1 |  | 51746.68 | 0 | 0.4014142 | 0 | 0.4014142 | 16.94165
631.9167 | I88 | 2238257.875 |  | 51545.15 | 0 | 0.3998508 | 0 | 0.3998508 | 16.87567
639.0333 | I89 | 2234666.4 |  | 51462.44 | 0 | 0.3992092 | 0 | 0.3992092 | 16.84859
646.8 | I90 | 2225279.7 |  | 51246.27 | 0 | 0.3975323 | 0 | 0.3975323 | 16.77781
653.9333 | I91 | 2205255.9 |  | 50785.14 | 0 | 0.3939552 | 0 | 0.3939552 | 16.62684
661.0333 | I92 | 2240026.2 |  | 51585.87 | 0 | 0.4001667 | 0 | 0.4001667 | 16.889
668.15 | I93 | 2208141.9 |  | 50851.6 | 0 | 0.3944708 | 0 | 0.3944708 | 16.6486
675.25 | I94 | 2241440.6 |  | 51618.45 | 0 | 0.4004194 | 0 | 0.4004194 | 16.89966
682.35 | I95 | 2218502.9 |  | 51090.21 | 0 | 0.3963217 | 0 | 0.3963217 | 16.72672
689.45 | I96 | 2204410.1 |  | 50765.66 | 0 | 0.3938041 | 0 | 0.3938041 | 16.62047
696.5667 | I97 | 2207111.1 |  | 50827.87 | 0 | 0.3942866 | 0 | 0.3942866 | 16.64083
703.6833 | I98 | 2192618.0 |  | 50494.1 | 0 | 0.3916975 | 0 | 0.3916975 | 16.53156
710.8 | I99 | 2195498.3 |  | 50560.43 | 0 | 0.3922121 | 0 | 0.3922121 | 16.55327
718.5833 | I100 | 2213148.7 |  | 50966.91 | 0 | 0.3953652 | 0 | 0.3953652 | 16.68635
725.7167 | I101 | 2190429.3 |  | 50443.7 | 0 | 0.3913065 | 0 | 0.3913065 | 16.51506
732.8167 | I102 | 2169915.1 |  | 49971.27 | 0 | 0.3876418 | 0 | 0.3876418 | 16.36039
739.9333 | I103 | 2169162.5 |  | 49953.94 | 0 | 0.3875073 | 0 | 0.3875073 | 16.35471
747.0333 | I104 | 2180070.3 |  | 50205.14 | 0 | 0.3894559 | 0 | 0.3894559 | 16.43695
754.15 | I105 | 2179757.9 |  | 50197.95 | 0 | 0.3894001 | 0 | 0.3894001 | 16.4346
761.2667 | I106 | 2129386.3 |  | 49037.93 | 0 | 0.3804016 | 0 | 0.3804016 | 16.05481
768.3833 | I107 | 2155260.1 |  | 49633.78 | 0 | 0.3850238 | 0 | 0.3850238 | 16.24989
775.5 | I108 | 2160159.5 |  | 49746.61 | 0 | 0.385899 | 0 | 0.385899 | 16.28683
782.6333 | I109 | 2171163.4 |  | 50000.02 | 0 | 0.3878648 | 0 | 0.3878648 | 16.3698
790.55 | I110 | 2177304.4 |  | 50141.44 | 0 | 0.3889618 | 0 | 0.3889618 | 16.4161
797.6667 | I111 | 2139933.6 |  | 49280.83 | 0 | 0.3822858 | 0 | 0.3822858 | 16.13434
805.8833 | I112 | 2129663.7 |  | 49044.32 | 0 | 0.3804511 | 0 | 0.3804511 | 16.0569
812.9833 | I113 | 2159164.4 |  | 49723.69 | 0 | 0.3857212 | 0 | 0.3857212 | 16.27933
820.0833 | I114 | 2148981.4 |  | 49489.19 | 0 | 0.3839021 | 0 | 0.3839021 | 16.20255
827.2 | I115 | 2131935.3 |  | 49096.63 | 0 | 0.3808569 | 0 | 0.3808569 | 16.07403
834.3167 | I116 | 2128856.9 |  | 49025.74 | 0 | 0.380307 | 0 | 0.380307 | 16.05082
841.4333 | I117 | 2138203.4 |  | 49240.98 | 0 | 0.3819767 | 0 | 0.3819767 | 16.12129
848.5667 | I118 | 2109844.7 |  | 48587.91 | 0 | 0.3769106 | 0 | 0.3769106 | 15.90748
855.7 | I119 | 2123173.2 |  | 48894.85 | 0 | 0.3792916 | 0 | 0.3792916 | 16.00797
863.5167 | I120 | 2116622.6 |  | 48743.99 | 0 | 0.3781214 | 0 | 0.3781214 | 15.95858
870.6333 | I121 | 2111808.8 |  | 48633.14 | 0 | 0.3772615 | 0 | 0.3772615 | 15.92228
877.8 | I122 | 2086328.4 |  | 48046.35 | 0 | 0.3727095 | 0 | 0.3727095 | 15.73017
884.9167 | I123 | 2122394.5 |  | 48876.92 | 0 | 0.3791525 | 0 | 0.3791525 | 16.0021
892.05 | I124 | 2103487.5 |  | 48441.5 | 0 | 0.3757749 | 0 | 0.3757749 | 15.85955
899.1667 | I125 | 2105107.9 |  | 48478.82 | 0 | 0.3760644 | 0 | 0.3760644 | 15.87176
906.2667 | I126 | 2090483.0 |  | 48142.02 | 0 | 0.3734517 | 0 | 0.3734517 | 15.7615
913.4 | I127 | 2082602.2 |  | 47960.53 | 0 | 0.3720439 | 0 | 0.3720439 | 15.70208
920.5167 | I128 | 2091450.8 |  | 48164.31 | 0 | 0.3736246 | 0 | 0.3736246 | 15.76879

## Phosphorus
time [min]: | Peak name | internal standard #1 | OPPh3 | PPh3 | A/B | V | Q | [PPh3] | [OPPh3] | [A/b] | [V] | [Q] | total phosphorus | when phosphorus source is PPH3
0.01666667 | I0 | 129476659.9 | 713602.9375 | 5629165.375 | -174472.5 | -31024.5 | -97845.125 | 0.7097779 | 0.05218299 | -0.007539747 | -0.002296629 | -0.001124793 | 0.7411633
7.2 | I1 | 127974043.3 | 709179 | 5198756.75 | 204804.375 | -183233.8125 | -268227.25 | 0.6632046 | 0.0524684 | 0.008954444 | -0.01372338 | -0.003119649 | 0.7030155 | INTERNAL REFERENCE (CF SPECTRUM) |  |  | FLOW CALIBRATION
14.33333 | I2 | 131792529.1 | 1034817.2 | 6900705.7 | 590998.3125 | -261442.5 | 732906.25 | 0.854816 | 0.07434242 | 0.02509093 | -0.01901354 | 0.00827718 | 0.9495904 | Triphenylphosphine mass (g) | 0.0265 |  |  | Triphenylphosphosphate | Peak 1 | Peak 2 | Peak 3
21.45 | I3 | 132780854.8 | 868592.375 | 6888175.1 | 364782.8125 | -391394.5 | 830262.3125 | 0.8469127 | 0.06193618 | 0.01537164 | -0.02825249 | 0.009306891 | 0.8923941 | Triphenylphosphine n (moles) | 0.0001010332 |  | 0 mL/min | 75749864.09 | 7891960.09 | 2935507.72 | 6457720.19 | 3998269.31
28.6 | I4 | 132786475 | 1263882.25 | 6694434.75 | 778001.875 | 144992.1875 | 1731898.4 | 0.8230572 | 0.09011905 | 0.03278296 | 0.0104657 | 0.01941303 | 1.019087 | Reaction Volume (L) | 0.0224 |  | 4 mL/min | 22892393.27 | 1972890.46 | 1265340.53 | 1374864.1 | 1458172.06
35.7 | I5 | 133761690.8 | 499005.25 | 7142106 | 627396.8125 | 373995.4375 | 2421867.75 | 0.8716948 | 0.03532134 | 0.02624411 | 0.0267986 | 0.02694905 | 1.040051 | Triphenylphosphine concentration (M) | 0.004510411 |  | CF | 3.308953 | 4.000202 | 2.319935 | 2.741974 | 2.741974 | 4.696988
42.83333 | I6 | 133651269.1 | 1637551.3 | 6447005 | 986299.9375 | -540782.375 | 3590428.625 | 0.7875078 | 0.1160074 | 0.04129117 | -0.03878171 | 0.03998508 | 0.9485192 | Triphenylphosphine concentration (mM) | 4.510411 |  |  | internal standard |  |  | # | acyl cpmplex
49.98333 | I7 | 134744842.8 | 846041.5625 | 6633831.75 | 1433663.1 | -284058.375 | 3718083.7 | 0.8037523 | 0.05944884 | 0.05953279 | -0.02020565 | 0.04107067 | 0.9829261
57.08333 | I8 | 135273714.6 | 2314020.6 | 6747308.625 | 702854.0625 | -530430.125 | 3659557.6 | 0.814305 | 0.1619637 | 0.02907187 | -0.03758307 | 0.04026613 | 0.9995124
64.21667 | I9 | 135129939.5 | 749408.625 | 6798626.75 | 1540131.9 | -946909.9375 | 4533279.625 | 0.8213713 | 0.05250866 | 0.06377165 | -0.06716369 | 0.04993277 | 0.9170287 | [Triphenylphosphate] ACTUAL EXPERIMENT
72.23333 | I10 | 131627242.1 | 1805529.125 | 7997122.5 | 1937234 | -1471695.375 | 5437201.7 | 0.9918772 | 0.1298741 | 0.08234886 | -0.1071642 | 0.06148291 | 1.133604 | Triphenylphosphate mass (g) | 0.0987 | from this reaction
79.36667 | I11 | 129735833.7 | 2765767 | 7546250.75 | 1749253.1 | -153601.6875 | 5152576.125 | 0.9496011 | 0.2018457 | 0.07544214 | -0.01134785 | 0.05911385 | 1.338749 | Triphenylphosphate n (moles) | 0.0003025009
86.53333 | I12 | 129680896.1 | 951115.0625 | 7191773.75 | 1437933.75 | -199330.0625 | 6629835.875 | 0.905378 | 0.06944179 | 0.06204177 | -0.01473243 | 0.07609419 | 1.145533 | Reaction Volume (L) | 0.0224
93.65 | I13 | 130631937.4 | 2628891.9 | 6949302.125 | 1851127.375 | -391450.25 | 5719121.6 | 0.8684839 | 0.1905405 | 0.07928814 | -0.02872134 | 0.06516355 | 1.225321 | Triphenylphosphate concentration (M) | 0.01350451
100.7667 | I14 | 130065211.4 | 2062560.9 | 8888601.25 | 837132.375 | 1023799.1 | 7476509.8 | 1.115687 | 0.1501445 | 0.03601258 | 0.0754451 | 0.08555837 | 1.574305 | Triphenylphosphate concentration (mM) | 13.50451
107.8833 | I15 | 130059632.4 | 2382456.9 | 8275968.7 | 1243082.125 | 182389.4375 | 7794917.3 | 1.038834 | 0.1734388 | 0.05347842 | 0.01344109 | 0.08920593 | 1.435318
114.9833 | I16 | 130939936.1 | 1969818.3 | 8398210.2 | 3014866.9 | -39894.125 | 8445972.625 | 1.047091 | 0.1424354 | 0.1288301 | -0.002920211 | 0.09600687 | 1.537353
122.1 | I17 | 131265487.6 | 2211337.25 | 8776055.75 | 2536040.1 | -406626.0625 | 8603208 | 1.091487 | 0.1595028 | 0.1081003 | -0.02969082 | 0.09755165 | 1.505361
129.2 | I18 | 131949145.9 | 2871817.1 | 9138189.1 | 2214668.9 | -425534.0625 | 9585669.5 | 1.130638 | 0.2060696 | 0.09391253 | -0.03091044 | 0.1081286 | 1.57084
136.3167 | I19 | 132538989.6 | 2272639.4 | 9300483.6 | 3531440.375 | -200270.1875 | 9170312.625 | 1.145597 | 0.1623494 | 0.1490835 | -0.01448272 | 0.1029829 | 1.680131
144.1 | I20 | 132933046.6 | 2087273.1 | 9548166.875 | 3714017.9 | -387672.3125 | 9495143.1 | 1.172619 | 0.1486655 | 0.1563264 | -0.02795177 | 0.1063147 | 1.684349
151.2167 | I21 | 134166703.1 | 2704996.2 | 8104648.2 | 2820779.875 | 266763.8125 | 10475367.3 | 0.9861872 | 0.1908911 | 0.1176375 | 0.01905722 | 0.1162115 | 1.566679 | when phosphorus source is RhHCOPPh33
158.35 | I22 | 135286082.9 | 2665946.4 | 8994883.8 | 2743870.1 | 536534.4375 | 9516378.375 | 1.085456 | 0.1865787 | 0.1134832 | 0.03801211 | 0.1046992 | 1.679725
165.4833 | I23 | 136432916.1 | 2770951.9 | 8639486.6 | 3254979.625 | -190721.625 | 10712662 | 1.033805 | 0.1922975 | 0.1334905 | -0.01339856 | 0.11687 | 1.583157 | Rh concentration
172.6 | I24 | 138554381 | 2594037.75 | 9666478.3 | 3458563.8 | 513782.5 | 10216857.3 | 1.138985 | 0.1772637 | 0.139668 | 0.03554156 | 0.1097544 | 1.776422 | actual weight (g) | 0.0133
179.7167 | I25 | 139420993.7 | 3468038.625 | 10385331.5 | 4358837.3 | 212281.875 | 10999436.8 | 1.21608 | 0.2355155 | 0.1749298 | 0.01459359 | 0.1174267 | 1.948069 | MW RhHCO(PPh3)3 (g/mol) | 918.78
186.8667 | I26 | 139239264.3 | 3057706.25 | 8815080 | 4289130.375 | -575856.3125 | 11527651.3 | 1.033557 | 0.2079208 | 0.172357 | -0.03963966 | 0.1232264 | 1.630139 | MW Rh(acac)(CO)2 (g/mol) | 258.03
193.9833 | I27 | 137523128 | 3035382.9 | 11395218.4 | 3980478.75 | 123425.75 | 11539237.9 | 1.352748 | 0.2089785 | 0.16195 | 0.00860216 | 0.1248896 | 2.02772 | Number of mol (n) | 5.154439e-05
201.1 | I28 | 134595985.2 | 2842645.4 | 11222568.1 | 4176137.1 | 1090303.9 | 11834285.1 | 1.361225 | 0.1999652 | 0.1736057 | 0.07764133 | 0.1308684 | 2.194553 | actual volume of reaction (L) | 0.0211
208.2333 | I29 | 133627057.2 | 2230910.7 | 10374476.4 | 5518719.5 | 36988.875 | 11661197.7 | 1.267482 | 0.1580708 | 0.2310815 | 0.002653104 | 0.1298893 | 2.022911 | [Rh] (M) | 0.002442862
216 | I30 | 131474593.6 | 2964846.4 | 10294843.3 | 4835796.875 | -188382.375 | 11792665.3 | 1.278344 | 0.2135129 | 0.205801 | -0.01373333 | 0.1335042 | 2.009497 | [Rh] (mM) | 2.442862 |  | [PPh3] | 7.328587
223.1167 | I31 | 131628966.2 | 4328081.375 | 11104761.6 | 4998947.5 | 1175720.1 | 11407318.6 | 1.377297 | 0.3113205 | 0.2124948 | 0.08561107 | 0.1289902 | 2.41382
230.2333 | I32 | 133007329 | 2385225 | 11035998.25 | 4678937.9 | -33000.75 | 11628985.4 | 1.354584 | 0.1697922 | 0.1968308 | -0.002378076 | 0.1301341 | 2.043416
237.35 | I33 | 134216165.8 | 2974358.375 | 12480954.9 | 5389375.625 | -62019.625 | 11840887.7 | 1.518144 | 0.2098226 | 0.2246751 | -0.00442896 | 0.1313119 | 2.299771
244.4667 | I34 | 134260416.8 | 3876342.3 | 10395077.2 | 5495038.25 | 1003252.6 | 11721577.1 | 1.264008 | 0.2733619 | 0.2290045 | 0.0716209 | 0.129946 | 2.268566
251.5667 | I35 | 134067198.2 | 3519520.9 | 11171999.9 | 6051568.75 | 623651 | 12454783.1 | 1.360437 | 0.2485563 | 0.2525613 | 0.0445858 | 0.1382733 | 2.34156
258.65 | I36 | 134112972.3 | 3361474.875 | 10534424.4 | 5810605.6 | 309840.1875 | 12955154.7 | 1.28236 | 0.2373138 | 0.2424219 | 0.02214341 | 0.1437794 | 2.192584
265.7667 | I37 | 135627789.5 | 3773179.5 | 10817644.1 | 6827894.2 | 805894.625 | 11573832.25 | 1.302129 | 0.2634041 | 0.2816822 | 0.05695175 | 0.1270145 | 2.369815
272.9 | I38 | 136788204.8 | 2884054.2 | 12968283.4 | 5934733.1 | 668825 | 11470679.4 | 1.547761 | 0.1996267 | 0.2427582 | 0.04686421 | 0.1248146 | 2.451447
280 | I39 | 139240117.2 | 3569530.8 | 10227531.9 | 7505477.2 | 1626958.75 | 11793607.9 | 1.199158 | 0.2427228 | 0.3016027 | 0.1119927 | 0.1260686 | 2.39514
287.7833 | I40 | 140479758.3 | 3396749.5 | 10457483.1 | 6606075.4 | 689753.375 | 11719701.8 | 1.2153 | 0.2289357 | 0.2631183 | 0.04706061 | 0.1241731 | 2.188766
294.8667 | I41 | 142043252.4 | 3388143.3 | 10445535.3 | 7137411.8 | 885297.5625 | 11769904.5 | 1.200549 | 0.2258421 | 0.2811522 | 0.05973738 | 0.1233324 | 2.231503
301.9667 | I42 | 139686309.9 | 3570850.125 | 11116475.7 | 8233950.875 | 2367652.25 | 10494033.5 | 1.299222 | 0.2420369 | 0.329819 | 0.1624582 | 0.1118184 | 2.637631
309.0667 | I43 | 137330953.5 | 3159371.625 | 10602409.4 | 8877305.375 | 1380090.625 | 11586761.4 | 1.260393 | 0.2178192 | 0.3616879 | 0.09632004 | 0.1255794 | 2.519808
316.1333 | I44 | 134809186.2 | 4132843.3 | 10556081 | 7191213.5 | 1837191.875 | 11203279.1 | 1.27836 | 0.2902641 | 0.2984723 | 0.1306208 | 0.1236945 | 2.550505
323.25 | I45 | 133853713.6 | 4011011.4 | 10998665.4 | 8137411.9 | 1672760.875 | 10536872.1 | 1.341465 | 0.2837183 | 0.3401552 | 0.1197791 | 0.1171672 | 2.66222
330.3333 | I46 | 132695308.6 | 2616501.6 | 11344721.3 | 8492305.625 | 1004458.75 | 10883960.7 | 1.395752 | 0.1866935 | 0.3580893 | 0.07255277 | 0.1220833 | 2.565813
337.4333 | I47 | 133138014.8 | 3197471.2 | 10596894.2 | 7926792.75 | 3187455.4 | 9676248.7 | 1.299411 | 0.2273884 | 0.3331323 | 0.2294666 | 0.1081757 | 2.760173
344.5 | I48 | 133161986 | 4333362.1 | 11343749.6 | 9817837.625 | 2827235.4 | 9377905.4 | 1.390741 | 0.3081119 | 0.4125313 | 0.2034976 | 0.1048215 | 3.035732
351.6167 | I49 | 133397816.9 | 3734762.7 | 11579972.8 | 10186651 | 3211490.625 | 9102581.1 | 1.417192 | 0.2650807 | 0.4272716 | 0.2307467 | 0.1015642 | 3.099874
359.3833 | I50 | 134764468.1 | 4372584.125 | 11866863.6 | 9735781.1 | 2564749.375 | 8828240.875 | 1.437575 | 0.3072038 | 0.404219 | 0.1824093 | 0.09750424 | 3.01554 | [9 empty] | 6.517919
366.8333 | I51 | 134252052.2 | 4525597.3 | 11570874.1 | 9983022.125 | 3974820.4 | 9444049.375 | 1.407068 | 0.3191676 | 0.4160662 | 0.283775 | 0.1047037 | 3.230622 | [9 empty] | 7.452208
373.9167 | I52 | 135993866.8 | 4089332.4 | 12230079.3 | 10972463.2 | 3412400.125 | 8177200.875 | 1.468182 | 0.2847062 | 0.4514463 | 0.2405017 | 0.08949733 | 3.226281 | [9 empty] | 6.907968
381 | I53 | 135321668.6 | 3737209.125 | 12130724.9 | 10958823.9 | 4418837.2 | 7774746.8 | 1.463489 | 0.2614833 | 0.4531249 | 0.3129811 | 0.08551527 | 3.342699
388.1 | I54 | 134651035.4 | 5153600.625 | 12119792.9 | 11153079.3 | 4901384.625 | 7635477.3 | 1.469452 | 0.3623806 | 0.4634537 | 0.3488884 | 0.08440171 | 3.540919
395.1833 | I55 | 134574937.7 | 4402366.6 | 11603757.3 | 11546178.5 | 5069222.25 | 8021824.75 | 1.407681 | 0.3097318 | 0.4800598 | 0.3610394 | 0.08872249 | 3.488334
402.3333 | I56 | 134924894.2 | 4390583.625 | 11852922.3 | 11398247 | 5772201.8 | 6681296.75 | 1.434179 | 0.3081016 | 0.4726801 | 0.4100406 | 0.0737044 | 3.581426
409.4333 | I57 | 134969142.4 | 4670186.75 | 12427640.9 | 12443874.9 | 6287879.4 | 7188196.2 | 1.503226 | 0.3276149 | 0.5158726 | 0.4465265 | 0.07927024 | 3.834909
416.5333 | I58 | 136542618.9 | 4829331.4 | 11892049.6 | 12683288.4 | 5396992.3 | 5507018.4 | 1.421865 | 0.3348749 | 0.5197386 | 0.3788446 | 0.06003065 | 3.613937 | [8 empty] | Object | Integral [abs] | Integral [rel]
423.6333 | I59 | 137033312.6 | 4411729 | 12163799.6 | 12590188 | 7443454.1 | 4792440 | 1.449149 | 0.3048221 | 0.514076 | 0.520626 | 0.05205414 | 3.875429 | [8 empty] | Integral 1 | 1606604.46 | 0.7651
431.3833 | I60 | 137802678.8 | 4646624.3 | 11934966.4 | 11797954.6 | 8114665.75 | 4924860 | 1.413948 | 0.3192594 | 0.4790384 | 0.5644045 | 0.0531938 | 3.873287 | [8 empty] | Integral 2 | 1637209.55 | 0.7797
438.4833 | I61 | 137790678.1 | 5649075.2 | 12419936.6 | 13254487.6 | 7235422 | 4525436.8 | 1.471531 | 0.3881694 | 0.5382257 | 0.5032937 | 0.04888385 | 3.991623 | [8 empty] | Integral 3 | 24439567.06 | 11.6394
445.5667 | I62 | 138958859.1 | 4883506.625 | 12611191.4 | 13705515 | 8335402.8 | 3317570.75 | 1.48163 | 0.3327433 | 0.5518619 | 0.5749338 | 0.0355352 | 4.1035
452.6667 | I63 | 138979687.9 | 4880071.9 | 12379074.4 | 14211746.4 | 8943667.5 | 2583642.25 | 1.454142 | 0.3324595 | 0.5721599 | 0.6167963 | 0.02766979 | 4.192184
459.75 | I64 | 139408476.1 | 5753857.4 | 12419849.1 | 13820524.1 | 9317026.8 | 2855836.3 | 1.454444 | 0.3907813 | 0.554698 | 0.6405686 | 0.0304908 | 4.26625 | [8 empty] | Object | Integral [abs] | Integral [rel]
466.8667 | I65 | 138411884.8 | 5120066.875 | 12647162.9 | 13423337 | 9473070.6 | 2274934.3 | 1.491728 | 0.3502403 | 0.5426358 | 0.6559864 | 0.02446359 | 4.263676 | [8 empty] | Integral 1 | 10471717.5 | 0.8794
473.9667 | I66 | 139745488.3 | 5425866.9 | 12993661.8 | 13430331.6 | 9469941.125 | 1760094 | 1.517972 | 0.3676166 | 0.5377374 | 0.6495117 | 0.01874661 | 4.278833 | [8 empty] | Integral 2 | 12200826.88 | 1.0247
481.0667 | I67 | 138684434.5 | 5862523.1 | 13221033.1 | 12997224.8 | 10049615.9 | 1397310.125 | 1.556351 | 0.4002402 | 0.5243777 | 0.6945431 | 0.0149965 | 4.409429 | [8 empty] | Integral 3 | 168827742.0 | 14.1785
488.1833 | I68 | 140148334.6 | 5350388.5 | 11825320.9 | 14447837.2 | 10809269.7 | 923116.75 | 1.377511 | 0.3614608 | 0.5768145 | 0.7392407 | 0.009803777 | 4.380886
495.2833 | I69 | 139714155.1 | 6209768.9 | 12345725.3 | 13482269 | 10234598.75 | 1735562.25 | 1.442601 | 0.4208224 | 0.539938 | 0.7021144 | 0.01848947 | 4.366017
503.1833 | I70 | 141226875.7 | 5071688.75 | 13109610.75 | 14315209.8 | 10938348.4 | 1154296 | 1.515453 | 0.3400158 | 0.5671549 | 0.7423554 | 0.01216535 | 4.486654
510.3 | I71 | 141586910.8 | 6100578.7 | 13896633.6 | 14127263.25 | 10840169.25 | 551696 | 1.602346 | 0.4079545 | 0.5582853 | 0.7338215 | 0.005799646 | 4.600314
517.4167 | I72 | 140196110.4 | 5808308.1 | 12850108.3 | 13861052.8 | 11473943.2 | 959493.4375 | 1.496376 | 0.3922631 | 0.5531992 | 0.78443 | 0.01018664 | 4.574084
524.5 | I73 | 140360020.6 | 5994995.9 | 14238654.25 | 13883502.9 | 11655552 | 316263.5625 | 1.656134 | 0.4043983 | 0.5534481 | 0.7959154 | 0.003353748 | 4.762613
531.6167 | I74 | 140711710.2 | 5213451.4 | 12646052.3 | 14511860 | 11610380.5 | 822994.125 | 1.467218 | 0.3507995 | 0.5770509 | 0.7908492 | 0.00870545 | 4.562523
538.7333 | I75 | 140616117.1 | 5709391.7 | 10579237.25 | 13104975.6 | 11022266.6 | 1274659.125 | 1.228257 | 0.3844311 | 0.5214617 | 0.7512998 | 0.01349223 | 4.171703
545.85 | I76 | 140882467 | 5854376.25 | 12701420.9 | 13521541.1 | 11190286.9 | 570751.25 | 1.471856 | 0.3934482 | 0.5370201 | 0.7613104 | 0.006029963 | 4.467995
552.9833 | I77 | 140493493 | 5508510.5 | 12208768.75 | 13894749.4 | 11362675.8 | 195811.3125 | 1.418684 | 0.3712289 | 0.5533702 | 0.7751788 | 0.002074466 | 4.449085
560.1 | I78 | 140495543.2 | 5895005.625 | 13637814.7 | 14395590.7 | 12351415.7 | 215992.9375 | 1.584719 | 0.3972698 | 0.5733083 | 0.8426198 | 0.002288241 | 4.816133
567.2167 | I79 | 140496589.6 | 6331026.625 | 11991386.6 | 13151039.25 | 11660987.1 | 493172.125 | 1.393393 | 0.4266504 | 0.5237398 | 0.7955125 | 0.005224653 | 4.463772
575 | I80 | 139452162.2 | 5777335.4 | 12016542.6 | 13476033.6 | 11933831.9 | 73952.625 | 1.406774 | 0.3922529 | 0.5407022 | 0.8202234 | 0.00078932 | 4.521667
582.15 | I81 | 140303128 | 5733284.7 | 13266816.3 | 13909071.25 | 10991880.1 | 680673.75 | 1.543723 | 0.3869011 | 0.5546922 | 0.7509 | 0.007220984 | 4.549029
589.25 | I82 | 139586304.8 | 5886554.2 | 12841572.1 | 14015262.1 | 12135941 | -25858.25 | 1.501915 | 0.3992842 | 0.5617974 | 0.8333129 | -0.0002757281 | 4.691144
596.3667 | I83 | 138083866.9 | 6601372.8 | 13639805.8 | 14151203.7 | 10657626.6 | 506266.0625 | 1.612632 | 0.4526423 | 0.5734185 | 0.7397671 | 0.005457084 | 4.697102
603.4667 | I84 | 139160700.8 | 6372552.1 | 12546953.3 | 14276324.6 | 12690641.25 | 1409776.3 | 1.471945 | 0.4335714 | 0.5740122 | 0.8740664 | 0.01507851 | 4.816752
610.6 | I85 | 138768056.2 | 5543238.625 | 12189597.6 | 13673364.4 | 11630902.6 | -324704.375 | 1.434068 | 0.3782143 | 0.5513244 | 0.8033437 | -0.003482759 | 4.518136
617.7167 | I86 | 139722330.9 | 5135852.2 | 13109289.2 | 12465802 | 11839215.6 | -120104.3125 | 1.531734 | 0.3480251 | 0.4992013 | 0.8121469 | -0.001279433 | 4.501176
624.8333 | I87 | 139665770.9 | 5917811.75 | 13477399.1 | 13542070.2 | 12081218.1 | 539430.5625 | 1.575383 | 0.401176 | 0.5425208 | 0.8290834 | 0.005748709 | 4.725516
631.9333 | I88 | 140060237.7 | 6391560.25 | 13680063.3 | 14545967 | 10974514.5 | 481083.375 | 1.594568 | 0.4320717 | 0.5810975 | 0.7510138 | 0.005112464 | 4.695975
639.05 | I89 | 140407838.4 | 6244856.375 | 11649110.4 | 13817707.1 | 11603548.2 | -146686.6875 | 1.354476 | 0.4211094 | 0.5506377 | 0.7920944 | -0.001554977 | 4.459495
646.8333 | I90 | 140871019.9 | 5955509.5 | 13971996.9 | 14850312.2 | 11939726.25 | -381315.8125 | 1.619223 | 0.4002774 | 0.5898414 | 0.8123631 | -0.004028913 | 4.819881
653.95 | I91 | 140840721 | 5547861.3 | 11718360.5 | 13648150 | 10886722.1 | 648065.3125 | 1.35834 | 0.3729591 | 0.5422092 | 0.7408774 | 0.006848813 | 4.304321
661.05 | I92 | 141658447 | 5684497.75 | 12292940.6 | 13804622.75 | 12370589.25 | 16019.625 | 1.416717 | 0.3799386 | 0.5452597 | 0.8369999 | 0.0001683196 | 4.561343
668.15 | I93 | 141660393.6 | 5761386.875 | 12868799.1 | 14112008.7 | 11573788.75 | -52993.5 | 1.483063 | 0.3850724 | 0.5573932 | 0.7830772 | -0.0005567996 | 4.548519
675.25 | I94 | 141243165.2 | 5806436.2 | 13532299.6 | 12492766.9 | 10766726.7 | 85876.25 | 1.564134 | 0.3892298 | 0.4948943 | 0.7306236 | 0.0009049621 | 4.405305
682.35 | I95 | 141035424.4 | 5834852.8 | 12086121.6 | 14770510.4 | 12973623.3 | 135729.5625 | 1.399035 | 0.3917108 | 0.5859878 | 0.8816791 | 0.001432422 | 4.727512
689.4667 | I96 | 140805657.8 | 6298458.125 | 12038547.1 | 14340451.6 | 11036508.3 | 15713.6875 | 1.395802 | 0.4235239 | 0.5698545 | 0.7512579 | 0.000166105 | 4.461717
696.5833 | I97 | 140590712.1 | 6949510.75 | 12782959.8 | 14679849.2 | 11956790.4 | 155104.875 | 1.484379 | 0.4680168 | 0.5842332 | 0.8151461 | 0.001642077 | 4.752796
703.7 | I98 | 141689306.7 | 6577471.875 | 12546921.7 | 14267265.2 | 11175107.3 | 669786.25 | 1.445673 | 0.4395272 | 0.5634105 | 0.7559483 | 0.007035969 | 4.530954
710.8 | I99 | 141682309.4 | 5207339.6 | 12441116.75 | 13208719 | 11958448.8 | 428515.0625 | 1.433553 | 0.3479879 | 0.5216346 | 0.808978 | 0.004501686 | 4.447267
718.6167 | I100 | 141573365.6 | 7003122.5 | 11607436.8 | 13635129.6 | 12119885.6 | 409566.4375 | 1.338519 | 0.4683537 | 0.5388886 | 0.82053 | 0.004305936 | 4.530016
725.7167 | I101 | 141625894.7 | 5202382.875 | 12168641.5 | 13932390.7 | 12092832.1 | -438510 | 1.402715 | 0.3477951 | 0.5504328 | 0.8183947 | -0.004608521 | 4.483556
732.8333 | I102 | 142590690.9 | 6836166.3 | 12654549.5 | 12921792.4 | 11790748.25 | 492432.375 | 1.448857 | 0.4539262 | 0.5070524 | 0.7925518 | 0.005140202 | 4.507132
739.9333 | I103 | 141784972.4 | 6219686.875 | 12811740.25 | 12560254.1 | 12403884.7 | 123102.625 | 1.47519 | 0.4153385 | 0.4956664 | 0.8385037 | 0.001292296 | 4.560161
747.05 | I104 | 140765253.2 | 5813424.2 | 13043464.5 | 13579590.9 | 11959009.1 | 72213.5 | 1.512751 | 0.3910213 | 0.5397747 | 0.8142864 | 0.0007635679 | 4.612658
754.1667 | I105 | 141888262.8 | 6398914.375 | 12766979.4 | 13568235.75 | 12141624.75 | -388674.3125 | 1.468966 | 0.4269959 | 0.5350547 | 0.8201774 | -0.00407722 | 4.602349
761.2833 | I106 | 142086613 | 6600555.1 | 12096042.4 | 14123019.1 | 11471497.6 | -395741.8125 | 1.389825 | 0.4398364 | 0.5561548 | 0.773828 | -0.004145563 | 4.485481
768.4 | I107 | 142126590.5 | 6044961.1 | 12874516.4 | 13753006.4 | 11620084.25 | 255763.3125 | 1.478855 | 0.4027003 | 0.5414316 | 0.7836307 | 0.002678475 | 4.534358
775.5167 | I108 | 142788998.8 | 7321955.1 | 12299171.6 | 12740951.2 | 11812164.1 | 38542.625 | 1.406213 | 0.4855077 | 0.4992619 | 0.7928886 | 0.0004017643 | 4.476423
782.6333 | I109 | 142942773.1 | 5063518.4 | 11806617.75 | 13266085.2 | 11949873 | -441060.75 | 1.348445 | 0.335393 | 0.5192803 | 0.8012694 | -0.004592625 | 4.320345
790.5667 | I110 | 140989025.2 | 5922016.75 | 12470215.25 | 12657284.5 | 11207017.4 | 200568.4375 | 1.443971 | 0.3976932 | 0.5023154 | 0.7618724 | 0.002117396 | 4.372158
798.7833 | I111 | 140775519.8 | 6660922 | 12846920.8 | 12439013.9 | 12117670.1 | 800095 | 1.489848 | 0.4479928 | 0.4944019 | 0.8250295 | 0.008459392 | 4.585162
805.9 | I112 | 141514819.4 | 5723224.25 | 12874259.75 | 13090082.2 | 11286670.3 | 732631.3125 | 1.485218 | 0.3829153 | 0.5175612 | 0.7644365 | 0.007705633 | 4.439835
812.9833 | I113 | 140378166.1 | 5814500.75 | 12081597.1 | 12861108.1 | 11611144.6 | 113955.4375 | 1.405059 | 0.3921721 | 0.5126254 | 0.7927805 | 0.00120826 | 4.409252
820.0833 | I114 | 140798774.9 | 5576294.625 | 12292750.4 | 12593502.9 | 10916068.1 | 191239.25 | 1.425345 | 0.3749822 | 0.5004595 | 0.7430959 | 0.002021636 | 4.28946
827.2167 | I115 | 140708106.6 | 6580954.8 | 12793091.9 | 12806983.9 | 11110239.8 | -520453.1875 | 1.484316 | 0.4428265 | 0.5092711 | 0.7568012 | -0.00550538 | 4.453782
834.3333 | I116 | 139711786.7 | 6140634.375 | 13402905.1 | 13458131.7 | 11407765.9 | -35934.75 | 1.566159 | 0.4161444 | 0.5389805 | 0.7826093 | -0.0003828303 | 4.6251
841.45 | I117 | 142084055.8 | 6503863.7 | 11627474.5 | 13748936.5 | 12416617.25 | 511017.0625 | 1.336011 | 0.433401 | 0.5414334 | 0.8375976 | 0.005353216 | 4.532827
848.5833 | I118 | 141005310.2 | 5330330.2 | 12600179.8 | 13416854.25 | 11166725.9 | 156806.6875 | 1.458852 | 0.3579171 | 0.5323981 | 0.7590456 | 0.001655213 | 4.401312
855.7167 | I119 | 140944178.1 | 5978956.8 | 12048059.8 | 12652203.4 | 12220813.9 | 252177.75 | 1.395532 | 0.4016448 | 0.5022736 | 0.8310563 | 0.002663081 | 4.4665
863.5333 | I120 | 140342806.2 | 6684016.3 | 12781390.4 | 12529259.9 | 13249029.1 | -444599.75 | 1.486818 | 0.4509321 | 0.4995242 | 0.9048391 | -0.00471524 | 4.741762
870.65 | I121 | 141036336.1 | 5038713.375 | 12699116 | 14171509.7 | 11633713.5 | -422554.5625 | 1.469983 | 0.3382614 | 0.5622201 | 0.7906146 | -0.004459401 | 4.509455
877.8167 | I122 | 140254382.6 | 6330687.3 | 12249535.9 | 12819883.75 | 11285537.75 | -240149 | 1.425848 | 0.4273643 | 0.5114332 | 0.7712289 | -0.002548526 | 4.415988
884.95 | I123 | 140863298.1 | 6190493.1 | 12380016.9 | 13577311.1 | 10784872.1 | 212975.8125 | 1.434806 | 0.4160938 | 0.5393084 | 0.7338286 | 0.002250387 | 4.399425
892.05 | I124 | 141508936.5 | 6915076.125 | 11908300.1 | 13960776.1 | 11197369.1 | 525821 | 1.373839 | 0.462676 | 0.5520101 | 0.7584197 | 0.005530684 | 4.462905
899.1667 | I125 | 141381600.8 | 5592530.1 | 11698894.7 | 13951133.75 | 11627860.4 | -482152.5 | 1.350896 | 0.3745237 | 0.5521256 | 0.788287 | -0.005075938 | 4.401169
906.2833 | I126 | 141653545.4 | 5378021.8 | 11827301.2 | 12514755.6 | 10886689.25 | 511860.4375 | 1.363101 | 0.3594669 | 0.4943291 | 0.736624 | 0.005378348 | 4.189853
913.4167 | I127 | 141006420.4 | 6329229.9 | 11561929.4 | 13739656.6 | 11717913 | 432463.4375 | 1.338632 | 0.4249872 | 0.5452031 | 0.7965056 | 0.004564942 | 4.451602
920.5333 | I128 | 142885125.9 | 5971797.2 | 12258677.3 | 13082181.6 | 11529765.1 | -72036.8125 | 1.40064 | 0.3957144 | 0.5122883 | 0.773412 | -0.0007503989 | 4.367005