## Proton
time [min]: | Peak name | 1-hexene #1 | 1-heptanal #1 | 2-methylhexanal #1 | Hydrogen #2 | TMB aromatic #3 | TMB methyl #9 | 1-hexene (other H double bond) | [1-hexene] | [1-heptanal] | [2-methylhexanal] | [Hydorgen] | [TMB aromatic] | [TMB methyl] | [1-hexene (other H double bond)] | Conversion | Regioselectivity n-heptanal | Regioselectivity 2-methylhexanal | L:B ratio
0.01666667 | I0 | 51163683.75 | 13130.5 | 1907.5 | 75263 | 53411620 | 205597919 | 115204645.8 | 535.8525 | 0.1633008 | 0.02189041 | 0.08293056 | 117.9848 | 94.06878 | 550.2671 | 0 | 88.17956 | 11.82044 | 7.459922 | INTERNAL REFERENCE |  | FLOW CALIBRATION
7.2 | I1 | 47500347.75 | 23955.75 | -5098.5 | 90551 | 52645407.75 | 206453252.8 | 108286182.5 | 495.4242 | 0.2966974 | -0.05826783 | 0.09936269 | 115.8105 | 94.06878 | 515.0787 | 7.544667 | 124.4382 | -24.43817 | -5.091959 | 1-hexene Volume (mL) | 1.3 |  | 1-hexene (initial) | 1-hexene (end) | 1-heptanal (end) | 2-methylhexanal (end) | Hydrogen (end) | TMB aromatic (initial) | TMB methyl (initial) | TMB aromatic (end) | TMB methyl (end) | 1-hexene (other H double bond)
14.33333 | I2 | 46243034.25 | 38321 | 5173.75 | 6977127.5 | 52008789.5 | 204698855.8 | 105751748.5 | 486.4442 | 0.478682 | 0.05963458 | 7.721702 | 115.3906 | 94.06878 | 507.3345 | 9.220494 | 88.92202 | 11.07798 | 8.02692 | 1-hexene n (moles) | 0.01047291 | 0 mL/min | 29142933 | 4176547 | 20157390 | 6622347.5 | 1074285 | 20038820.5 | 62136918 | 20500117 | 63075554.75 | 6178930.4
21.45 | I3 | 46135682.5 | 58732.75 | 16508.25 | 8569433.75 | 52116320.5 | 205030326 | 105766569 | 484.5303 | 0.7324667 | 0.1899726 | 9.468601 | 115.4422 | 94.06878 | 506.5853 | 9.577657 | 79.40541 | 20.59459 | 3.855643 | Reaction Volume (L) | 0.0224 | 4 mL/min | 6753625.75 | 987740.88 | 4886701.75 | 1720202.62 | 1587382.75 | 7573613.62 | 36011967.12 | 8493347.5 | 37857670.38 | 1621787.25
28.58333 | I4 | 46234552 | 104316.5 | 40814.75 | 8887318.5 | 52105729 | 204906393 | 105872487 | 485.8624 | 1.301737 | 0.4699696 | 9.82578 | 115.4886 | 94.06878 | 507.3993 | 9.329073 | 73.47362 | 26.52638 | 2.769832 | 1-hexene (M) | 0.4675406 | CF | 4.315154 | 4.228383 | 4.124948 | 3.849749 | 0.6767649 | 2.645873 | 1.725452 | 2.413668 | 1.666124 | 3.809951
35.71667 | I5 | 45534374 | 184119.25 | 67208.5 | 8714416.5 | 51729008.5 | 203965824.2 | 104464260.2 | 480.711 | 2.308168 | 0.7774544 | 9.67905 | 115.1823 | 94.06878 | 502.959 | 10.29041 | 74.80397 | 25.19603 | 2.968879 | 1-hexene(mM) | 467.5406
42.85 | I6 | 45478759.25 | 280228.25 | 98102.5 | 8568089 | 51891670.75 | 204900021.2 | 104296015.8 | 477.9349 | 3.497 | 1.129656 | 9.473136 | 115.0177 | 94.06878 | 499.8595 | 10.80849 | 75.58375 | 24.41625 | 3.095632
50 | I7 | 45546498 | 383531.5 | 144883 | 8533243.25 | 51904295 | 204709829.2 | 104531999.8 | 479.0915 | 4.790579 | 1.669886 | 9.443375 | 115.1526 | 94.06878 | 501.456 | 10.59265 | 74.15223 | 25.84777 | 2.868806 | # is the number of protons of the peak taken for integration |  | 0 mL | static with long delay (flow+ full relaxtion effects)
57.13333 | I8 | 45061042.25 | 507332.5 | 185702.5 | 8417713.75 | 51813944.5 | 204871495.5 | 103421080.2 | 473.6111 | 6.33194 | 2.138673 | 9.308173 | 114.8614 | 94.06878 | 495.7352 | 11.6154 | 74.75185 | 25.24815 | 2.960687 | If #>1 the integration will be divided by the number of protons |  | 4 mL | flow with shot delay (flow + poor relaxiation)
64.25 | I9 | 45034870 | 656469.5 | 242613.25 | 8283294.5 | 51969905.5 | 205247937.5 | 103240270 | 472.4678 | 8.17827 | 2.78897 | 9.142735 | 114.9958 | 94.06878 | 493.9609 | 11.82875 | 74.56999 | 25.43001 | 2.932362
72.3 | I10 | 47234977.25 | 909721.75 | 323387.25 | 7561652 | 52244892.5 | 204114113.2 | 106743797.8 | 498.3022 | 11.39623 | 3.738161 | 8.392579 | 116.2465 | 94.06878 | 513.5608 | 7.007573 | 75.30022 | 24.69978 | 3.04862 |  |  |  | initial CF were calculated under Argon ( the reactor was still no pressurized)
79.4 | I11 | 43876245.5 | 1013186.5 | 373813 | 8201392 | 51542898.75 | 204690984.5 | 100620601 | 461.565 | 12.65658 | 4.308874 | 9.076965 | 114.3613 | 94.06878 | 482.7368 | 13.86341 | 74.60207 | 25.39793 | 2.937329 | INTERNAL REFERENCE STANDARD |  |  | final CF were calculated under 10 bar H2/CO ( reactor pressurized)
86.51667 | I12 | 43615299.25 | 1230884 | 451195.5 | 8016669.25 | 51633110.25 | 204878755.8 | 100061639.2 | 458.3994 | 15.36193 | 5.196082 | 8.86439 | 114.4565 | 94.06878 | 479.6152 | 14.45417 | 74.72479 | 25.27521 | 2.956446 | Mass of TMB (g) | 0.3544
93.6 | I13 | 43333013 | 1444846.25 | 519977 | 7833201 | 51501027.25 | 204603185.5 | 99418281.25 | 456.046 | 18.05656 | 5.996252 | 8.673187 | 114.3175 | 94.06878 | 477.1733 | 14.89337 | 75.07047 | 24.92953 | 3.011307 | Molecular weight of TMB (g/mol) | 168.19
100.7 | I14 | 43350305.25 | 1699899.5 | 604916.5 | 7723356.75 | 51711746.5 | 205020405 | 99376398 | 455.2995 | 21.20078 | 6.961558 | 8.534161 | 114.5516 | 94.06878 | 476.0016 | 15.03267 | 75.28061 | 24.71939 | 3.045407 | Moles of TMB (n) | 0.002107141
107.7833 | I15 | 42815326.25 | 1934006.5 | 697362.5 | 7692248.5 | 51581880 | 204996234.8 | 98198569.75 | 449.7338 | 24.12336 | 8.026401 | 8.500789 | 114.2774 | 94.06878 | 470.4154 | 16.07134 | 75.03433 | 24.96567 | 3.005501 | Reaction Volume (L) | 0.0224
114.8667 | I16 | 42377259.25 | 2221162.25 | 788621.5 | 7517171.5 | 51703331 | 205493704.5 | 97276851.75 | 444.0547 | 27.63805 | 9.054787 | 8.287199 | 114.2692 | 94.06878 | 464.8718 | 17.13116 | 75.32274 | 24.67726 | 3.052314 | TMB (M) | 0.09406878
121.9667 | I17 | 41893353 | 2473724 | 882872.5 | 7415793.75 | 51571545.5 | 204860440 | 96163349.75 | 440.341 | 30.87584 | 10.16829 | 8.200708 | 114.3302 | 94.06878 | 460.9711 | 17.8242 | 75.22596 | 24.77404 | 3.036483 | TMB (mM) | 94.06878 | FLOW CALIBRATION
129.05 | I18 | 41643803.5 | 2765993.5 | 999635.25 | 7501204 | 51475927.75 | 204297890.5 | 95573507.75 | 438.9233 | 34.61887 | 11.54478 | 8.318 | 114.4325 | 94.06878 | 459.4052 | 18.08878 | 74.99162 | 25.00838 | 2.998659 |  |  |  | 1-hexene (initial) | 1-hexene (end) | 1-heptanal (end) | 2-methylhexanal (end) | Hydrogen (end) | TMB aromatic (initial) | TMB methyl (initial) | TMB aromatic (end) | TMB methyl (end) | 1-hexene (other H double bond)
136.1333 | I19 | 41387924.75 | 3107125.75 | 1107138 | 7210887.5 | 51753882 | 205213534.2 | 94964447.25 | 434.28 | 38.71493 | 12.72928 | 7.960393 | 114.537 | 94.06878 | 454.4408 | 18.95531 | 75.25615 | 24.74385 | 3.041408 |  |  | 0 mL/min | 27801631.75 | 7535930.75 | 18731681.75 | 5722346 | 4418212.5 | 21692481.75 | 64375699.5 | 21658427.75 | 61247808.25 | 14422330.5
143.9333 | I20 | 43980006.5 | 3709930.25 | 1299248.75 | 7166765.75 | 52781921.5 | 205884071.2 | 99512194.75 | 459.9755 | 46.07535 | 14.88942 | 7.885918 | 116.4318 | 94.06878 | 474.6525 | 14.16005 | 75.57701 | 24.42299 | 3.094504 |  |  | 4 mL/min | 6119772.12 | 1757276 | 3678377.62 | 1217786.62 | 3899448.12 | 7343423.12 | 36664043.12 | 7981818.62 | 36325176.25 | 3687129.62
151.0167 | I21 | 40423170.75 | 3803107 | 1344640.25 | 7147850.25 | 51689317 | 205236686 | 92768799.25 | 424.109 | 47.38155 | 15.45821 | 7.889914 | 114.3812 | 94.06878 | 443.8837 | 20.85339 | 75.40059 | 24.59941 | 3.065138 |  |  | CF | 4.542919 | 4.288416 | 5.092376 | 4.698973 | 1.133035 | 2.954001 | 1.755827 | 2.71347 | 1.686098 | 3.911533
158.0833 | I22 | 39727230.25 | 4128722 | 1466252.5 | 7099012.75 | 51597171.25 | 204983001.2 | 91272918.5 | 417.3232 | 51.50193 | 16.87715 | 7.845704 | 114.3186 | 94.06878 | 437.2666 | 22.11975 | 75.31826 | 24.68174 | 3.051578
165.1667 | I23 | 39484015 | 4488185.5 | 1592207.25 | 7067619.25 | 51600403.5 | 204618758.5 | 90687046.75 | 415.5067 | 56.08556 | 18.35956 | 7.824913 | 114.5293 | 94.06878 | 435.2333 | 22.45875 | 75.33813 | 24.66187 | 3.054842
172.25 | I24 | 38840226.75 | 4871874.25 | 1704310.5 | 6792182.75 | 51592867.25 | 205133839.2 | 89257941.25 | 407.7055 | 60.72736 | 19.60286 | 7.501081 | 114.2251 | 94.06878 | 427.2989 | 23.91459 | 75.59715 | 24.40285 | 3.097882
179.35 | I25 | 38570341.5 | 5255684 | 1844738 | 6779886.5 | 51665495 | 204975705.2 | 88621867.25 | 405.1849 | 65.56205 | 21.23442 | 7.493278 | 114.4741 | 94.06878 | 424.5812 | 24.38499 | 75.53539 | 24.46461 | 3.087536
186.4167 | I26 | 37961496.75 | 5629431 | 1982101.25 | 6780937.75 | 51726335.5 | 205297828.2 | 87236816.5 | 398.1632 | 70.11417 | 22.77978 | 7.482681 | 114.4291 | 94.06878 | 417.2897 | 25.69537 | 75.47765 | 24.52235 | 3.077912
193.5333 | I27 | 38072359 | 6167049.25 | 2148137.75 | 6577188.5 | 52224529.5 | 206102631.8 | 87243977.5 | 397.7667 | 76.51024 | 24.5916 | 7.229505 | 115.08 | 94.06878 | 415.6944 | 25.76937 | 75.67641 | 24.32359 | 3.111235
200.6333 | I28 | 37257145.75 | 6497831.25 | 2270373.5 | 6536209.25 | 51852715.75 | 205508350.5 | 85570193 | 390.3752 | 80.84713 | 26.06609 | 7.205237 | 114.5911 | 94.06878 | 408.8983 | 27.14875 | 75.61939 | 24.38061 | 3.101621
207.7167 | I29 | 36763522.75 | 6933802.75 | 2449874.75 | 6586691 | 52121343.75 | 206221990.2 | 84523135 | 383.8701 | 85.97302 | 28.02961 | 7.23576 | 114.7862 | 94.06878 | 402.4972 | 28.36273 | 75.41319 | 24.58681 | 3.067222
215.5333 | I30 | 38719702.5 | 7914892 | 2751176.5 | 6397502.75 | 52991244.5 | 206357330.5 | 87791328.5 | 404.0306 | 98.07329 | 31.45623 | 7.023319 | 116.6254 | 94.06878 | 417.7861 | 24.6004 | 75.71501 | 24.28499 | 3.11777
222.6167 | I31 | 35746932 | 7908727 | 2737440 | 6159146.5 | 52114215.25 | 205896423 | 82020166.25 | 373.8455 | 98.21627 | 31.36924 | 6.776782 | 114.952 | 94.06878 | 391.1957 | 30.23351 | 75.79264 | 24.20736 | 3.130974
229.7167 | I32 | 35105194.75 | 8321803.75 | 2891008.25 | 6121122.5 | 52008127.75 | 205653229.2 | 80710436.25 | 367.5682 | 103.4684 | 33.1682 | 6.74291 | 114.8536 | 94.06878 | 385.4042 | 31.40495 | 75.72524 | 24.27476 | 3.119505
236.8333 | I33 | 34496794.25 | 8769404.25 | 3038476 | 6035436.5 | 51872018.25 | 205353128 | 79137247.75 | 361.7259 | 109.1929 | 34.91103 | 6.658236 | 114.7205 | 94.06878 | 378.4442 | 32.49525 | 75.77372 | 24.22628 | 3.127748
243.9167 | I34 | 33770573.5 | 9227875.75 | 3202640 | 5989054 | 51949657.25 | 205816313.5 | 77673844.5 | 353.3139 | 114.643 | 36.7144 | 6.592198 | 114.6336 | 94.06878 | 370.6101 | 34.06507 | 75.74324 | 24.25676 | 3.122563
251 | I35 | 33239554 | 9691233.25 | 3353409.25 | 5793510 | 51785302.75 | 205228527.5 | 76143067.5 | 348.7543 | 120.7444 | 38.55289 | 6.395225 | 114.5982 | 94.06878 | 364.3467 | 34.91598 | 75.79815 | 24.20185 | 3.131915
258.0833 | I36 | 32752979.75 | 10195297 | 3496725 | 5654079 | 51813123.25 | 204836295.2 | 75071008.25 | 344.3071 | 127.2678 | 40.27752 | 6.253264 | 114.8793 | 94.06878 | 359.9048 | 35.7459 | 75.96023 | 24.03977 | 3.159773
265.1833 | I37 | 31934748 | 10589981.25 | 3706668 | 5854840.5 | 51696016 | 204728311 | 73441850.5 | 335.8828 | 132.2644 | 42.7183 | 6.478716 | 114.6801 | 94.06878 | 352.28 | 37.31805 | 75.58713 | 24.41287 | 3.0962
272.2667 | I38 | 31424620.75 | 11103540.5 | 3843000.25 | 5699129.5 | 51771107.75 | 205024879.5 | 72174858.25 | 330.0393 | 138.4779 | 44.22542 | 6.297291 | 114.6806 | 94.06878 | 345.7018 | 38.40856 | 75.79387 | 24.20613 | 3.131184

## Hydride
time [min]: | Peak name | A/B | C | Riv 1 | Riv 2 | [A/B] | [C] | Sum Hyds | % |  |  | 1 | 2 |  |  |  |  | time [min]: | Peak name | 1
0.01666667 | I0 | 4144.843 |  | 99.9975 | 0 | 0.0008056324 | 0 | 0.0008056324 | 0.03374009 | RG Calibration |  |  |  | Flow Calibration |  |  |  | 0.01666667 | I0 | 4144.843
7.116667 | I1 | -15402.68 |  | -371.6014 | 0 | -0.002993816 | 0 | -0.002993816 | -0.1253818 |  | Hyd 1 | Hyd 2 |  |  | Hyd1 | Hyd 2 | 1-hexene | 7.116667 | I1 | -15402.68
14.25 | I2 | 4441.183 |  | 107.1469 | 0 | 0.000863232 | 0 | 0.000863232 | 0.03615237 | CF | 0.9894 | 0.9894 |  | 0 mL/min | 2046283.86 | 1 | 29142933 | 14.25 | I2 | 4441.183
21.36667 | I3 | 127700.7 |  | 3080.876 | 0 | 0.02482116 | 0 | 0.02482116 | 1.039516 | RG Hyd | 203 | 203 |  | 4 mL/min | 933901.53 | 1 | 6753625.75 | 21.36667 | I3 | 127700.7
28.48333 | I4 | 103757.8 |  | 2503.237 | 0 | 0.0201674 | 0 | 0.0201674 | 0.8446157 | RG 1H | 4.5 | 9 |  | CF | 1.1 | 1 | 4.315154 | 28.48333 | I4 | 103757.8
35.63333 | I5 | 180175.1 |  | 4346.863 | 0 | 0.03502061 | 0 | 0.03502061 | 1.466672 | Int TMB | 105084876 | 65984307 | [5 empty] | 35.63333 | I5 | 180175.1
42.76667 | I6 | 201674.3 |  | 4865.545 | 0 | 0.03919939 | 0 | 0.03919939 | 1.641681 | [TMB] | 94.06878 | 467.5406 | [5 empty] | 42.76667 | I6 | 201674.3
49.9 | I7 | 211892 |  | 5112.057 |  | 0.04118542 |  | 0.04118542 | 1.724856 | [5 empty] | 1089802.96 |  |  | 49.9 | I7 | 211892
57.03333 | I8 | 259110.9 |  | 6251.247 |  | 0.05036334 |  | 0.05036334 | 2.109229 | IRF | 45.59441 | 22.79721 |  |  | 893931.28 |  |  | 57.03333 | I8 | 259110.9
64.15 | I9 | 306596.5 |  | 7396.875 |  | 0.05959312 |  | 0.05959312 | 2.495775 | [5 empty] | 1.219113 |  |  | 64.15 | I9 | 306596.5
72.21667 | I10 | 260562.4 |  | 6286.268 |  | 0.05064548 |  | 0.05064548 | 2.121046 | [8 empty] | 72.21667 | I10 | 260562.4
79.31667 | I11 | 299837.2 |  | 7233.802 |  | 0.05827931 |  | 0.05827931 | 2.440752 | [8 empty] | 79.31667 | I11 | 299837.2
86.41667 | I12 | 309699.8 |  | 7471.744 |  | 0.0601963 |  | 0.0601963 | 2.521036 | [8 empty] | 86.41667 | I12 | 309699.8
93.5 | I13 | 355902.4 |  | 8586.418 |  | 0.0691767 |  | 0.0691767 | 2.897138 | [8 empty] | 93.5 | I13 | 355902.4
100.5833 | I14 | 346610 |  | 8362.231 |  | 0.06737053 |  | 0.06737053 | 2.821495 | [8 empty] | 100.5833 | I14 | 346610
107.6833 | I15 | 291231.3 |  | 7026.177 |  | 0.05660657 |  | 0.05660657 | 2.370698 | [8 empty] | 107.6833 | I15 | 291231.3
114.7833 | I16 | 462928.6 |  | 11168.51 |  | 0.08997937 |  | 0.08997937 | 3.768359 | [8 empty] | 114.7833 | I16 | 462928.6
121.8667 | I17 | 341006.8 |  | 8227.049 |  | 0.06628144 |  | 0.06628144 | 2.775883 | [8 empty] | 121.8667 | I17 | 341006.8
128.95 | I18 | 358546 |  | 8650.196 |  | 0.06969053 |  | 0.06969053 | 2.918657 | [8 empty] | 128.95 | I18 | 358546
136.0167 | I19 | 397646.1 |  | 9593.517 |  | 0.07729042 |  | 0.07729042 | 3.236942 | [8 empty] | 136.0167 | I19 | 397646.1
143.8333 | I20 | 480749.5 |  | 11598.45 |  | 0.09344321 |  | 0.09344321 | 3.913425 | [8 empty] | 143.8333 | I20 | 480749.5
150.9 | I21 | 456450 |  | 11012.2 |  | 0.08872011 |  | 0.08872011 | 3.715621 | [8 empty] | 150.9 | I21 | 456450
157.9833 | I22 | 514258.4 |  | 12406.88 |  | 0.09995632 |  | 0.09995632 | 4.186196 | [8 empty] | 157.9833 | I22 | 514258.4
165.0833 | I23 | 476365.7 |  | 11492.69 |  | 0.09259113 |  | 0.09259113 | 3.87774 | [8 empty] | 165.0833 | I23 | 476365.7
172.15 | I24 | 481626.3 |  | 11619.6 |  | 0.09361363 |  | 0.09361363 | 3.920562 | [8 empty] | 172.15 | I24 | 481626.3
179.2333 | I25 | 487237.8 |  | 11754.98 |  | 0.09470433 |  | 0.09470433 | 3.966241 | [8 empty] | 179.2333 | I25 | 487237.8
186.3333 | I26 | 547982.7 |  | 13220.5 |  | 0.1065113 |  | 0.1065113 | 4.460721 | [8 empty] | 186.3333 | I26 | 547982.7
193.4333 | I27 | 513366 |  | 12385.35 |  | 0.09978286 |  | 0.09978286 | 4.178932 | [8 empty] | 193.4333 | I27 | 513366
200.5333 | I28 | 543480.1 |  | 13111.87 |  | 0.1056361 |  | 0.1056361 | 4.424069 | [8 empty] | 200.5333 | I28 | 543480.1
207.6167 | I29 | 598234.6 |  | 14432.87 |  | 0.1162788 |  | 0.1162788 | 4.869784 | [8 empty] | 207.6167 | I29 | 598234.6
215.4333 | I30 | 513929.9 |  | 12398.95 |  | 0.09989248 |  | 0.09989248 | 4.183522 | [8 empty] | 215.4333 | I30 | 513929.9
222.5167 | I31 | 607350.1 |  | 14652.79 |  | 0.1180506 |  | 0.1180506 | 4.943987 | [8 empty] | 222.5167 | I31 | 607350.1
229.6167 | I32 | 609073.2 |  | 14694.36 |  | 0.1183855 |  | 0.1183855 | 4.958013 | [8 empty] | 229.6167 | I32 | 609073.2
236.7333 | I33 | 661061.8 |  | 15948.62 |  | 0.1284905 |  | 0.1284905 | 5.381214 | [8 empty] | 236.7333 | I33 | 661061.8
243.8167 | I34 | 657790.2 |  | 15869.69 |  | 0.1278546 |  | 0.1278546 | 5.354582 | [8 empty] | 243.8167 | I34 | 657790.2
250.9 | I35 | 634832.6 |  | 15315.82 |  | 0.1233923 |  | 0.1233923 | 5.167702 | [8 empty] | 250.9 | I35 | 634832.6
257.9833 | I36 | 703219.8 |  | 16965.71 |  | 0.1366847 |  | 0.1366847 | 5.724391 | [8 empty] | 257.9833 | I36 | 703219.8
265.0833 | I37 | 703273.1 |  | 16967 |  | 0.1366951 |  | 0.1366951 | 5.724825 | [8 empty] | 265.0833 | I37 | 703273.1
Rh concentration
[12 empty] | actual weight (g) | 0.013
[12 empty] | MW RhHCO(PPh3)3 (g/mol) | 918.78
[12 empty] | MW Rh(acac)(CO)2 (g/mol) | 258.03
[12 empty] | Number of mol (n) | 5.038174e-05
[12 empty] | actual volume of reaction (L) | 0.0211
[12 empty] | [Rh] (M) | 0.00238776
[12 empty] | [Rh] (mM) | 2.38776
0

## Phosphorus
time [min]: | Peak name | internal standard #1 | OPPh3 | PPh3 | A/B | Q | [OPPh3] | [PPh3] | [A/B] | Q | total phosphorus | when phosphorus source is PPH3
0.01666667 | I0 | 104721655.7 | 76970.65625 | 3773050.6 | -559823.375 | -982554.5 | 1.000175 | 0.01091906 | -0.01956184 | -0.07103436 | 0.9719702
7.15 | I1 | 104637409.4 | 1254561.7 | 3839018.25 | -153831.125 | -1011694.2 | 1.018481 | 0.1781155 | -0.005379629 | -0.07319993 | 1.185837 | INTERNAL REFERENCE (CF SPECTRUM) |  |  | FLOW CALIBRATION
14.23333 | I2 | 105870174.1 | 1227810.1 | 4608384.4 | -12246.53125 | -618056.5 | 1.208356 | 0.1722877 | -0.0004232867 | -0.04419803 | 1.379797 | Triphenylphosphine mass (g) | 0.0264 |  |  | Triphenylphosphosphate | Peak 1 | Peak 2 | Peak 3
21.38333 | I3 | 105269119.2 | 1411319.4 | 3902563.75 | 1343804.7 | 1062836.4 | 1.029127 | 0.1991686 | 0.04671219 | 0.07643879 | 1.32172 | Triphenylphosphine n (moles) | 0.000100652 |  | 0 mL/min | 48929035.72 | 5638050 | 4514463.34 | 4470848.14
28.51667 | I4 | 105877113.1 | 1390789.7 | 4023056.6 | 107720.8 | 1582310.4 | 1.054809 | 0.1951443 | 0.003722996 | 0.1131457 | 1.257399 | Reaction Volume (L) | 0.0224 |  | 4 mL/min | 14062090.35 | 1543329.6 | 766896.26 | 2314991.41
35.65 | I5 | 106647200.8 | 883229.7 | 4194134.7 | 542619 | 2426933.5 | 1.091724 | 0.1230328 | 0.01861833 | 0.1722887 | 1.251993 | Triphenylphosphine concentration (M) | 0.004493391 |  | CF | 4.5 | 11 | 5.886668 | 2.9 | 3
42.78333 | I6 | 105778525.5 | 1312948.7 | 3776806.4 | 921174.8 | 3147257.0 | 0.9911674 | 0.184394 | 0.03186689 | 0.2252595 | 1.239295 | Triphenylphosphine concentration (mM) | 4.493391 |  |  | internal standard |  |  | # | acyl cpmplex
49.95 | I7 | 106128142.2 | 1653944.7 | 3932451.8 | 1294453.1 | 2971775.3 | 1.028615 | 0.2315192 | 0.04463246 | 0.211999 | 1.349399
57.05 | I8 | 105909351.3 | 1123281.8 | 4742425.7 | 1108235 | 3770068.3 | 1.243043 | 0.1575618 | 0.03829064 | 0.2695028 | 1.477186
64.15 | I9 | 105631889.2 | 2126521.3 | 3999171.25 | 1178678.1 | 4451981.5 | 1.050981 | 0.2990689 | 0.04083149 | 0.3190852 | 1.431713 | [Triphenylphosphate] ACTUAL EXPERIMENT
72.23333 | I10 | 105043186.7 | 2057266.5 | 4344657.8 | 2009933.1 | 5398924.7 | 1.148173 | 0.2909506 | 0.07001786 | 0.3891238 | 1.57916 | Triphenylphosphate mass (g) | 0.083 | from this reaction
79.33333 | I11 | 105020340.0 | 1601210.2 | 4801304.25 | 209691.3125 | 5720462.2 | 1.269129 | 0.2265017 | 0.007306378 | 0.412388 | 1.510243 | Triphenylphosphate n (moles) | 0.0002543827
86.43333 | I12 | 104440354.2 | 2092892.0 | 4512851.7 | 1793214.9 | 4996400.4 | 1.199506 | 0.2976974 | 0.06282885 | 0.3621907 | 1.622861 | Reaction Volume (L) | 0.0224
93.5 | I13 | 104721479.9 | 1694334.4 | 4680373.2 | 1904791.2 | 5148704.125 | 1.240693 | 0.2403588 | 0.06655899 | 0.3722293 | 1.61417 | Triphenylphosphate concentration (M) | 0.01135637
100.6 | I14 | 105100393.4 | 1511335.2 | 6461939.25 | 1536495.9 | 5559996.3 | 1.706783 | 0.2136255 | 0.05349611 | 0.4005148 | 2.027401 | Triphenylphosphate concentration (mM) | 11.35637
107.6833 | I15 | 104909651.2 | 2531432.0 | 6081911.375 | 1653824.75 | 6590532.5 | 1.609328 | 0.3584656 | 0.05768583 | 0.4756127 | 2.083165
114.7833 | I16 | 106151188.9 | 2205925.7 | 4706016.8 | 1595480.2 | 7018889.5 | 1.230689 | 0.3087185 | 0.05499987 | 0.5006012 | 1.649407
121.8667 | I17 | 105614307.0 | 1750101.8 | 5736595.9 | 1804815.8 | 8146491.7 | 1.507826 | 0.2461712 | 0.06253242 | 0.5839777 | 1.879062
128.95 | I18 | 105618633.5 | 2200372.8 | 4994376.1 | 2190036.5 | 7987800.9 | 1.312685 | 0.3094941 | 0.07587626 | 0.5725785 | 1.773932
136.0167 | I19 | 106087654.9 | 2530527.5 | 6772619.875 | 1683455.6 | 7674443.7 | 1.772196 | 0.3543585 | 0.05806734 | 0.5476845 | 2.242689
143.8333 | I20 | 105942806.1 | 1643124.75 | 6462503.125 | 2484990.2 | 9235047 | 1.693359 | 0.230407 | 0.08583182 | 0.6599575 | 2.09543
150.9 | I21 | 105580051.9 | 2383403.3 | 5975947.9 | 2683468.4 | 9074367.4 | 1.571248 | 0.3353608 | 0.09300573 | 0.6507031 | 2.09262 | when phosphorus source is RhHCOPPh33
157.9833 | I22 | 104746564.8 | 2314684.125 | 6970091.9 | 1788091.75 | 8920176.375 | 1.84722 | 0.3282831 | 0.0624662 | 0.6447361 | 2.300435
165.0833 | I23 | 105953935.8 | 2505024.75 | 7249300.75 | 1915341.4 | 9777239.4 | 1.899323 | 0.35123 | 0.06614914 | 0.6986305 | 2.382851 | Rh concentration
172.1667 | I24 | 105263411.0 | 2375763.625 | 7272698.4 | 3041632 | 9496108.25 | 1.917953 | 0.3352914 | 0.1057364 | 0.6829935 | 2.464717 | actual weight (g) | 0.0133
179.25 | I25 | 104989023.7 | 2520322.3 | 7061442.9 | 2321382.4 | 10518484.9 | 1.867108 | 0.3566226 | 0.0809092 | 0.7585036 | 2.385549 | MW RhHCO(PPh3)3 (g/mol) | 918.78
186.3333 | I26 | 106066225.9 | 2252133.7 | 7283774.3 | 3649405.75 | 10264240.5 | 1.906335 | 0.3154377 | 0.1259042 | 0.7326526 | 2.473581 | MW Rh(acac)(CO)2 (g/mol) | 258.03
193.45 | I27 | 105245508.1 | 1874089.0 | 7595522.375 | 2333236.6 | 9999141.2 | 2.003429 | 0.2645351 | 0.08112418 | 0.7192957 | 2.430212 | Number of mol (n) | 5.154439e-05
200.5333 | I28 | 105791184.9 | 2461973.8 | 8501085.1 | 2386711.5 | 11278860.1 | 2.230718 | 0.3457248 | 0.08255541 | 0.8071683 | 2.741554 | actual volume of reaction (L) | 0.0211
207.6167 | I29 | 105452106.0 | 1836317.8 | 8796773.125 | 2196981.2 | 10756248.2 | 2.31573 | 0.2586957 | 0.07623707 | 0.7722429 | 2.7269 | [Rh] (M) | 0.002442862
215.4333 | I30 | 104985933.9 | 3128161.2 | 8056181.1 | 2676887.5 | 10470066.5 | 2.130188 | 0.442644 | 0.09330268 | 0.7550343 | 2.759437 | [Rh] (mM) | 2.442862 |  | [PPh3] | 7.328587
222.5333 | I31 | 105117848.9 | 3140370.7 | 8850487.3 | 3133933.25 | 10329202.2 | 2.337279 | 0.4438141 | 0.1090959 | 0.7439413 | 2.999285
229.65 | I32 | 105049856.5 | 3219290.7 | 8316452.9 | 2644847.3 | 11030447.75 | 2.19767 | 0.4552619 | 0.09212982 | 0.7949614 | 2.837192
236.75 | I33 | 104793716.6 | 2246406 | 9812274.7 | 3231771.4 | 11640036.2 | 2.599287 | 0.3184561 | 0.1128497 | 0.8409447 | 3.143443
243.8167 | I34 | 105813164.9 | 3278609.75 | 9884394.875 | 3202206.4 | 11572982.3 | 2.593165 | 0.460306 | 0.1107401 | 0.828045 | 3.274951
250.9 | I35 | 106028605.5 | 3167386.9 | 9472825.2 | 3074418.4 | 12133136.9 | 2.48014 | 0.4437871 | 0.1061048 | 0.86636 | 3.136137
258 | I36 | 105369386.5 | 2766558.6 | 9144897.0 | 3640184.1 | 11686676.3 | 2.409263 | 0.3900516 | 0.1264166 | 0.8397015 | 3.052147
265.0833 | I37 | 105580720.7 | 2365889.3 | 9392551.1 | 4022055.2 | 11290457.4 | 2.469555 | 0.3328943 | 0.1393986 | 0.8096089 | 3.081247
6.517919
7.452208
6.907968
[20 empty] | Object | Integral [abs] | Integral [rel]
[20 empty] | Integral 1 | 1606604.46 | 0.7651
[20 empty] | Integral 2 | 1637209.55 | 0.7797
[20 empty] | Integral 3 | 24439567.06 | 11.6394
[20 empty] | Object | Integral [abs] | Integral [rel]
[20 empty] | Integral 1 | 10471717.5 | 0.8794
[20 empty] | Integral 2 | 12200826.88 | 1.0247
[20 empty] | Integral 3 | 168827742.0 | 14.1785