## RCF
MONP composition | Plant subclass | Size (nm) | Surface charge (mV) | Concentration (mg/kg) | SOM (%) | Clay (%) | Exposure time (days) | RCF
ZnO | Asteridae | 68 | -10 | 900 | 1.13 | 39 | 35 | 0.227777778
ZnO | Asteridae | 68 | -10 | 900 | 1.13 | 39 | 35 | 0.288888889
ZnO | Asteridae | 68 | -10 | 450 | 1.13 | 39 | 35 | 0.355555556
ZnO | Asteridae | 68 | -10 | 450 | 1.13 | 39 | 35 | 0.555555556
ZnO | Asteridae | 68 | -10 | 225 | 1.13 | 39 | 35 | 0.666666667
ZnO | Asteridae | 68 | -10 | 225 | 1.13 | 39 | 35 | 0.977777778
ZnO | Asteridae | 43 | -10.5 | 100 | 4.15 | 31.9 | 21 | 2
ZnO | Asteridae | 68 | -10 | 20 | 1.13 | 39 | 35 | 4
ZnO | Asteridae | 68 | -10 | 20 | 1.69 | 18 | 35 | 7.5
ZnO | Asteridae | 68 | -10 | 20 | 1.13 | 39 | 35 | 10.25
CuO | Asteridae | 60 | -34.4 | 500 | 3.08 | 15 | 90 | 0.3
CuO | Asteridae | 60 | -34.4 | 250 | 3.08 | 15 | 90 | 0.52
CuO | Asteridae | 60 | -34.4 | 150 | 2.8 | 19 | 70 | 0.8
CuO | Asteridae | 60 | -34.4 | 62.5 | 3.08 | 15 | 90 | 1.52
ZnO | Caryophyllidae | 68 | -10 | 900 | 1.13 | 39 | 35 | 0.222222222
ZnO | Caryophyllidae | 68 | -10 | 450 | 1.13 | 39 | 35 | 0.422222222
ZnO | Caryophyllidae | 68 | -10 | 225 | 1.13 | 39 | 35 | 0.622222222
ZnO | Caryophyllidae | 68 | -10 | 900 | 1.69 | 18 | 35 | 3.666666667
ZnO | Caryophyllidae | 68 | -10 | 20 | 1.13 | 39 | 35 | 5
ZnO | Caryophyllidae | 68 | -10 | 450 | 1.69 | 18 | 35 | 5.111111111
ZnO | Caryophyllidae | 68 | -10 | 225 | 1.69 | 18 | 35 | 8
ZnO | Commelinidae | 10 | -12.4 | 800 | 0.04 | 3.73 | 30 | 0.325
ZnO | Commelinidae | 10 | -12.4 | 400 | 0.04 | 3.73 | 30 | 0.625
ZnO | Commelinidae | 43 | -10.5 | 100 | 4.15 | 31.9 | 60 | 0.95
ZnO | Commelinidae | 68 | -10 | 20 | 1.13 | 39 | 35 | 1.5
CeO2 | Commelinidae | 8 | -2.39 | 400 | 0.04 | 3.7 | 84 | 0.27625
CeO2 | Commelinidae | 8 | -2.39 | 800 | 0.04 | 3.7 | 84 | 0.494875
ZnO | Commelinidae | 24 | -2.22 | 800 | 0.04 | 3.7 | 84 | 1.34125
ZnO | Commelinidae | 24 | -2.22 | 400 | 0.04 | 3.7 | 84 | 2.8825
CuO | Commelinidae | 16.3 | 13.8 | 50 | 1.1 | 13 | 84 | 0.16
CuO | Commelinidae | 43 | -10.5 | 100 | 4.15 | 31.9 | 88 | 0.37
CuO | Commelinidae | 43 | -10.5 | 500 | 4.15 | 31.9 | 60 | 0.45
CuO | Commelinidae | 43 | -10.5 | 500 | 4.15 | 31.9 | 21 | 0.46
CuO | Commelinidae | 43 | -10.5 | 1000 | 4.15 | 31.9 | 21 | 0.56
CuO | Commelinidae | 43 | -10.5 | 50 | 4.15 | 31.9 | 88 | 0.7
CuO | Commelinidae | 10 | -12.4 | 200 | 0.04 | 3.73 | 30 | 0.95
CuO | Commelinidae | 43 | -10.5 | 500 | 4.15 | 31.9 | 7 | 1.36
CuO | Commelinidae | 43 | -10.5 | 1000 | 4.15 | 31.9 | 7 | 1.49
CuO | Commelinidae | 68 | -10 | 20 | 1.69 | 18 | 35 | 2
CuO | Commelinidae | 43 | -10.5 | 50 | 4.15 | 31.9 | 60 | 2
CuO | Commelinidae | 43 | -10.5 | 100 | 4.15 | 31.9 | 7 | 2.6
CuO | Commelinidae | 43 | -10.5 | 50 | 4.15 | 31.9 | 21 | 3.2
CuO | Commelinidae | 43 | -10.5 | 50 | 4.15 | 31.9 | 7 | 4.8
ZnO | Commelinidae | 68 | -10 | 900 | 1.13 | 39 | 35 | 0.833333333
ZnO | Commelinidae | 68 | -10 | 450 | 1.13 | 39 | 35 | 1.155555556
ZnO | Commelinidae | 68 | -10 | 900 | 1.13 | 39 | 35 | 1.311111111
ZnO | Commelinidae | 68 | -10 | 225 | 1.13 | 39 | 35 | 1.555555556
ZnO | Commelinidae | 68 | -10 | 450 | 1.13 | 39 | 35 | 1.866666667
ZnO | Commelinidae | 68 | -10 | 225 | 1.13 | 39 | 35 | 3.022222222
ZnO | Commelinidae | 68 | -10 | 900 | 1.69 | 18 | 35 | 3.222222222
ZnO | Commelinidae | 68 | -10 | 900 | 1.69 | 18 | 35 | 3.333333333
ZnO | Commelinidae | 68 | -10 | 450 | 1.69 | 18 | 35 | 4.666666667
ZnO | Commelinidae | 68 | -10 | 20 | 1.69 | 18 | 35 | 5
ZnO | Commelinidae | 68 | -10 | 225 | 1.69 | 18 | 35 | 5.333333333
ZnO | Commelinidae | 68 | -10 | 450 | 1.69 | 18 | 35 | 6.222222222
ZnO | Commelinidae | 68 | -10 | 20 | 1.13 | 39 | 35 | 7
ZnO | Commelinidae | 68 | -10 | 225 | 1.69 | 18 | 35 | 8.444444444
ZnO | Commelinidae | 68 | -10 | 20 | 1.13 | 39 | 35 | 13
ZnO | Commelinidae | 25 | -21.6 | 100 | 0.92 | 10 | 125 | 1.35
ZnO | Commelinidae | 25 | -21.6 | 75 | 0.92 | 10 | 125 | 1.6
ZnO | Commelinidae | 25 | -21.6 | 50 | 0.92 | 10 | 125 | 2.1
ZnO | Commelinidae | 25 | -21.6 | 25 | 0.92 | 10 | 125 | 3.8
CuO | Commelinidae | 30 | -20 | 10 | 3.9 | 4.2 | 18 | 8.13
CuO | Commelinidae | 30 | -20 | 10 | 3.9 | 4.2 | 131 | 8.87
CuO | Commelinidae | 30 | -20 | 5 | 3.9 | 4.2 | 131 | 11.34
CuO | Commelinidae | 30 | -20 | 5 | 3.9 | 4.2 | 18 | 15.2
CuO | Commelinidae | 30 | -20 | 1 | 3.9 | 4.2 | 18 | 16
CeO2 | Commelinidae | 40.28 | -10.33 | 100 | 12.7 | 10.94 | 30 | 0.22
CeO2 | Commelinidae | 40.28 | -10.33 | 500 | 12.7 | 10.94 | 30 | 0.32
CeO2 | Commelinidae | 40.28 | -10.33 | 50 | 12.7 | 10.94 | 30 | 0.4
CuO | Commelinidae | 30.73 | -5.41 | 500 | 12.7 | 10.94 | 30 | 0.47
ZnO | Commelinidae | 24.52 | -11.44 | 500 | 12.7 | 10.94 | 30 | 0.48
CuO | Commelinidae | 30.73 | -5.41 | 100 | 12.7 | 10.94 | 30 | 0.5
CuO | Commelinidae | 30.73 | -5.41 | 50 | 12.7 | 10.94 | 30 | 0.6
ZnO | Commelinidae | 24.52 | -11.44 | 100 | 12.7 | 10.94 | 30 | 1.5
ZnO | Commelinidae | 24.52 | -11.44 | 50 | 12.7 | 10.94 | 30 | 3.2
CeO2 | Dilleniidae | 8 | 7.5 | 800 | 0.04 | 3.7 | 53 | 0.689
CeO2 | Dilleniidae | 8 | 7.5 | 400 | 0.04 | 3.7 | 53 | 0.7935
ZnO | Dilleniidae | 10 | -12.4 | 800 | 0.04 | 3.7 | 53 | 2.6875
ZnO | Dilleniidae | 10 | -12.4 | 400 | 0.04 | 3.7 | 53 | 3.54
ZnO | Dilleniidae | 68 | -10 | 900 | 1.13 | 39 | 35 | 0.188888889
ZnO | Dilleniidae | 68 | -10 | 450 | 1.13 | 39 | 35 | 0.311111111
ZnO | Dilleniidae | 68 | -10 | 225 | 1.13 | 39 | 35 | 0.444444444
ZnO | Dilleniidae | 68 | -10 | 900 | 1.13 | 39 | 35 | 0.577777778
ZnO | Dilleniidae | 68 | -10 | 450 | 1.13 | 39 | 35 | 0.866666667
ZnO | Dilleniidae | 68 | -10 | 225 | 1.13 | 39 | 35 | 1.422222222
ZnO | Dilleniidae | 68 | -10 | 20 | 1.13 | 39 | 35 | 4
ZnO | Dilleniidae | 68 | -10 | 900 | 1.69 | 18 | 35 | 5.666666667
ZnO | Dilleniidae | 68 | -10 | 450 | 1.69 | 18 | 35 | 9.111111111
ZnO | Dilleniidae | 68 | -10 | 20 | 1.13 | 39 | 35 | 9.5
ZnO | Dilleniidae | 68 | -10 | 20 | 1.69 | 18 | 35 | 10
ZnO | Dilleniidae | 68 | -10 | 20 | 1.69 | 18 | 35 | 10
ZnO | Dilleniidae | 68 | -10 | 225 | 1.69 | 18 | 35 | 13.33333333
CuO | Dilleniidae | 60 | -34.4 | 600 | 2.8 | 19 | 70 | 0.258333333
CuO | Dilleniidae | 60 | -34.4 | 300 | 2.8 | 19 | 70 | 0.5
CuO | Dilleniidae | 60 | -34.4 | 125 | 3.08 | 15 | 90 | 0.8
CuO | Dilleniidae | 60 | -34.4 | 600 | 2.8 | 19 | 70 | 0.8
CuO | Dilleniidae | 60 | -34.4 | 300 | 2.8 | 19 | 70 | 1.3
CuO | Dilleniidae | 60 | -34.4 | 150 | 2.8 | 19 | 70 | 1.533333333
CuO | Dilleniidae | 60 | -34.4 | 75 | 2.8 | 19 | 70 | 1.533333333
CuO | Dilleniidae | 60 | -34.4 | 75 | 2.8 | 19 | 70 | 2.333333333
ZnO | Rosidae | 67 | 46.1 | 500 | 3.268 | 30 | 80 | 2.006
CeO2 | Rosidae | 8 | 2.19 | 250 | 4.2 | 5 | 52 | 0.072
CeO2 | Rosidae | 8 | 2.19 | 62.5 | 4.2 | 5 | 52 | 0.08
CeO2 | Rosidae | 8 | 2.19 | 125 | 4.2 | 5 | 52 | 0.096
ZnO | Rosidae | 68 | -10 | 900 | 1.13 | 39 | 35 | 0.088888889
ZnO | Rosidae | 68 | -10 | 900 | 1.13 | 39 | 35 | 0.111111111
ZnO | Rosidae | 68 | -10 | 225 | 1.13 | 39 | 35 | 0.133333333
ZnO | Rosidae | 68 | -10 | 450 | 1.13 | 39 | 35 | 0.177777778
ZnO | Rosidae | 68 | -10 | 450 | 1.13 | 39 | 35 | 0.2
ZnO | Rosidae | 68 | -10 | 225 | 1.13 | 39 | 35 | 0.888888889
ZnO | Rosidae | 68 | -10 | 900 | 1.69 | 18 | 35 | 1.166666667
ZnO | Rosidae | 10 | -12.4 | 100 | 0.04 | 3.73 | 30 | 1.5
ZnO | Rosidae | 68 | -10 | 225 | 1.69 | 18 | 35 | 1.777777778
ZnO | Rosidae | 68 | -10 | 20 | 1.13 | 39 | 35 | 2
ZnO | Rosidae | 68 | -10 | 450 | 1.69 | 18 | 35 | 2.444444444
ZnO | Rosidae | 68 | -10 | 20 | 1.69 | 18 | 35 | 2.5
ZnO | Rosidae | 68 | -10 | 900 | 1.69 | 18 | 35 | 4.333333333
ZnO | Rosidae | 68 | -10 | 225 | 1.69 | 18 | 35 | 7.111111111
ZnO | Rosidae | 68 | -10 | 450 | 1.69 | 18 | 35 | 7.333333333
ZnO | Rosidae | 68 | -10 | 20 | 1.69 | 18 | 35 | 10
CuO | Rosidae | 50 | -52 | 200 | 1.59 | 26 | 120 | 0.09
CuO | Rosidae | 25 | -52 | 200 | 1.59 | 26 | 120 | 0.11
CuO | Rosidae | 50 | -52 | 100 | 1.59 | 26 | 120 | 0.125
CuO | Rosidae | 25 | -52 | 100 | 1.59 | 26 | 120 | 0.19
CuO | Rosidae | 50 | -52 | 50 | 1.59 | 26 | 120 | 0.21
CuO | Rosidae | 25 | -52 | 50 | 1.59 | 26 | 120 | 0.25
CeO2 | Rosidae | 16.3 | 13.8 | 100 | 1.1 | 13 | 84 | 0.12
CeO2 | Rosidae | 16.3 | 13.8 | 200 | 1.1 | 13 | 84 | 0.13
CeO2 | Rosidae | 43 | -10.5 | 500 | 4.15 | 31.9 | 88 | 0.16