## Sheet3
Sl no | CoreSize | HydrodynamicSize | SurfaceCharge | Dose | D1_Metals | D2_SemiMetals | D3_HeteroNonMetals | Metals_SumIP | SemiMetals_SumIP | Electrons_ActiveM | AtWt_ActiveM | MassNo_ActiveM | Neutons_ActiveM | IP_ActivM | X_ActivM | VWR_ActivM | Electrons_Activ_SM | AtWt_Activ_SM | MassNo_Activ_SM | Neutons_Activ_SM | IP_Activ_SM | X_Activ_SM | VWR_Activ_SM | Electrons_Activ_NM | AtWt_Activ_NM | MassNo_Activ_NM | Neutons_Activ_NM | IP_Activ_NM | X_Activ_NM | VWR_Activ_NM | SuM_Active_M_SM | SuMElectrons_Active_M_SM | SuMAtWt_Active_M_SM | SuMMassNo_Active_M_SM | SuMNeutons_Active_M_SM | Mol_wt | Nmetal | Noxygen | χ | ∑χ | ∑χ/nO | χox | Z_metal | Zv_metal | PN_metal | (Z-Zv)/Zv_metal | 1/(PN-1)_metal | Valence | Metal alpha | tot_metal_alpha | tot_oxygen_alpha | sum aplha | metal_epsilon | oxygen_epsilon | sum_epsilon | sum_epsilon/N | squared_sum alpha | sq_sum_epsilon/N | molar vol(cm3) | atomic rad (pm) | electronegativity | thermal cond (w/mk) | melting point (k) | electron affinity (kj/mol) | density (kg/m3) | cationic chrge | 2nd inonization (kJ/mol) | Electrochemical Equivalent (g/amp-hr) | Heat of Fusion (kJ/mol) | electron work function (eV) | valance electron potential (-eV) | melting point of me oxide(k) | zeta potential | 100-data
1 | 44 | 372.3 | -20.2 | 50 | 2 | 0 | 3 | 1154.8 | 0 | 13 | 26.982 | 27 | 14 | 577.4 | 1.5 | 0.143 | 0 | 0 | 0 | 0 | 0 | 0 | 0 | 8 | 15.999 | 16 | 8 | 1314 | 3.5 | 0.074 | 2 | 13 | 26.982 | 27 | 14 | 101.96 | 2 | 3 | 1.61 | 3.22 | 1.073333 | 3 | 13 | 3 | 3 | 3.333333 | 0.5 | 3 | 1.666667 | 3.333333 | 0.99 | 4.323333 | -0.7666667 | 1.47 | 0.7033333 | 0.1406667 | 18.69121 | 0.01978711 | 10 | 125 | 1.61 | 2.37 | 933.47 | 42.5 | 2710 | 3 | 18.828 | 0.33556 | 10.7 | 4.28 | 80.7 | 2345 | -20.2 | 5.1
2 | 44 | 372.3 | -20.2 | 100 | 2 | 0 | 3 | 1154.8 | 0 | 13 | 26.982 | 27 | 14 | 577.4 | 1.5 | 0.143 | 0 | 0 | 0 | 0 | 0 | 0 | 0 | 8 | 15.999 | 16 | 8 | 1314 | 3.5 | 0.074 | 2 | 13 | 26.982 | 27 | 14 | 101.96 | 2 | 3 | 1.61 | 3.22 | 1.073333 | 3 | 13 | 3 | 3 | 3.333333 | 0.5 | 3 | 1.666667 | 3.333333 | 0.99 | 4.323333 | -0.7666667 | 1.47 | 0.7033333 | 0.1406667 | 18.69121 | 0.01978711 | 10 | 125 | 1.61 | 2.37 | 933.47 | 42.5 | 2710 | 3 | 18.828 | 0.33556 | 10.7 | 4.28 | 80.7 | 2345 | -20.2 | 18.4
3 | 44 | 372.3 | -20.2 | 150 | 2 | 0 | 3 | 1154.8 | 0 | 13 | 26.982 | 27 | 14 | 577.4 | 1.5 | 0.143 | 0 | 0 | 0 | 0 | 0 | 0 | 0 | 8 | 15.999 | 16 | 8 | 1314 | 3.5 | 0.074 | 2 | 13 | 26.982 | 27 | 14 | 101.96 | 2 | 3 | 1.61 | 3.22 | 1.073333 | 3 | 13 | 3 | 3 | 3.333333 | 0.5 | 3 | 1.666667 | 3.333333 | 0.99 | 4.323333 | -0.7666667 | 1.47 | 0.7033333 | 0.1406667 | 18.69121 | 0.01978711 | 10 | 125 | 1.61 | 2.37 | 933.47 | 42.5 | 2710 | 3 | 18.828 | 0.33556 | 10.7 | 4.28 | 80.7 | 2345 | -20.2 | 20.6
4 | 44 | 372.3 | -20.2 | 200 | 2 | 0 | 3 | 1154.8 | 0 | 13 | 26.982 | 27 | 14 | 577.4 | 1.5 | 0.143 | 0 | 0 | 0 | 0 | 0 | 0 | 0 | 8 | 15.999 | 16 | 8 | 1314 | 3.5 | 0.074 | 2 | 13 | 26.982 | 27 | 14 | 101.96 | 2 | 3 | 1.61 | 3.22 | 1.073333 | 3 | 13 | 3 | 3 | 3.333333 | 0.5 | 3 | 1.666667 | 3.333333 | 0.99 | 4.323333 | -0.7666667 | 1.47 | 0.7033333 | 0.1406667 | 18.69121 | 0.01978711 | 10 | 125 | 1.61 | 2.37 | 933.47 | 42.5 | 2710 | 3 | 18.828 | 0.33556 | 10.7 | 4.28 | 80.7 | 2345 | -20.2 | 26.5
5 | 44 | 372.3 | -20.2 | 250 | 2 | 0 | 3 | 1154.8 | 0 | 13 | 26.982 | 27 | 14 | 577.4 | 1.5 | 0.143 | 0 | 0 | 0 | 0 | 0 | 0 | 0 | 8 | 15.999 | 16 | 8 | 1314 | 3.5 | 0.074 | 2 | 13 | 26.982 | 27 | 14 | 101.96 | 2 | 3 | 1.61 | 3.22 | 1.073333 | 3 | 13 | 3 | 3 | 3.333333 | 0.5 | 3 | 1.666667 | 3.333333 | 0.99 | 4.323333 | -0.7666667 | 1.47 | 0.7033333 | 0.1406667 | 18.69121 | 0.01978711 | 10 | 125 | 1.61 | 2.37 | 933.47 | 42.5 | 2710 | 3 | 18.828 | 0.33556 | 10.7 | 4.28 | 80.7 | 2345 | -20.2 | 28
6 | 44 | 372.3 | -20.2 | 500 | 2 | 0 | 3 | 1154.8 | 0 | 13 | 26.982 | 27 | 14 | 577.4 | 1.5 | 0.143 | 0 | 0 | 0 | 0 | 0 | 0 | 0 | 8 | 15.999 | 16 | 8 | 1314 | 3.5 | 0.074 | 2 | 13 | 26.982 | 27 | 14 | 101.96 | 2 | 3 | 1.61 | 3.22 | 1.073333 | 3 | 13 | 3 | 3 | 3.333333 | 0.5 | 3 | 1.666667 | 3.333333 | 0.99 | 4.323333 | -0.7666667 | 1.47 | 0.7033333 | 0.1406667 | 18.69121 | 0.01978711 | 10 | 125 | 1.61 | 2.37 | 933.47 | 42.5 | 2710 | 3 | 18.828 | 0.33556 | 10.7 | 4.28 | 80.7 | 2345 | -20.2 | 30.5
7 | 44 | 372.3 | -20.2 | 750 | 2 | 0 | 3 | 1154.8 | 0 | 13 | 26.982 | 27 | 14 | 577.4 | 1.5 | 0.143 | 0 | 0 | 0 | 0 | 0 | 0 | 0 | 8 | 15.999 | 16 | 8 | 1314 | 3.5 | 0.074 | 2 | 13 | 26.982 | 27 | 14 | 101.96 | 2 | 3 | 1.61 | 3.22 | 1.073333 | 3 | 13 | 3 | 3 | 3.333333 | 0.5 | 3 | 1.666667 | 3.333333 | 0.99 | 4.323333 | -0.7666667 | 1.47 | 0.7033333 | 0.1406667 | 18.69121 | 0.01978711 | 10 | 125 | 1.61 | 2.37 | 933.47 | 42.5 | 2710 | 3 | 18.828 | 0.33556 | 10.7 | 4.28 | 80.7 | 2345 | -20.2 | 35.5
8 | 44 | 372.3 | -20.2 | 1000 | 2 | 0 | 3 | 1154.8 | 0 | 13 | 26.982 | 27 | 14 | 577.4 | 1.5 | 0.143 | 0 | 0 | 0 | 0 | 0 | 0 | 0 | 8 | 15.999 | 16 | 8 | 1314 | 3.5 | 0.074 | 2 | 13 | 26.982 | 27 | 14 | 101.96 | 2 | 3 | 1.61 | 3.22 | 1.073333 | 3 | 13 | 3 | 3 | 3.333333 | 0.5 | 3 | 1.666667 | 3.333333 | 0.99 | 4.323333 | -0.7666667 | 1.47 | 0.7033333 | 0.1406667 | 18.69121 | 0.01978711 | 10 | 125 | 1.61 | 2.37 | 933.47 | 42.5 | 2710 | 3 | 18.828 | 0.33556 | 10.7 | 4.28 | 80.7 | 2345 | -20.2 | 47.6
9 | 44 | 372.3 | -20.2 | 1500 | 2 | 0 | 3 | 1154.8 | 0 | 13 | 26.982 | 27 | 14 | 577.4 | 1.5 | 0.143 | 0 | 0 | 0 | 0 | 0 | 0 | 0 | 8 | 15.999 | 16 | 8 | 1314 | 3.5 | 0.074 | 2 | 13 | 26.982 | 27 | 14 | 101.96 | 2 | 3 | 1.61 | 3.22 | 1.073333 | 3 | 13 | 3 | 3 | 3.333333 | 0.5 | 3 | 1.666667 | 3.333333 | 0.99 | 4.323333 | -0.7666667 | 1.47 | 0.7033333 | 0.1406667 | 18.69121 | 0.01978711 | 10 | 125 | 1.61 | 2.37 | 933.47 | 42.5 | 2710 | 3 | 18.828 | 0.33556 | 10.7 | 4.28 | 80.7 | 2345 | -20.2 | 50.1
10 | 90 | 2029 | -2.3 | 50 | 2 | 0 | 3 | 1406 | 0 | 83 | 208.98 | 209 | 126 | 703 | 1.9 | 0.152 | 0 | 0 | 0 | 0 | 0 | 0 | 0 | 8 | 15.999 | 16 | 8 | 1314 | 3.5 | 0.074 | 2 | 83 | 208.98 | 209 | 126 | 465.958 | 2 | 3 | 2.02 | 4.04 | 1.346667 | 3 | 83 | 5 | 6 | 15.6 | 0.2 | 5 | 3.12 | 6.24 | 0.99 | 7.23 | -1.62 | 1.47 | -0.15 | -0.03 | 52.2729 | 0.0009 | 21.31 | 160 | 2.02 | 8 | 544.4 | 91.2 | 9780 | 3 | 16.687 | 2.599 | 11.3 | 4.22 | 41.9 | 1090 | -2.3 | 8.8
11 | 90 | 2029 | -2.3 | 100 | 2 | 0 | 3 | 1406 | 0 | 83 | 208.98 | 209 | 126 | 703 | 1.9 | 0.152 | 0 | 0 | 0 | 0 | 0 | 0 | 0 | 8 | 15.999 | 16 | 8 | 1314 | 3.5 | 0.074 | 2 | 83 | 208.98 | 209 | 126 | 465.958 | 2 | 3 | 2.02 | 4.04 | 1.346667 | 3 | 83 | 5 | 6 | 15.6 | 0.2 | 5 | 3.12 | 6.24 | 0.99 | 7.23 | -1.62 | 1.47 | -0.15 | -0.03 | 52.2729 | 0.0009 | 21.31 | 160 | 2.02 | 8 | 544.4 | 91.2 | 9780 | 3 | 16.687 | 2.599 | 11.3 | 4.22 | 41.9 | 1090 | -2.3 | 10.7
12 | 90 | 2029 | -2.3 | 150 | 2 | 0 | 3 | 1406 | 0 | 83 | 208.98 | 209 | 126 | 703 | 1.9 | 0.152 | 0 | 0 | 0 | 0 | 0 | 0 | 0 | 8 | 15.999 | 16 | 8 | 1314 | 3.5 | 0.074 | 2 | 83 | 208.98 | 209 | 126 | 465.958 | 2 | 3 | 2.02 | 4.04 | 1.346667 | 3 | 83 | 5 | 6 | 15.6 | 0.2 | 5 | 3.12 | 6.24 | 0.99 | 7.23 | -1.62 | 1.47 | -0.15 | -0.03 | 52.2729 | 0.0009 | 21.31 | 160 | 2.02 | 8 | 544.4 | 91.2 | 9780 | 3 | 16.687 | 2.599 | 11.3 | 4.22 | 41.9 | 1090 | -2.3 | 14.7
13 | 90 | 2029 | -2.3 | 200 | 2 | 0 | 3 | 1406 | 0 | 83 | 208.98 | 209 | 126 | 703 | 1.9 | 0.152 | 0 | 0 | 0 | 0 | 0 | 0 | 0 | 8 | 15.999 | 16 | 8 | 1314 | 3.5 | 0.074 | 2 | 83 | 208.98 | 209 | 126 | 465.958 | 2 | 3 | 2.02 | 4.04 | 1.346667 | 3 | 83 | 5 | 6 | 15.6 | 0.2 | 5 | 3.12 | 6.24 | 0.99 | 7.23 | -1.62 | 1.47 | -0.15 | -0.03 | 52.2729 | 0.0009 | 21.31 | 160 | 2.02 | 8 | 544.4 | 91.2 | 9780 | 3 | 16.687 | 2.599 | 11.3 | 4.22 | 41.9 | 1090 | -2.3 | 22.8
14 | 90 | 2029 | -2.3 | 250 | 2 | 0 | 3 | 1406 | 0 | 83 | 208.98 | 209 | 126 | 703 | 1.9 | 0.152 | 0 | 0 | 0 | 0 | 0 | 0 | 0 | 8 | 15.999 | 16 | 8 | 1314 | 3.5 | 0.074 | 2 | 83 | 208.98 | 209 | 126 | 465.958 | 2 | 3 | 2.02 | 4.04 | 1.346667 | 3 | 83 | 5 | 6 | 15.6 | 0.2 | 5 | 3.12 | 6.24 | 0.99 | 7.23 | -1.62 | 1.47 | -0.15 | -0.03 | 52.2729 | 0.0009 | 21.31 | 160 | 2.02 | 8 | 544.4 | 91.2 | 9780 | 3 | 16.687 | 2.599 | 11.3 | 4.22 | 41.9 | 1090 | -2.3 | 30.8
15 | 90 | 2029 | -2.3 | 500 | 2 | 0 | 3 | 1406 | 0 | 83 | 208.98 | 209 | 126 | 703 | 1.9 | 0.152 | 0 | 0 | 0 | 0 | 0 | 0 | 0 | 8 | 15.999 | 16 | 8 | 1314 | 3.5 | 0.074 | 2 | 83 | 208.98 | 209 | 126 | 465.958 | 2 | 3 | 2.02 | 4.04 | 1.346667 | 3 | 83 | 5 | 6 | 15.6 | 0.2 | 5 | 3.12 | 6.24 | 0.99 | 7.23 | -1.62 | 1.47 | -0.15 | -0.03 | 52.2729 | 0.0009 | 21.31 | 160 | 2.02 | 8 | 544.4 | 91.2 | 9780 | 3 | 16.687 | 2.599 | 11.3 | 4.22 | 41.9 | 1090 | -2.3 | 37
16 | 90 | 2029 | -2.3 | 750 | 2 | 0 | 3 | 1406 | 0 | 83 | 208.98 | 209 | 126 | 703 | 1.9 | 0.152 | 0 | 0 | 0 | 0 | 0 | 0 | 0 | 8 | 15.999 | 16 | 8 | 1314 | 3.5 | 0.074 | 2 | 83 | 208.98 | 209 | 126 | 465.958 | 2 | 3 | 2.02 | 4.04 | 1.346667 | 3 | 83 | 5 | 6 | 15.6 | 0.2 | 5 | 3.12 | 6.24 | 0.99 | 7.23 | -1.62 | 1.47 | -0.15 | -0.03 | 52.2729 | 0.0009 | 21.31 | 160 | 2.02 | 8 | 544.4 | 91.2 | 9780 | 3 | 16.687 | 2.599 | 11.3 | 4.22 | 41.9 | 1090 | -2.3 | 36.7
17 | 90 | 2029 | -2.3 | 1000 | 2 | 0 | 3 | 1406 | 0 | 83 | 208.98 | 209 | 126 | 703 | 1.9 | 0.152 | 0 | 0 | 0 | 0 | 0 | 0 | 0 | 8 | 15.999 | 16 | 8 | 1314 | 3.5 | 0.074 | 2 | 83 | 208.98 | 209 | 126 | 465.958 | 2 | 3 | 2.02 | 4.04 | 1.346667 | 3 | 83 | 5 | 6 | 15.6 | 0.2 | 5 | 3.12 | 6.24 | 0.99 | 7.23 | -1.62 | 1.47 | -0.15 | -0.03 | 52.2729 | 0.0009 | 21.31 | 160 | 2.02 | 8 | 544.4 | 91.2 | 9780 | 3 | 16.687 | 2.599 | 11.3 | 4.22 | 41.9 | 1090 | -2.3 | 41.7
18 | 90 | 2029 | -2.3 | 1500 | 2 | 0 | 3 | 1406 | 0 | 83 | 208.98 | 209 | 126 | 703 | 1.9 | 0.152 | 0 | 0 | 0 | 0 | 0 | 0 | 0 | 8 | 15.999 | 16 | 8 | 1314 | 3.5 | 0.074 | 2 | 83 | 208.98 | 209 | 126 | 465.958 | 2 | 3 | 2.02 | 4.04 | 1.346667 | 3 | 83 | 5 | 6 | 15.6 | 0.2 | 5 | 3.12 | 6.24 | 0.99 | 7.23 | -1.62 | 1.47 | -0.15 | -0.03 | 52.2729 | 0.0009 | 21.31 | 160 | 2.02 | 8 | 544.4 | 91.2 | 9780 | 3 | 16.687 | 2.599 | 11.3 | 4.22 | 41.9 | 1090 | -2.3 | 50.1
19 | 60 | 616.8 | 5.7 | 50 | 2 | 0 | 3 | 1302.2 | 0 | 24 | 51.996 | 52 | 28 | 651.1 | 1.6 | 0.127 | 0 | 0 | 0 | 0 | 0 | 0 | 0 | 8 | 15.999 | 16 | 8 | 1314 | 3.5 | 0.074 | 2 | 24 | 51.996 | 52 | 28 | 151.989 | 2 | 3 | 1.66 | 3.32 | 1.106667 | 3 | 24 | 1 | 4 | 23 | 0.3333333 | 6 | 7.666667 | 15.33333 | 0.99 | 16.32333 | -7.366667 | 1.47 | -5.896667 | -1.179333 | 266.4512 | 1.390827 | 7.23 | 140 | 1.66 | 94 | 2180 | 64.3 | 7140 | 3 | 16.5 | 0.32333 | 16.9 | 4.5 | 170 | 2708 | 5.7 | 4.8
20 | 60 | 616.8 | 5.7 | 100 | 2 | 0 | 3 | 1302.2 | 0 | 24 | 51.996 | 52 | 28 | 651.1 | 1.6 | 0.127 | 0 | 0 | 0 | 0 | 0 | 0 | 0 | 8 | 15.999 | 16 | 8 | 1314 | 3.5 | 0.074 | 2 | 24 | 51.996 | 52 | 28 | 151.989 | 2 | 3 | 1.66 | 3.32 | 1.106667 | 3 | 24 | 1 | 4 | 23 | 0.3333333 | 6 | 7.666667 | 15.33333 | 0.99 | 16.32333 | -7.366667 | 1.47 | -5.896667 | -1.179333 | 266.4512 | 1.390827 | 7.23 | 140 | 1.66 | 94 | 2180 | 64.3 | 7140 | 3 | 16.5 | 0.32333 | 16.9 | 4.5 | 170 | 2708 | 5.7 | 6.6
21 | 60 | 616.8 | 5.7 | 150 | 2 | 0 | 3 | 1302.2 | 0 | 24 | 51.996 | 52 | 28 | 651.1 | 1.6 | 0.127 | 0 | 0 | 0 | 0 | 0 | 0 | 0 | 8 | 15.999 | 16 | 8 | 1314 | 3.5 | 0.074 | 2 | 24 | 51.996 | 52 | 28 | 151.989 | 2 | 3 | 1.66 | 3.32 | 1.106667 | 3 | 24 | 1 | 4 | 23 | 0.3333333 | 6 | 7.666667 | 15.33333 | 0.99 | 16.32333 | -7.366667 | 1.47 | -5.896667 | -1.179333 | 266.4512 | 1.390827 | 7.23 | 140 | 1.66 | 94 | 2180 | 64.3 | 7140 | 3 | 16.5 | 0.32333 | 16.9 | 4.5 | 170 | 2708 | 5.7 | 10.4
22 | 60 | 616.8 | 5.7 | 200 | 2 | 0 | 3 | 1302.2 | 0 | 24 | 51.996 | 52 | 28 | 651.1 | 1.6 | 0.127 | 0 | 0 | 0 | 0 | 0 | 0 | 0 | 8 | 15.999 | 16 | 8 | 1314 | 3.5 | 0.074 | 2 | 24 | 51.996 | 52 | 28 | 151.989 | 2 | 3 | 1.66 | 3.32 | 1.106667 | 3 | 24 | 1 | 4 | 23 | 0.3333333 | 6 | 7.666667 | 15.33333 | 0.99 | 16.32333 | -7.366667 | 1.47 | -5.896667 | -1.179333 | 266.4512 | 1.390827 | 7.23 | 140 | 1.66 | 94 | 2180 | 64.3 | 7140 | 3 | 16.5 | 0.32333 | 16.9 | 4.5 | 170 | 2708 | 5.7 | 13.2
23 | 60 | 616.8 | 5.7 | 250 | 2 | 0 | 3 | 1302.2 | 0 | 24 | 51.996 | 52 | 28 | 651.1 | 1.6 | 0.127 | 0 | 0 | 0 | 0 | 0 | 0 | 0 | 8 | 15.999 | 16 | 8 | 1314 | 3.5 | 0.074 | 2 | 24 | 51.996 | 52 | 28 | 151.989 | 2 | 3 | 1.66 | 3.32 | 1.106667 | 3 | 24 | 1 | 4 | 23 | 0.3333333 | 6 | 7.666667 | 15.33333 | 0.99 | 16.32333 | -7.366667 | 1.47 | -5.896667 | -1.179333 | 266.4512 | 1.390827 | 7.23 | 140 | 1.66 | 94 | 2180 | 64.3 | 7140 | 3 | 16.5 | 0.32333 | 16.9 | 4.5 | 170 | 2708 | 5.7 | 27.1
24 | 60 | 616.8 | 5.7 | 500 | 2 | 0 | 3 | 1302.2 | 0 | 24 | 51.996 | 52 | 28 | 651.1 | 1.6 | 0.127 | 0 | 0 | 0 | 0 | 0 | 0 | 0 | 8 | 15.999 | 16 | 8 | 1314 | 3.5 | 0.074 | 2 | 24 | 51.996 | 52 | 28 | 151.989 | 2 | 3 | 1.66 | 3.32 | 1.106667 | 3 | 24 | 1 | 4 | 23 | 0.3333333 | 6 | 7.666667 | 15.33333 | 0.99 | 16.32333 | -7.366667 | 1.47 | -5.896667 | -1.179333 | 266.4512 | 1.390827 | 7.23 | 140 | 1.66 | 94 | 2180 | 64.3 | 7140 | 3 | 16.5 | 0.32333 | 16.9 | 4.5 | 170 | 2708 | 5.7 | 29.6
25 | 60 | 616.8 | 5.7 | 750 | 2 | 0 | 3 | 1302.2 | 0 | 24 | 51.996 | 52 | 28 | 651.1 | 1.6 | 0.127 | 0 | 0 | 0 | 0 | 0 | 0 | 0 | 8 | 15.999 | 16 | 8 | 1314 | 3.5 | 0.074 | 2 | 24 | 51.996 | 52 | 28 | 151.989 | 2 | 3 | 1.66 | 3.32 | 1.106667 | 3 | 24 | 1 | 4 | 23 | 0.3333333 | 6 | 7.666667 | 15.33333 | 0.99 | 16.32333 | -7.366667 | 1.47 | -5.896667 | -1.179333 | 266.4512 | 1.390827 | 7.23 | 140 | 1.66 | 94 | 2180 | 64.3 | 7140 | 3 | 16.5 | 0.32333 | 16.9 | 4.5 | 170 | 2708 | 5.7 | 42
26 | 60 | 616.8 | 5.7 | 1000 | 2 | 0 | 3 | 1302.2 | 0 | 24 | 51.996 | 52 | 28 | 651.1 | 1.6 | 0.127 | 0 | 0 | 0 | 0 | 0 | 0 | 0 | 8 | 15.999 | 16 | 8 | 1314 | 3.5 | 0.074 | 2 | 24 | 51.996 | 52 | 28 | 151.989 | 2 | 3 | 1.66 | 3.32 | 1.106667 | 3 | 24 | 1 | 4 | 23 | 0.3333333 | 6 | 7.666667 | 15.33333 | 0.99 | 16.32333 | -7.366667 | 1.47 | -5.896667 | -1.179333 | 266.4512 | 1.390827 | 7.23 | 140 | 1.66 | 94 | 2180 | 64.3 | 7140 | 3 | 16.5 | 0.32333 | 16.9 | 4.5 | 170 | 2708 | 5.7 | 71.2
27 | 60 | 616.8 | 5.7 | 1500 | 2 | 0 | 3 | 1302.2 | 0 | 24 | 51.996 | 52 | 28 | 651.1 | 1.6 | 0.127 | 0 | 0 | 0 | 0 | 0 | 0 | 0 | 8 | 15.999 | 16 | 8 | 1314 | 3.5 | 0.074 | 2 | 24 | 51.996 | 52 | 28 | 151.989 | 2 | 3 | 1.66 | 3.32 | 1.106667 | 3 | 24 | 1 | 4 | 23 | 0.3333333 | 6 | 7.666667 | 15.33333 | 0.99 | 16.32333 | -7.366667 | 1.47 | -5.896667 | -1.179333 | 266.4512 | 1.390827 | 7.23 | 140 | 1.66 | 94 | 2180 | 64.3 | 7140 | 3 | 16.5 | 0.32333 | 16.9 | 4.5 | 170 | 2708 | 5.7 | 76.8
28 | 32 | 297.6 | -18.1 | 50 | 2 | 0 | 3 | 1522 | 0 | 26 | 55.845 | 56 | 30 | 761 | 1.8 | 0.126 | 0 | 0 | 0 | 0 | 0 | 0 | 0 | 8 | 15.999 | 16 | 8 | 1314 | 3.5 | 0.074 | 2 | 26 | 55.845 | 56 | 30 | 159.687 | 2 | 3 | 1.83 | 3.66 | 1.22 | 3 | 26 | 2 | 4 | 12 | 0.3333333 | 6 | 4 | 8 | 0.99 | 8.99 | -3.4 | 1.47 | -1.93 | -0.386 | 80.8201 | 0.148996 | 7.09 | 140 | 1.83 | 80 | 1811 | 15.7 | 7874 | 3 | 16.18 | 0.69455 | 13.8 | 4.7 | 67 | 1838 | -18.1 | 7.6
29 | 32 | 297.6 | -18.1 | 100 | 2 | 0 | 3 | 1522 | 0 | 26 | 55.845 | 56 | 30 | 761 | 1.8 | 0.126 | 0 | 0 | 0 | 0 | 0 | 0 | 0 | 8 | 15.999 | 16 | 8 | 1314 | 3.5 | 0.074 | 2 | 26 | 55.845 | 56 | 30 | 159.687 | 2 | 3 | 1.83 | 3.66 | 1.22 | 3 | 26 | 2 | 4 | 12 | 0.3333333 | 6 | 4 | 8 | 0.99 | 8.99 | -3.4 | 1.47 | -1.93 | -0.386 | 80.8201 | 0.148996 | 7.09 | 140 | 1.83 | 80 | 1811 | 15.7 | 7874 | 3 | 16.18 | 0.69455 | 13.8 | 4.7 | 67 | 1838 | -18.1 | 11.6
30 | 32 | 297.6 | -18.1 | 150 | 2 | 0 | 3 | 1522 | 0 | 26 | 55.845 | 56 | 30 | 761 | 1.8 | 0.126 | 0 | 0 | 0 | 0 | 0 | 0 | 0 | 8 | 15.999 | 16 | 8 | 1314 | 3.5 | 0.074 | 2 | 26 | 55.845 | 56 | 30 | 159.687 | 2 | 3 | 1.83 | 3.66 | 1.22 | 3 | 26 | 2 | 4 | 12 | 0.3333333 | 6 | 4 | 8 | 0.99 | 8.99 | -3.4 | 1.47 | -1.93 | -0.386 | 80.8201 | 0.148996 | 7.09 | 140 | 1.83 | 80 | 1811 | 15.7 | 7874 | 3 | 16.18 | 0.69455 | 13.8 | 4.7 | 67 | 1838 | -18.1 | 13.2
31 | 32 | 297.6 | -18.1 | 200 | 2 | 0 | 3 | 1522 | 0 | 26 | 55.845 | 56 | 30 | 761 | 1.8 | 0.126 | 0 | 0 | 0 | 0 | 0 | 0 | 0 | 8 | 15.999 | 16 | 8 | 1314 | 3.5 | 0.074 | 2 | 26 | 55.845 | 56 | 30 | 159.687 | 2 | 3 | 1.83 | 3.66 | 1.22 | 3 | 26 | 2 | 4 | 12 | 0.3333333 | 6 | 4 | 8 | 0.99 | 8.99 | -3.4 | 1.47 | -1.93 | -0.386 | 80.8201 | 0.148996 | 7.09 | 140 | 1.83 | 80 | 1811 | 15.7 | 7874 | 3 | 16.18 | 0.69455 | 13.8 | 4.7 | 67 | 1838 | -18.1 | 16.9
32 | 32 | 297.6 | -18.1 | 250 | 2 | 0 | 3 | 1522 | 0 | 26 | 55.845 | 56 | 30 | 761 | 1.8 | 0.126 | 0 | 0 | 0 | 0 | 0 | 0 | 0 | 8 | 15.999 | 16 | 8 | 1314 | 3.5 | 0.074 | 2 | 26 | 55.845 | 56 | 30 | 159.687 | 2 | 3 | 1.83 | 3.66 | 1.22 | 3 | 26 | 2 | 4 | 12 | 0.3333333 | 6 | 4 | 8 | 0.99 | 8.99 | -3.4 | 1.47 | -1.93 | -0.386 | 80.8201 | 0.148996 | 7.09 | 140 | 1.83 | 80 | 1811 | 15.7 | 7874 | 3 | 16.18 | 0.69455 | 13.8 | 4.7 | 67 | 1838 | -18.1 | 19
33 | 32 | 297.6 | -18.1 | 500 | 2 | 0 | 3 | 1522 | 0 | 26 | 55.845 | 56 | 30 | 761 | 1.8 | 0.126 | 0 | 0 | 0 | 0 | 0 | 0 | 0 | 8 | 15.999 | 16 | 8 | 1314 | 3.5 | 0.074 | 2 | 26 | 55.845 | 56 | 30 | 159.687 | 2 | 3 | 1.83 | 3.66 | 1.22 | 3 | 26 | 2 | 4 | 12 | 0.3333333 | 6 | 4 | 8 | 0.99 | 8.99 | -3.4 | 1.47 | -1.93 | -0.386 | 80.8201 | 0.148996 | 7.09 | 140 | 1.83 | 80 | 1811 | 15.7 | 7874 | 3 | 16.18 | 0.69455 | 13.8 | 4.7 | 67 | 1838 | -18.1 | 21.8
34 | 32 | 297.6 | -18.1 | 750 | 2 | 0 | 3 | 1522 | 0 | 26 | 55.845 | 56 | 30 | 761 | 1.8 | 0.126 | 0 | 0 | 0 | 0 | 0 | 0 | 0 | 8 | 15.999 | 16 | 8 | 1314 | 3.5 | 0.074 | 2 | 26 | 55.845 | 56 | 30 | 159.687 | 2 | 3 | 1.83 | 3.66 | 1.22 | 3 | 26 | 2 | 4 | 12 | 0.3333333 | 6 | 4 | 8 | 0.99 | 8.99 | -3.4 | 1.47 | -1.93 | -0.386 | 80.8201 | 0.148996 | 7.09 | 140 | 1.83 | 80 | 1811 | 15.7 | 7874 | 3 | 16.18 | 0.69455 | 13.8 | 4.7 | 67 | 1838 | -18.1 | 23.4
35 | 32 | 297.6 | -18.1 | 1000 | 2 | 0 | 3 | 1522 | 0 | 26 | 55.845 | 56 | 30 | 761 | 1.8 | 0.126 | 0 | 0 | 0 | 0 | 0 | 0 | 0 | 8 | 15.999 | 16 | 8 | 1314 | 3.5 | 0.074 | 2 | 26 | 55.845 | 56 | 30 | 159.687 | 2 | 3 | 1.83 | 3.66 | 1.22 | 3 | 26 | 2 | 4 | 12 | 0.3333333 | 6 | 4 | 8 | 0.99 | 8.99 | -3.4 | 1.47 | -1.93 | -0.386 | 80.8201 | 0.148996 | 7.09 | 140 | 1.83 | 80 | 1811 | 15.7 | 7874 | 3 | 16.18 | 0.69455 | 13.8 | 4.7 | 67 | 1838 | -18.1 | 26.8
36 | 32 | 297.6 | -18.1 | 1500 | 2 | 0 | 3 | 1522 | 0 | 26 | 55.845 | 56 | 30 | 761 | 1.8 | 0.126 | 0 | 0 | 0 | 0 | 0 | 0 | 0 | 8 | 15.999 | 16 | 8 | 1314 | 3.5 | 0.074 | 2 | 26 | 55.845 | 56 | 30 | 159.687 | 2 | 3 | 1.83 | 3.66 | 1.22 | 3 | 26 | 2 | 4 | 12 | 0.3333333 | 6 | 4 | 8 | 0.99 | 8.99 | -3.4 | 1.47 | -1.93 | -0.386 | 80.8201 | 0.148996 | 7.09 | 140 | 1.83 | 80 | 1811 | 15.7 | 7874 | 3 | 16.18 | 0.69455 | 13.8 | 4.7 | 67 | 1838 | -18.1 | 50.7
37 | 29.8 | 224.3 | -9.6 | 50 | 2 | 0 | 3 | 1116.4 | 0 | 49 | 114.818 | 115 | 66 | 558.2 | 2 | 0.162 | 0 | 0 | 0 | 0 | 0 | 0 | 0 | 8 | 15.999 | 16 | 8 | 1314 | 3.5 | 0.074 | 2 | 49 | 114.818 | 115 | 66 | 277.633 | 2 | 3 | 1.78 | 3.56 | 1.186667 | 3 | 49 | 3 | 5 | 15.33333 | 0.25 | 3 | 3.833333 | 7.666667 | 0.99 | 8.656667 | -2.933333 | 1.47 | -1.463333 | -0.2926667 | 74.93788 | 0.08565378 | 15.76 | 155 | 1.78 | 82 | 429.75 | 28.9 | 7310 | 3 | 18.869 | 1.428 | 3.263 | 4.12 | 54 | 2183 | -9.6 | -2
38 | 29.8 | 224.3 | -9.6 | 100 | 2 | 0 | 3 | 1116.4 | 0 | 49 | 114.818 | 115 | 66 | 558.2 | 2 | 0.162 | 0 | 0 | 0 | 0 | 0 | 0 | 0 | 8 | 15.999 | 16 | 8 | 1314 | 3.5 | 0.074 | 2 | 49 | 114.818 | 115 | 66 | 277.633 | 2 | 3 | 1.78 | 3.56 | 1.186667 | 3 | 49 | 3 | 5 | 15.33333 | 0.25 | 3 | 3.833333 | 7.666667 | 0.99 | 8.656667 | -2.933333 | 1.47 | -1.463333 | -0.2926667 | 74.93788 | 0.08565378 | 15.76 | 155 | 1.78 | 82 | 429.75 | 28.9 | 7310 | 3 | 18.869 | 1.428 | 3.263 | 4.12 | 54 | 2183 | -9.6 | 6.6
39 | 29.8 | 224.3 | -9.6 | 250 | 2 | 0 | 3 | 1116.4 | 0 | 49 | 114.818 | 115 | 66 | 558.2 | 2 | 0.162 | 0 | 0 | 0 | 0 | 0 | 0 | 0 | 8 | 15.999 | 16 | 8 | 1314 | 3.5 | 0.074 | 2 | 49 | 114.818 | 115 | 66 | 277.633 | 2 | 3 | 1.78 | 3.56 | 1.186667 | 3 | 49 | 3 | 5 | 15.33333 | 0.25 | 3 | 3.833333 | 7.666667 | 0.99 | 8.656667 | -2.933333 | 1.47 | -1.463333 | -0.2926667 | 74.93788 | 0.08565378 | 15.76 | 155 | 1.78 | 82 | 429.75 | 28.9 | 7310 | 3 | 18.869 | 1.428 | 3.263 | 4.12 | 54 | 2183 | -9.6 | 41.4
40 | 29.8 | 224.3 | -9.6 | 500 | 2 | 0 | 3 | 1116.4 | 0 | 49 | 114.818 | 115 | 66 | 558.2 | 2 | 0.162 | 0 | 0 | 0 | 0 | 0 | 0 | 0 | 8 | 15.999 | 16 | 8 | 1314 | 3.5 | 0.074 | 2 | 49 | 114.818 | 115 | 66 | 277.633 | 2 | 3 | 1.78 | 3.56 | 1.186667 | 3 | 49 | 3 | 5 | 15.33333 | 0.25 | 3 | 3.833333 | 7.666667 | 0.99 | 8.656667 | -2.933333 | 1.47 | -1.463333 | -0.2926667 | 74.93788 | 0.08565378 | 15.76 | 155 | 1.78 | 82 | 429.75 | 28.9 | 7310 | 3 | 18.869 | 1.428 | 3.263 | 4.12 | 54 | 2183 | -9.6 | 63.4
41 | 29.8 | 224.3 | -9.6 | 750 | 2 | 0 | 3 | 1116.4 | 0 | 49 | 114.818 | 115 | 66 | 558.2 | 2 | 0.162 | 0 | 0 | 0 | 0 | 0 | 0 | 0 | 8 | 15.999 | 16 | 8 | 1314 | 3.5 | 0.074 | 2 | 49 | 114.818 | 115 | 66 | 277.633 | 2 | 3 | 1.78 | 3.56 | 1.186667 | 3 | 49 | 3 | 5 | 15.33333 | 0.25 | 3 | 3.833333 | 7.666667 | 0.99 | 8.656667 | -2.933333 | 1.47 | -1.463333 | -0.2926667 | 74.93788 | 0.08565378 | 15.76 | 155 | 1.78 | 82 | 429.75 | 28.9 | 7310 | 3 | 18.869 | 1.428 | 3.263 | 4.12 | 54 | 2183 | -9.6 | 68.7
42 | 29.8 | 224.3 | -9.6 | 1000 | 2 | 0 | 3 | 1116.4 | 0 | 49 | 114.818 | 115 | 66 | 558.2 | 2 | 0.162 | 0 | 0 | 0 | 0 | 0 | 0 | 0 | 8 | 15.999 | 16 | 8 | 1314 | 3.5 | 0.074 | 2 | 49 | 114.818 | 115 | 66 | 277.633 | 2 | 3 | 1.78 | 3.56 | 1.186667 | 3 | 49 | 3 | 5 | 15.33333 | 0.25 | 3 | 3.833333 | 7.666667 | 0.99 | 8.656667 | -2.933333 | 1.47 | -1.463333 | -0.2926667 | 74.93788 | 0.08565378 | 15.76 | 155 | 1.78 | 82 | 429.75 | 28.9 | 7310 | 3 | 18.869 | 1.428 | 3.263 | 4.12 | 54 | 2183 | -9.6 | 71.2
43 | 29.8 | 224.3 | -9.6 | 1500 | 2 | 0 | 3 | 1116.4 | 0 | 49 | 114.818 | 115 | 66 | 558.2 | 2 | 0.162 | 0 | 0 | 0 | 0 | 0 | 0 | 0 | 8 | 15.999 | 16 | 8 | 1314 | 3.5 | 0.074 | 2 | 49 | 114.818 | 115 | 66 | 277.633 | 2 | 3 | 1.78 | 3.56 | 1.186667 | 3 | 49 | 3 | 5 | 15.33333 | 0.25 | 3 | 3.833333 | 7.666667 | 0.99 | 8.656667 | -2.933333 | 1.47 | -1.463333 | -0.2926667 | 74.93788 | 0.08565378 | 15.76 | 155 | 1.78 | 82 | 429.75 | 28.9 | 7310 | 3 | 18.869 | 1.428 | 3.263 | 4.12 | 54 | 2183 | -9.6 | 72.7
44 | 45.6 | 672.9 | -12.8 | 50 | 2 | 0 | 3 | 1078 | 0 | 57 | 138.91 | 139 | 82 | 539 | 1.1 | 0.104 | 0 | 0 | 0 | 0 | 0 | 0 | 0 | 8 | 15.999 | 16 | 8 | 1314 | 3.5 | 0.074 | 2 | 57 | 138.91 | 139 | 82 | 325.808 | 2 | 3 | 1.1 | 2.2 | 0.7333333 | 3 | 57 | 2 | 6 | 27.5 | 0.2 | 3 | 5.5 | 11 | 0.99 | 11.99 | -4.9 | 1.47 | -3.43 | -0.686 | 143.7601 | 0.470596 | 22.39 | 195 | 1.1 | 13 | 1193 | 48 | 6146 | 3 | 11.059 | 1.7275 | 6.2 | 3.5 | 40.71 | 2588 | -12.8 | 2
45 | 45.6 | 672.9 | -12.8 | 100 | 2 | 0 | 3 | 1078 | 0 | 57 | 138.91 | 139 | 82 | 539 | 1.1 | 0.104 | 0 | 0 | 0 | 0 | 0 | 0 | 0 | 8 | 15.999 | 16 | 8 | 1314 | 3.5 | 0.074 | 2 | 57 | 138.91 | 139 | 82 | 325.808 | 2 | 3 | 1.1 | 2.2 | 0.7333333 | 3 | 57 | 2 | 6 | 27.5 | 0.2 | 3 | 5.5 | 11 | 0.99 | 11.99 | -4.9 | 1.47 | -3.43 | -0.686 | 143.7601 | 0.470596 | 22.39 | 195 | 1.1 | 13 | 1193 | 48 | 6146 | 3 | 11.059 | 1.7275 | 6.2 | 3.5 | 40.71 | 2588 | -12.8 | 0.7
46 | 45.6 | 672.9 | -12.8 | 250 | 2 | 0 | 3 | 1078 | 0 | 57 | 138.91 | 139 | 82 | 539 | 1.1 | 0.104 | 0 | 0 | 0 | 0 | 0 | 0 | 0 | 8 | 15.999 | 16 | 8 | 1314 | 3.5 | 0.074 | 2 | 57 | 138.91 | 139 | 82 | 325.808 | 2 | 3 | 1.1 | 2.2 | 0.7333333 | 3 | 57 | 2 | 6 | 27.5 | 0.2 | 3 | 5.5 | 11 | 0.99 | 11.99 | -4.9 | 1.47 | -3.43 | -0.686 | 143.7601 | 0.470596 | 22.39 | 195 | 1.1 | 13 | 1193 | 48 | 6146 | 3 | 11.059 | 1.7275 | 6.2 | 3.5 | 40.71 | 2588 | -12.8 | 48.2
47 | 45.6 | 672.9 | -12.8 | 500 | 2 | 0 | 3 | 1078 | 0 | 57 | 138.91 | 139 | 82 | 539 | 1.1 | 0.104 | 0 | 0 | 0 | 0 | 0 | 0 | 0 | 8 | 15.999 | 16 | 8 | 1314 | 3.5 | 0.074 | 2 | 57 | 138.91 | 139 | 82 | 325.808 | 2 | 3 | 1.1 | 2.2 | 0.7333333 | 3 | 57 | 2 | 6 | 27.5 | 0.2 | 3 | 5.5 | 11 | 0.99 | 11.99 | -4.9 | 1.47 | -3.43 | -0.686 | 143.7601 | 0.470596 | 22.39 | 195 | 1.1 | 13 | 1193 | 48 | 6146 | 3 | 11.059 | 1.7275 | 6.2 | 3.5 | 40.71 | 2588 | -12.8 | 72.4
48 | 45.6 | 672.9 | -12.8 | 750 | 2 | 0 | 3 | 1078 | 0 | 57 | 138.91 | 139 | 82 | 539 | 1.1 | 0.104 | 0 | 0 | 0 | 0 | 0 | 0 | 0 | 8 | 15.999 | 16 | 8 | 1314 | 3.5 | 0.074 | 2 | 57 | 138.91 | 139 | 82 | 325.808 | 2 | 3 | 1.1 | 2.2 | 0.7333333 | 3 | 57 | 2 | 6 | 27.5 | 0.2 | 3 | 5.5 | 11 | 0.99 | 11.99 | -4.9 | 1.47 | -3.43 | -0.686 | 143.7601 | 0.470596 | 22.39 | 195 | 1.1 | 13 | 1193 | 48 | 6146 | 3 | 11.059 | 1.7275 | 6.2 | 3.5 | 40.71 | 2588 | -12.8 | 65
49 | 45.6 | 672.9 | -12.8 | 1000 | 2 | 0 | 3 | 1078 | 0 | 57 | 138.91 | 139 | 82 | 539 | 1.1 | 0.104 | 0 | 0 | 0 | 0 | 0 | 0 | 0 | 8 | 15.999 | 16 | 8 | 1314 | 3.5 | 0.074 | 2 | 57 | 138.91 | 139 | 82 | 325.808 | 2 | 3 | 1.1 | 2.2 | 0.7333333 | 3 | 57 | 2 | 6 | 27.5 | 0.2 | 3 | 5.5 | 11 | 0.99 | 11.99 | -4.9 | 1.47 | -3.43 | -0.686 | 143.7601 | 0.470596 | 22.39 | 195 | 1.1 | 13 | 1193 | 48 | 6146 | 3 | 11.059 | 1.7275 | 6.2 | 3.5 | 40.71 | 2588 | -12.8 | 65
50 | 45.6 | 672.9 | -12.8 | 1500 | 2 | 0 | 3 | 1432 | 0 | 25 | 54.938 | 55 | 30 | 716 | 1.5 | 0.126 | 0 | 0 | 0 | 0 | 0 | 0 | 0 | 8 | 15.999 | 16 | 8 | 1314 | 3.5 | 0.074 | 2 | 25 | 54.938 | 55 | 30 | 157.873 | 2 | 3 | 1.55 | 3.1 | 1.033333 | 3 | 25 | 2 | 4 | 11.5 | 0.3333333 | 7 | 3.833333 | 7.666667 | 0.99 | 8.656667 | -3.233333 | 1.47 | -1.763333 | -0.3526667 | 74.93788 | 0.1243738 | 7.35 | 197 | 1.55 | 7.82 | 1519 | -50 | 5370 | 2 | 15.64 | 0.29282 | 12.05 | 4.1 | 220 | 1161 | -3 | 80.8
51 | 29.8 | 291.1 | -3 | 50 | 2 | 0 | 3 | 1432 | 0 | 25 | 54.938 | 55 | 30 | 716 | 1.5 | 0.126 | 0 | 0 | 0 | 0 | 0 | 0 | 0 | 8 | 15.999 | 16 | 8 | 1314 | 3.5 | 0.074 | 2 | 25 | 54.938 | 55 | 30 | 157.873 | 2 | 3 | 1.55 | 3.1 | 1.033333 | 3 | 25 | 2 | 4 | 11.5 | 0.3333333 | 7 | 3.833333 | 7.666667 | 0.99 | 8.656667 | -3.233333 | 1.47 | -1.763333 | -0.3526667 | 74.93788 | 0.1243738 | 7.35 | 197 | 1.55 | 7.82 | 1519 | -50 | 5370 | 2 | 15.64 | 0.29282 | 12.05 | 4.1 | 220 | 1161 | -3 | 9.1
52 | 29.8 | 291.1 | -3 | 100 | 2 | 0 | 3 | 1432 | 0 | 25 | 54.938 | 55 | 30 | 716 | 1.5 | 0.126 | 0 | 0 | 0 | 0 | 0 | 0 | 0 | 8 | 15.999 | 16 | 8 | 1314 | 3.5 | 0.074 | 2 | 25 | 54.938 | 55 | 30 | 157.873 | 2 | 3 | 1.55 | 3.1 | 1.033333 | 3 | 25 | 2 | 4 | 11.5 | 0.3333333 | 7 | 3.833333 | 7.666667 | 0.99 | 8.656667 | -3.233333 | 1.47 | -1.763333 | -0.3526667 | 74.93788 | 0.1243738 | 7.35 | 197 | 1.55 | 7.82 | 1519 | -50 | 5370 | 2 | 15.64 | 0.29282 | 12.05 | 4.1 | 220 | 1161 | -3 | 17.5
53 | 29.8 | 291.1 | -3 | 150 | 2 | 0 | 3 | 1432 | 0 | 25 | 54.938 | 55 | 30 | 716 | 1.5 | 0.126 | 0 | 0 | 0 | 0 | 0 | 0 | 0 | 8 | 15.999 | 16 | 8 | 1314 | 3.5 | 0.074 | 2 | 25 | 54.938 | 55 | 30 | 157.873 | 2 | 3 | 1.55 | 3.1 | 1.033333 | 3 | 25 | 2 | 4 | 11.5 | 0.3333333 | 7 | 3.833333 | 7.666667 | 0.99 | 8.656667 | -3.233333 | 1.47 | -1.763333 | -0.3526667 | 74.93788 | 0.1243738 | 7.35 | 197 | 1.55 | 7.82 | 1519 | -50 | 5370 | 2 | 15.64 | 0.29282 | 12.05 | 4.1 | 220 | 1161 | -3 | 29.6
54 | 29.8 | 291.1 | -3 | 200 | 2 | 0 | 3 | 1432 | 0 | 25 | 54.938 | 55 | 30 | 716 | 1.5 | 0.126 | 0 | 0 | 0 | 0 | 0 | 0 | 0 | 8 | 15.999 | 16 | 8 | 1314 | 3.5 | 0.074 | 2 | 25 | 54.938 | 55 | 30 | 157.873 | 2 | 3 | 1.55 | 3.1 | 1.033333 | 3 | 25 | 2 | 4 | 11.5 | 0.3333333 | 7 | 3.833333 | 7.666667 | 0.99 | 8.656667 | -3.233333 | 1.47 | -1.763333 | -0.3526667 | 74.93788 | 0.1243738 | 7.35 | 197 | 1.55 | 7.82 | 1519 | -50 | 5370 | 2 | 15.64 | 0.29282 | 12.05 | 4.1 | 220 | 1161 | -3 | 41.1
55 | 29.8 | 291.1 | -3 | 250 | 2 | 0 | 3 | 1432 | 0 | 25 | 54.938 | 55 | 30 | 716 | 1.5 | 0.126 | 0 | 0 | 0 | 0 | 0 | 0 | 0 | 8 | 15.999 | 16 | 8 | 1314 | 3.5 | 0.074 | 2 | 25 | 54.938 | 55 | 30 | 157.873 | 2 | 3 | 1.55 | 3.1 | 1.033333 | 3 | 25 | 2 | 4 | 11.5 | 0.3333333 | 7 | 3.833333 | 7.666667 | 0.99 | 8.656667 | -3.233333 | 1.47 | -1.763333 | -0.3526667 | 74.93788 | 0.1243738 | 7.35 | 197 | 1.55 | 7.82 | 1519 | -50 | 5370 | 2 | 15.64 | 0.29282 | 12.05 | 4.1 | 220 | 1161 | -3 | 44.5
56 | 29.8 | 291.1 | -3 | 500 | 2 | 0 | 3 | 1432 | 0 | 25 | 54.938 | 55 | 30 | 716 | 1.5 | 0.126 | 0 | 0 | 0 | 0 | 0 | 0 | 0 | 8 | 15.999 | 16 | 8 | 1314 | 3.5 | 0.074 | 2 | 25 | 54.938 | 55 | 30 | 157.873 | 2 | 3 | 1.55 | 3.1 | 1.033333 | 3 | 25 | 2 | 4 | 11.5 | 0.3333333 | 7 | 3.833333 | 7.666667 | 0.99 | 8.656667 | -3.233333 | 1.47 | -1.763333 | -0.3526667 | 74.93788 | 0.1243738 | 7.35 | 197 | 1.55 | 7.82 | 1519 | -50 | 5370 | 2 | 15.64 | 0.29282 | 12.05 | 4.1 | 220 | 1161 | -3 | 49.1
57 | 29.8 | 291.1 | -3 | 750 | 2 | 0 | 3 | 1432 | 0 | 25 | 54.938 | 55 | 30 | 716 | 1.5 | 0.126 | 0 | 0 | 0 | 0 | 0 | 0 | 0 | 8 | 15.999 | 16 | 8 | 1314 | 3.5 | 0.074 | 2 | 25 | 54.938 | 55 | 30 | 157.873 | 2 | 3 | 1.55 | 3.1 | 1.033333 | 3 | 25 | 2 | 4 | 11.5 | 0.3333333 | 7 | 3.833333 | 7.666667 | 0.99 | 8.656667 | -3.233333 | 1.47 | -1.763333 | -0.3526667 | 74.93788 | 0.1243738 | 7.35 | 197 | 1.55 | 7.82 | 1519 | -50 | 5370 | 2 | 15.64 | 0.29282 | 12.05 | 4.1 | 220 | 1161 | -3 | 60.9
58 | 29.8 | 291.1 | -3 | 1000 | 2 | 0 | 3 | 1432 | 0 | 25 | 54.938 | 55 | 30 | 716 | 1.5 | 0.126 | 0 | 0 | 0 | 0 | 0 | 0 | 0 | 8 | 15.999 | 16 | 8 | 1314 | 3.5 | 0.074 | 2 | 25 | 54.938 | 55 | 30 | 157.873 | 2 | 3 | 1.55 | 3.1 | 1.033333 | 3 | 25 | 2 | 4 | 11.5 | 0.3333333 | 7 | 3.833333 | 7.666667 | 0.99 | 8.656667 | -3.233333 | 1.47 | -1.763333 | -0.3526667 | 74.93788 | 0.1243738 | 7.35 | 197 | 1.55 | 7.82 | 1519 | -50 | 5370 | 2 | 15.64 | 0.29282 | 12.05 | 4.1 | 220 | 1161 | -3 | 69.6
59 | 29.8 | 291.1 | -3 | 1500 | 2 | 0 | 3 | 1432 | 0 | 25 | 54.938 | 55 | 30 | 716 | 1.5 | 0.126 | 0 | 0 | 0 | 0 | 0 | 0 | 0 | 8 | 15.999 | 16 | 8 | 1314 | 3.5 | 0.074 | 2 | 25 | 54.938 | 55 | 30 | 157.873 | 2 | 3 | 1.55 | 3.1 | 1.033333 | 3 | 25 | 2 | 4 | 11.5 | 0.3333333 | 7 | 3.833333 | 7.666667 | 0.99 | 8.656667 | -3.233333 | 1.47 | -1.763333 | -0.3526667 | 74.93788 | 0.1243738 | 7.35 | 197 | 1.55 | 7.82 | 1519 | -50 | 5370 | 2 | 15.64 | 0.29282 | 12.05 | 4.1 | 220 | 1161 | -3 | 77
60 | 20 | 223.5 | -12.1 | 50 | 1 | 0 | 1 | 735 | 0 | 28 | 58.6934 | 59 | 31 | 735 | 1.8 | 0.124 | 0 | 0 | 0 | 0 | 0 | 0 | 0 | 8 | 15.999 | 16 | 8 | 1314 | 3.5 | 0.074 | 1 | 28 | 58.6934 | 59 | 31 | 74.692 | 1 | 1 | 1.91 | 1.91 | 1.91 | 2 | 28 | 2 | 4 | 13 | 0.3333333 | 4 | 4.333333 | 4.333333 | 0.33 | 4.663333 | -3.733333 | 1.47 | -2.263333 | -1.131667 | 21.74668 | 1.280669 | 6.59 | 135 | 1.91 | 91 | 1728 | 112 | 8908 | 2 | 18.168 | 1.095 | 17.47 | 5.15 | 42 | 2228 | -12.1 | -1
61 | 20 | 223.5 | -12.1 | 100 | 1 | 0 | 1 | 735 | 0 | 28 | 58.6934 | 59 | 31 | 735 | 1.8 | 0.124 | 0 | 0 | 0 | 0 | 0 | 0 | 0 | 8 | 15.999 | 16 | 8 | 1314 | 3.5 | 0.074 | 1 | 28 | 58.6934 | 59 | 31 | 74.692 | 1 | 1 | 1.91 | 1.91 | 1.91 | 2 | 28 | 2 | 4 | 13 | 0.3333333 | 4 | 4.333333 | 4.333333 | 0.33 | 4.663333 | -3.733333 | 1.47 | -2.263333 | -1.131667 | 21.74668 | 1.280669 | 6.59 | 135 | 1.91 | 91 | 1728 | 112 | 8908 | 2 | 18.168 | 1.095 | 17.47 | 5.15 | 42 | 2228 | -12.1 | -1
62 | 20 | 223.5 | -12.1 | 250 | 1 | 0 | 1 | 735 | 0 | 28 | 58.6934 | 59 | 31 | 735 | 1.8 | 0.124 | 0 | 0 | 0 | 0 | 0 | 0 | 0 | 8 | 15.999 | 16 | 8 | 1314 | 3.5 | 0.074 | 1 | 28 | 58.6934 | 59 | 31 | 74.692 | 1 | 1 | 1.91 | 1.91 | 1.91 | 2 | 28 | 2 | 4 | 13 | 0.3333333 | 4 | 4.333333 | 4.333333 | 0.33 | 4.663333 | -3.733333 | 1.47 | -2.263333 | -1.131667 | 21.74668 | 1.280669 | 6.59 | 135 | 1.91 | 91 | 1728 | 112 | 8908 | 2 | 18.168 | 1.095 | 17.47 | 5.15 | 42 | 2228 | -12.1 | 46.3
63 | 20 | 223.5 | -12.1 | 500 | 1 | 0 | 1 | 735 | 0 | 28 | 58.6934 | 59 | 31 | 735 | 1.8 | 0.124 | 0 | 0 | 0 | 0 | 0 | 0 | 0 | 8 | 15.999 | 16 | 8 | 1314 | 3.5 | 0.074 | 1 | 28 | 58.6934 | 59 | 31 | 74.692 | 1 | 1 | 1.91 | 1.91 | 1.91 | 2 | 28 | 2 | 4 | 13 | 0.3333333 | 4 | 4.333333 | 4.333333 | 0.33 | 4.663333 | -3.733333 | 1.47 | -2.263333 | -1.131667 | 21.74668 | 1.280669 | 6.59 | 135 | 1.91 | 91 | 1728 | 112 | 8908 | 2 | 18.168 | 1.095 | 17.47 | 5.15 | 42 | 2228 | -12.1 | 81.4
64 | 20 | 223.5 | -12.1 | 750 | 1 | 0 | 1 | 735 | 0 | 28 | 58.6934 | 59 | 31 | 735 | 1.8 | 0.124 | 0 | 0 | 0 | 0 | 0 | 0 | 0 | 8 | 15.999 | 16 | 8 | 1314 | 3.5 | 0.074 | 1 | 28 | 58.6934 | 59 | 31 | 74.692 | 1 | 1 | 1.91 | 1.91 | 1.91 | 2 | 28 | 2 | 4 | 13 | 0.3333333 | 4 | 4.333333 | 4.333333 | 0.33 | 4.663333 | -3.733333 | 1.47 | -2.263333 | -1.131667 | 21.74668 | 1.280669 | 6.59 | 135 | 1.91 | 91 | 1728 | 112 | 8908 | 2 | 18.168 | 1.095 | 17.47 | 5.15 | 42 | 2228 | -12.1 | 83.9
65 | 20 | 223.5 | -12.1 | 1000 | 1 | 0 | 1 | 735 | 0 | 28 | 58.6934 | 59 | 31 | 735 | 1.8 | 0.124 | 0 | 0 | 0 | 0 | 0 | 0 | 0 | 8 | 15.999 | 16 | 8 | 1314 | 3.5 | 0.074 | 1 | 28 | 58.6934 | 59 | 31 | 74.692 | 1 | 1 | 1.91 | 1.91 | 1.91 | 2 | 28 | 2 | 4 | 13 | 0.3333333 | 4 | 4.333333 | 4.333333 | 0.33 | 4.663333 | -3.733333 | 1.47 | -2.263333 | -1.131667 | 21.74668 | 1.280669 | 6.59 | 135 | 1.91 | 91 | 1728 | 112 | 8908 | 2 | 18.168 | 1.095 | 17.47 | 5.15 | 42 | 2228 | -12.1 | 84.8
66 | 20 | 223.5 | -12.1 | 1500 | 1 | 0 | 1 | 735 | 0 | 28 | 58.6934 | 59 | 31 | 735 | 1.8 | 0.124 | 0 | 0 | 0 | 0 | 0 | 0 | 0 | 8 | 15.999 | 16 | 8 | 1314 | 3.5 | 0.074 | 1 | 28 | 58.6934 | 59 | 31 | 74.692 | 1 | 1 | 1.91 | 1.91 | 1.91 | 2 | 28 | 2 | 4 | 13 | 0.3333333 | 4 | 4.333333 | 4.333333 | 0.33 | 4.663333 | -3.733333 | 1.47 | -2.263333 | -1.131667 | 21.74668 | 1.280669 | 6.59 | 135 | 1.91 | 91 | 1728 | 112 | 8908 | 2 | 18.168 | 1.095 | 17.47 | 5.15 | 42 | 2228 | -12.1 | 86.4
67 | 150 | 640.3 | -13.3 | 50 | 0 | 2 | 3 | 0 | 1668 | 0 | 0 | 0 | 0 | 0 | 0 | 0 | 51 | 121.76 | 122 | 71 | 834 | 1.9 | 0.159 | 8 | 15.999 | 16 | 8 | 1314 | 3.5 | 0.074 | 2 | 51 | 121.76 | 122 | 71 | 291.517 | 2 | 3 | 2.05 | 4.1 | 1.366667 | 3 | 51 | 5 | 5 | 9.2 | 0.25 | 5 | 2.3 | 4.6 | 0.99 | 5.59 | -0.8 | 1.47 | 0.67 | 0.134 | 31.2481 | 0.017956 | 18.19 | 145 | 2.05 | 24 | 903.78 | 103.2 | 6697 | 3 | 16.53 | 1.5142 | 19.87 | 4.55 | 57 | 929.2 | -13.3 | 6.9
68 | 150 | 640.3 | -13.3 | 100 | 0 | 2 | 3 | 0 | 1668 | 0 | 0 | 0 | 0 | 0 | 0 | 0 | 51 | 121.76 | 122 | 71 | 834 | 1.9 | 0.159 | 8 | 15.999 | 16 | 8 | 1314 | 3.5 | 0.074 | 2 | 51 | 121.76 | 122 | 71 | 291.517 | 2 | 3 | 2.05 | 4.1 | 1.366667 | 3 | 51 | 5 | 5 | 9.2 | 0.25 | 5 | 2.3 | 4.6 | 0.99 | 5.59 | -0.8 | 1.47 | 0.67 | 0.134 | 31.2481 | 0.017956 | 18.19 | 145 | 2.05 | 24 | 903.78 | 103.2 | 6697 | 3 | 16.53 | 1.5142 | 19.87 | 4.55 | 57 | 929.2 | -13.3 | 11.6
69 | 150 | 640.3 | -13.3 | 150 | 0 | 2 | 3 | 0 | 1668 | 0 | 0 | 0 | 0 | 0 | 0 | 0 | 51 | 121.76 | 122 | 71 | 834 | 1.9 | 0.159 | 8 | 15.999 | 16 | 8 | 1314 | 3.5 | 0.074 | 2 | 51 | 121.76 | 122 | 71 | 291.517 | 2 | 3 | 2.05 | 4.1 | 1.366667 | 3 | 51 | 5 | 5 | 9.2 | 0.25 | 5 | 2.3 | 4.6 | 0.99 | 5.59 | -0.8 | 1.47 | 0.67 | 0.134 | 31.2481 | 0.017956 | 18.19 | 145 | 2.05 | 24 | 903.78 | 103.2 | 6697 | 3 | 16.53 | 1.5142 | 19.87 | 4.55 | 57 | 929.2 | -13.3 | 15.3
70 | 150 | 640.3 | -13.3 | 200 | 0 | 2 | 3 | 0 | 1668 | 0 | 0 | 0 | 0 | 0 | 0 | 0 | 51 | 121.76 | 122 | 71 | 834 | 1.9 | 0.159 | 8 | 15.999 | 16 | 8 | 1314 | 3.5 | 0.074 | 2 | 51 | 121.76 | 122 | 71 | 291.517 | 2 | 3 | 2.05 | 4.1 | 1.366667 | 3 | 51 | 5 | 5 | 9.2 | 0.25 | 5 | 2.3 | 4.6 | 0.99 | 5.59 | -0.8 | 1.47 | 0.67 | 0.134 | 31.2481 | 0.017956 | 18.19 | 145 | 2.05 | 24 | 903.78 | 103.2 | 6697 | 3 | 16.53 | 1.5142 | 19.87 | 4.55 | 57 | 929.2 | -13.3 | 23.1
71 | 150 | 640.3 | -13.3 | 250 | 0 | 2 | 3 | 0 | 1668 | 0 | 0 | 0 | 0 | 0 | 0 | 0 | 51 | 121.76 | 122 | 71 | 834 | 1.9 | 0.159 | 8 | 15.999 | 16 | 8 | 1314 | 3.5 | 0.074 | 2 | 51 | 121.76 | 122 | 71 | 291.517 | 2 | 3 | 2.05 | 4.1 | 1.366667 | 3 | 51 | 5 | 5 | 9.2 | 0.25 | 5 | 2.3 | 4.6 | 0.99 | 5.59 | -0.8 | 1.47 | 0.67 | 0.134 | 31.2481 | 0.017956 | 18.19 | 145 | 2.05 | 24 | 903.78 | 103.2 | 6697 | 3 | 16.53 | 1.5142 | 19.87 | 4.55 | 57 | 929.2 | -13.3 | 26.2
72 | 150 | 640.3 | -13.3 | 500 | 0 | 2 | 3 | 0 | 1668 | 0 | 0 | 0 | 0 | 0 | 0 | 0 | 51 | 121.76 | 122 | 71 | 834 | 1.9 | 0.159 | 8 | 15.999 | 16 | 8 | 1314 | 3.5 | 0.074 | 2 | 51 | 121.76 | 122 | 71 | 291.517 | 2 | 3 | 2.05 | 4.1 | 1.366667 | 3 | 51 | 5 | 5 | 9.2 | 0.25 | 5 | 2.3 | 4.6 | 0.99 | 5.59 | -0.8 | 1.47 | 0.67 | 0.134 | 31.2481 | 0.017956 | 18.19 | 145 | 2.05 | 24 | 903.78 | 103.2 | 6697 | 3 | 16.53 | 1.5142 | 19.87 | 4.55 | 57 | 929.2 | -13.3 | 32.1
73 | 150 | 640.3 | -13.3 | 750 | 0 | 2 | 3 | 0 | 1668 | 0 | 0 | 0 | 0 | 0 | 0 | 0 | 51 | 121.76 | 122 | 71 | 834 | 1.9 | 0.159 | 8 | 15.999 | 16 | 8 | 1314 | 3.5 | 0.074 | 2 | 51 | 121.76 | 122 | 71 | 291.517 | 2 | 3 | 2.05 | 4.1 | 1.366667 | 3 | 51 | 5 | 5 | 9.2 | 0.25 | 5 | 2.3 | 4.6 | 0.99 | 5.59 | -0.8 | 1.47 | 0.67 | 0.134 | 31.2481 | 0.017956 | 18.19 | 145 | 2.05 | 24 | 903.78 | 103.2 | 6697 | 3 | 16.53 | 1.5142 | 19.87 | 4.55 | 57 | 929.2 | -13.3 | 34.6
74 | 150 | 640.3 | -13.3 | 1000 | 0 | 2 | 3 | 0 | 1668 | 0 | 0 | 0 | 0 | 0 | 0 | 0 | 51 | 121.76 | 122 | 71 | 834 | 1.9 | 0.159 | 8 | 15.999 | 16 | 8 | 1314 | 3.5 | 0.074 | 2 | 51 | 121.76 | 122 | 71 | 291.517 | 2 | 3 | 2.05 | 4.1 | 1.366667 | 3 | 51 | 5 | 5 | 9.2 | 0.25 | 5 | 2.3 | 4.6 | 0.99 | 5.59 | -0.8 | 1.47 | 0.67 | 0.134 | 31.2481 | 0.017956 | 18.19 | 145 | 2.05 | 24 | 903.78 | 103.2 | 6697 | 3 | 16.53 | 1.5142 | 19.87 | 4.55 | 57 | 929.2 | -13.3 | 42.3
75 | 150 | 640.3 | -13.3 | 1500 | 0 | 2 | 3 | 0 | 1668 | 0 | 0 | 0 | 0 | 0 | 0 | 0 | 51 | 121.76 | 122 | 71 | 834 | 1.9 | 0.159 | 8 | 15.999 | 16 | 8 | 1314 | 3.5 | 0.074 | 2 | 51 | 121.76 | 122 | 71 | 291.517 | 2 | 3 | 2.05 | 4.1 | 1.366667 | 3 | 51 | 5 | 5 | 9.2 | 0.25 | 5 | 2.3 | 4.6 | 0.99 | 5.59 | -0.8 | 1.47 | 0.67 | 0.134 | 31.2481 | 0.017956 | 18.19 | 145 | 2.05 | 24 | 903.78 | 103.2 | 6697 | 3 | 16.53 | 1.5142 | 19.87 | 4.55 | 57 | 929.2 | -13.3 | 53.5
76 | 46.1 | 264.9 | -10.5 | 50 | 1 | 0 | 2 | 708.4 | 0 | 50 | 118.71 | 119 | 69 | 708.4 | 1.8 | 0.162 | 0 | 0 | 0 | 0 | 0 | 0 | 0 | 8 | 15.999 | 16 | 8 | 1314 | 3.5 | 0.074 | 1 | 50 | 118.71 | 119 | 69 | 150.708 | 1 | 2 | 1.96 | 1.96 | 0.98 | 4 | 50 | 4 | 5 | 11.5 | 0.25 | 4 | 2.875 | 2.875 | 0.66 | 3.535 | -1.675 | 1.47 | -0.205 | -0.06833333 | 12.496225 | 0.004669444 | 16.29 | 145 | 1.96 | 66.6 | 505.08 | 107.3 | 7310 | 4 | 14.632 | 1.1071 | 7.029 | 4.42 | 83.5 | 1903 | -10.5 | 8.2
77 | 46.1 | 264.9 | -10.5 | 100 | 1 | 0 | 2 | 708.4 | 0 | 50 | 118.71 | 119 | 69 | 708.4 | 1.8 | 0.162 | 0 | 0 | 0 | 0 | 0 | 0 | 0 | 8 | 15.999 | 16 | 8 | 1314 | 3.5 | 0.074 | 1 | 50 | 118.71 | 119 | 69 | 150.708 | 1 | 2 | 1.96 | 1.96 | 0.98 | 4 | 50 | 4 | 5 | 11.5 | 0.25 | 4 | 2.875 | 2.875 | 0.66 | 3.535 | -1.675 | 1.47 | -0.205 | -0.06833333 | 12.496225 | 0.004669444 | 16.29 | 145 | 1.96 | 66.6 | 505.08 | 107.3 | 7310 | 4 | 14.632 | 1.1071 | 7.029 | 4.42 | 83.5 | 1903 | -10.5 | 13.2
78 | 46.1 | 264.9 | -10.5 | 250 | 1 | 0 | 2 | 708.4 | 0 | 50 | 118.71 | 119 | 69 | 708.4 | 1.8 | 0.162 | 0 | 0 | 0 | 0 | 0 | 0 | 0 | 8 | 15.999 | 16 | 8 | 1314 | 3.5 | 0.074 | 1 | 50 | 118.71 | 119 | 69 | 150.708 | 1 | 2 | 1.96 | 1.96 | 0.98 | 4 | 50 | 4 | 5 | 11.5 | 0.25 | 4 | 2.875 | 2.875 | 0.66 | 3.535 | -1.675 | 1.47 | -0.205 | -0.06833333 | 12.496225 | 0.004669444 | 16.29 | 145 | 1.96 | 66.6 | 505.08 | 107.3 | 7310 | 4 | 14.632 | 1.1071 | 7.029 | 4.42 | 83.5 | 1903 | -10.5 | 50.1
79 | 46.1 | 264.9 | -10.5 | 500 | 1 | 0 | 2 | 708.4 | 0 | 50 | 118.71 | 119 | 69 | 708.4 | 1.8 | 0.162 | 0 | 0 | 0 | 0 | 0 | 0 | 0 | 8 | 15.999 | 16 | 8 | 1314 | 3.5 | 0.074 | 1 | 50 | 118.71 | 119 | 69 | 150.708 | 1 | 2 | 1.96 | 1.96 | 0.98 | 4 | 50 | 4 | 5 | 11.5 | 0.25 | 4 | 2.875 | 2.875 | 0.66 | 3.535 | -1.675 | 1.47 | -0.205 | -0.06833333 | 12.496225 | 0.004669444 | 16.29 | 145 | 1.96 | 66.6 | 505.08 | 107.3 | 7310 | 4 | 14.632 | 1.1071 | 7.029 | 4.42 | 83.5 | 1903 | -10.5 | 56
80 | 46.1 | 264.9 | -10.5 | 750 | 1 | 0 | 2 | 708.4 | 0 | 50 | 118.71 | 119 | 69 | 708.4 | 1.8 | 0.162 | 0 | 0 | 0 | 0 | 0 | 0 | 0 | 8 | 15.999 | 16 | 8 | 1314 | 3.5 | 0.074 | 1 | 50 | 118.71 | 119 | 69 | 150.708 | 1 | 2 | 1.96 | 1.96 | 0.98 | 4 | 50 | 4 | 5 | 11.5 | 0.25 | 4 | 2.875 | 2.875 | 0.66 | 3.535 | -1.675 | 1.47 | -0.205 | -0.06833333 | 12.496225 | 0.004669444 | 16.29 | 145 | 1.96 | 66.6 | 505.08 | 107.3 | 7310 | 4 | 14.632 | 1.1071 | 7.029 | 4.42 | 83.5 | 1903 | -10.5 | 65.6
81 | 46.1 | 264.9 | -10.5 | 1000 | 1 | 0 | 2 | 708.4 | 0 | 50 | 118.71 | 119 | 69 | 708.4 | 1.8 | 0.162 | 0 | 0 | 0 | 0 | 0 | 0 | 0 | 8 | 15.999 | 16 | 8 | 1314 | 3.5 | 0.074 | 1 | 50 | 118.71 | 119 | 69 | 150.708 | 1 | 2 | 1.96 | 1.96 | 0.98 | 4 | 50 | 4 | 5 | 11.5 | 0.25 | 4 | 2.875 | 2.875 | 0.66 | 3.535 | -1.675 | 1.47 | -0.205 | -0.06833333 | 12.496225 | 0.004669444 | 16.29 | 145 | 1.96 | 66.6 | 505.08 | 107.3 | 7310 | 4 | 14.632 | 1.1071 | 7.029 | 4.42 | 83.5 | 1903 | -10.5 | 70.8
82 | 46.1 | 264.9 | -10.5 | 1500 | 1 | 0 | 2 | 708.4 | 0 | 50 | 118.71 | 119 | 69 | 708.4 | 1.8 | 0.162 | 0 | 0 | 0 | 0 | 0 | 0 | 0 | 8 | 15.999 | 16 | 8 | 1314 | 3.5 | 0.074 | 1 | 50 | 118.71 | 119 | 69 | 150.708 | 1 | 2 | 1.96 | 1.96 | 0.98 | 4 | 50 | 4 | 5 | 11.5 | 0.25 | 4 | 2.875 | 2.875 | 0.66 | 3.535 | -1.675 | 1.47 | -0.205 | -0.06833333 | 12.496225 | 0.004669444 | 16.29 | 145 | 1.96 | 66.6 | 505.08 | 107.3 | 7310 | 4 | 14.632 | 1.1071 | 7.029 | 4.42 | 83.5 | 1903 | -10.5 | 82
83 | 42.3 | 1307 | -9.6 | 50 | 1 | 0 | 2 | 658 | 0 | 22 | 47.867 | 48 | 26 | 658 | 1.5 | 0.147 | 0 | 0 | 0 | 0 | 0 | 0 | 0 | 8 | 15.999 | 16 | 8 | 1314 | 3.5 | 0.074 | 1 | 22 | 47.867 | 48 | 26 | 79.865 | 1 | 2 | 1.54 | 1.54 | 0.77 | 4 | 22 | 2 | 4 | 10 | 0.3333333 | 4 | 3.333333 | 3.333333 | 0.66 | 3.993333 | -2.733333 | 1.47 | -1.263333 | -0.4211111 | 15.94671 | 0.1773346 | 10.64 | 140 | 1.54 | 21.9 | 1941 | 7.6 | 4507 | 4 | 13.58 | 0.4468 | 15.45 | 4.33 | 95.2 | 2116 | -9.6 | 20.3
84 | 42.3 | 1307 | -9.6 | 100 | 1 | 0 | 2 | 658 | 0 | 22 | 47.867 | 48 | 26 | 658 | 1.5 | 0.147 | 0 | 0 | 0 | 0 | 0 | 0 | 0 | 8 | 15.999 | 16 | 8 | 1314 | 3.5 | 0.074 | 1 | 22 | 47.867 | 48 | 26 | 79.865 | 1 | 2 | 1.54 | 1.54 | 0.77 | 4 | 22 | 2 | 4 | 10 | 0.3333333 | 4 | 3.333333 | 3.333333 | 0.66 | 3.993333 | -2.733333 | 1.47 | -1.263333 | -0.4211111 | 15.94671 | 0.1773346 | 10.64 | 140 | 1.54 | 21.9 | 1941 | 7.6 | 4507 | 4 | 13.58 | 0.4468 | 15.45 | 4.33 | 95.2 | 2116 | -9.6 | 17.5
85 | 42.3 | 1307 | -9.6 | 250 | 1 | 0 | 2 | 658 | 0 | 22 | 47.867 | 48 | 26 | 658 | 1.5 | 0.147 | 0 | 0 | 0 | 0 | 0 | 0 | 0 | 8 | 15.999 | 16 | 8 | 1314 | 3.5 | 0.074 | 1 | 22 | 47.867 | 48 | 26 | 79.865 | 1 | 2 | 1.54 | 1.54 | 0.77 | 4 | 22 | 2 | 4 | 10 | 0.3333333 | 4 | 3.333333 | 3.333333 | 0.66 | 3.993333 | -2.733333 | 1.47 | -1.263333 | -0.4211111 | 15.94671 | 0.1773346 | 10.64 | 140 | 1.54 | 21.9 | 1941 | 7.6 | 4507 | 4 | 13.58 | 0.4468 | 15.45 | 4.33 | 95.2 | 2116 | -9.6 | 33.9
86 | 42.3 | 1307 | -9.6 | 500 | 1 | 0 | 2 | 658 | 0 | 22 | 47.867 | 48 | 26 | 658 | 1.5 | 0.147 | 0 | 0 | 0 | 0 | 0 | 0 | 0 | 8 | 15.999 | 16 | 8 | 1314 | 3.5 | 0.074 | 1 | 22 | 47.867 | 48 | 26 | 79.865 | 1 | 2 | 1.54 | 1.54 | 0.77 | 4 | 22 | 2 | 4 | 10 | 0.3333333 | 4 | 3.333333 | 3.333333 | 0.66 | 3.993333 | -2.733333 | 1.47 | -1.263333 | -0.4211111 | 15.94671 | 0.1773346 | 10.64 | 140 | 1.54 | 21.9 | 1941 | 7.6 | 4507 | 4 | 13.58 | 0.4468 | 15.45 | 4.33 | 95.2 | 2116 | -9.6 | 34.2
87 | 42.3 | 1307 | -9.6 | 750 | 1 | 0 | 2 | 658 | 0 | 22 | 47.867 | 48 | 26 | 658 | 1.5 | 0.147 | 0 | 0 | 0 | 0 | 0 | 0 | 0 | 8 | 15.999 | 16 | 8 | 1314 | 3.5 | 0.074 | 1 | 22 | 47.867 | 48 | 26 | 79.865 | 1 | 2 | 1.54 | 1.54 | 0.77 | 4 | 22 | 2 | 4 | 10 | 0.3333333 | 4 | 3.333333 | 3.333333 | 0.66 | 3.993333 | -2.733333 | 1.47 | -1.263333 | -0.4211111 | 15.94671 | 0.1773346 | 10.64 | 140 | 1.54 | 21.9 | 1941 | 7.6 | 4507 | 4 | 13.58 | 0.4468 | 15.45 | 4.33 | 95.2 | 2116 | -9.6 | 38.6
88 | 42.3 | 1307 | -9.6 | 1000 | 1 | 0 | 2 | 658 | 0 | 22 | 47.867 | 48 | 26 | 658 | 1.5 | 0.147 | 0 | 0 | 0 | 0 | 0 | 0 | 0 | 8 | 15.999 | 16 | 8 | 1314 | 3.5 | 0.074 | 1 | 22 | 47.867 | 48 | 26 | 79.865 | 1 | 2 | 1.54 | 1.54 | 0.77 | 4 | 22 | 2 | 4 | 10 | 0.3333333 | 4 | 3.333333 | 3.333333 | 0.66 | 3.993333 | -2.733333 | 1.47 | -1.263333 | -0.4211111 | 15.94671 | 0.1773346 | 10.64 | 140 | 1.54 | 21.9 | 1941 | 7.6 | 4507 | 4 | 13.58 | 0.4468 | 15.45 | 4.33 | 95.2 | 2116 | -9.6 | 39.2
89 | 42.3 | 1307 | -9.6 | 1500 | 1 | 0 | 2 | 658 | 0 | 22 | 47.867 | 48 | 26 | 658 | 1.5 | 0.147 | 0 | 0 | 0 | 0 | 0 | 0 | 0 | 8 | 15.999 | 16 | 8 | 1314 | 3.5 | 0.074 | 1 | 22 | 47.867 | 48 | 26 | 79.865 | 1 | 2 | 1.54 | 1.54 | 0.77 | 4 | 22 | 2 | 4 | 10 | 0.3333333 | 4 | 3.333333 | 3.333333 | 0.66 | 3.993333 | -2.733333 | 1.47 | -1.263333 | -0.4211111 | 15.94671 | 0.1773346 | 10.64 | 140 | 1.54 | 21.9 | 1941 | 7.6 | 4507 | 4 | 13.58 | 0.4468 | 15.45 | 4.33 | 95.2 | 2116 | -9.6 | 59.7
90 | 50 | 179.6 | -9.1 | 50 | 1 | 0 | 3 | 768.6 | 0 | 74 | 183.84 | 184 | 110 | 768.6 | 1.7 | 0.137 | 0 | 0 | 0 | 0 | 0 | 0 | 0 | 8 | 15.999 | 16 | 8 | 1314 | 3.5 | 0.074 | 1 | 74 | 183.84 | 184 | 110 | 231.84 | 1 | 3 | 2.36 | 2.36 | 0.7866667 | 6 | 74 | 2 | 6 | 36 | 0.2 | 6 | 7.2 | 7.2 | 0.99 | 8.19 | -6.6 | 1.47 | -5.13 | -1.2825 | 67.0761 | 1.64480625 | 9.43 | 210 | 2.36 | 173 | 3695 | 78.76 | 7160 | 3 | 0 | 1.1432 | 35.4 | 4.55 | 140 | 1746 | -9.1 | -6
91 | 50 | 179.6 | -9.1 | 100 | 1 | 0 | 3 | 768.6 | 0 | 74 | 183.84 | 184 | 110 | 768.6 | 1.7 | 0.137 | 0 | 0 | 0 | 0 | 0 | 0 | 0 | 8 | 15.999 | 16 | 8 | 1314 | 3.5 | 0.074 | 1 | 74 | 183.84 | 184 | 110 | 231.84 | 1 | 3 | 2.36 | 2.36 | 0.7866667 | 6 | 74 | 2 | 6 | 36 | 0.2 | 6 | 7.2 | 7.2 | 0.99 | 8.19 | -6.6 | 1.47 | -5.13 | -1.2825 | 67.0761 | 1.64480625 | 9.43 | 210 | 2.36 | 173 | 3695 | 78.76 | 7160 | 3 | 0 | 1.1432 | 35.4 | 4.55 | 140 | 1746 | -9.1 | -4
92 | 50 | 179.6 | -9.1 | 250 | 1 | 0 | 3 | 768.6 | 0 | 74 | 183.84 | 184 | 110 | 768.6 | 1.7 | 0.137 | 0 | 0 | 0 | 0 | 0 | 0 | 0 | 8 | 15.999 | 16 | 8 | 1314 | 3.5 | 0.074 | 1 | 74 | 183.84 | 184 | 110 | 231.84 | 1 | 3 | 2.36 | 2.36 | 0.7866667 | 6 | 74 | 2 | 6 | 36 | 0.2 | 6 | 7.2 | 7.2 | 0.99 | 8.19 | -6.6 | 1.47 | -5.13 | -1.2825 | 67.0761 | 1.64480625 | 9.43 | 210 | 2.36 | 173 | 3695 | 78.76 | 7160 | 3 | 0 | 1.1432 | 35.4 | 4.55 | 140 | 1746 | -9.1 | 33.9
93 | 50 | 179.6 | -9.1 | 500 | 1 | 0 | 3 | 768.6 | 0 | 74 | 183.84 | 184 | 110 | 768.6 | 1.7 | 0.137 | 0 | 0 | 0 | 0 | 0 | 0 | 0 | 8 | 15.999 | 16 | 8 | 1314 | 3.5 | 0.074 | 1 | 74 | 183.84 | 184 | 110 | 231.84 | 1 | 3 | 2.36 | 2.36 | 0.7866667 | 6 | 74 | 2 | 6 | 36 | 0.2 | 6 | 7.2 | 7.2 | 0.99 | 8.19 | -6.6 | 1.47 | -5.13 | -1.2825 | 67.0761 | 1.64480625 | 9.43 | 210 | 2.36 | 173 | 3695 | 78.76 | 7160 | 3 | 0 | 1.1432 | 35.4 | 4.55 | 140 | 1746 | -9.1 | 47.9
94 | 50 | 179.6 | -9.1 | 750 | 1 | 0 | 3 | 768.6 | 0 | 74 | 183.84 | 184 | 110 | 768.6 | 1.7 | 0.137 | 0 | 0 | 0 | 0 | 0 | 0 | 0 | 8 | 15.999 | 16 | 8 | 1314 | 3.5 | 0.074 | 1 | 74 | 183.84 | 184 | 110 | 231.84 | 1 | 3 | 2.36 | 2.36 | 0.7866667 | 6 | 74 | 2 | 6 | 36 | 0.2 | 6 | 7.2 | 7.2 | 0.99 | 8.19 | -6.6 | 1.47 | -5.13 | -1.2825 | 67.0761 | 1.64480625 | 9.43 | 210 | 2.36 | 173 | 3695 | 78.76 | 7160 | 3 | 0 | 1.1432 | 35.4 | 4.55 | 140 | 1746 | -9.1 | 48.5
95 | 50 | 179.6 | -9.1 | 1000 | 1 | 0 | 3 | 768.6 | 0 | 74 | 183.84 | 184 | 110 | 768.6 | 1.7 | 0.137 | 0 | 0 | 0 | 0 | 0 | 0 | 0 | 8 | 15.999 | 16 | 8 | 1314 | 3.5 | 0.074 | 1 | 74 | 183.84 | 184 | 110 | 231.84 | 1 | 3 | 2.36 | 2.36 | 0.7866667 | 6 | 74 | 2 | 6 | 36 | 0.2 | 6 | 7.2 | 7.2 | 0.99 | 8.19 | -6.6 | 1.47 | -5.13 | -1.2825 | 67.0761 | 1.64480625 | 9.43 | 210 | 2.36 | 173 | 3695 | 78.76 | 7160 | 3 | 0 | 1.1432 | 35.4 | 4.55 | 140 | 1746 | -9.1 | 50.7
96 | 50 | 179.6 | -9.1 | 1500 | 1 | 0 | 3 | 768.6 | 0 | 74 | 183.84 | 184 | 110 | 768.6 | 1.7 | 0.137 | 0 | 0 | 0 | 0 | 0 | 0 | 0 | 8 | 15.999 | 16 | 8 | 1314 | 3.5 | 0.074 | 1 | 74 | 183.84 | 184 | 110 | 231.84 | 1 | 3 | 2.36 | 2.36 | 0.7866667 | 6 | 74 | 2 | 6 | 36 | 0.2 | 6 | 7.2 | 7.2 | 0.99 | 8.19 | -6.6 | 1.47 | -5.13 | -1.2825 | 67.0761 | 1.64480625 | 9.43 | 210 | 2.36 | 173 | 3695 | 78.76 | 7160 | 3 | 0 | 1.1432 | 35.4 | 4.55 | 140 | 1746 | -9.1 | 61.5
97 | 38 | 1222.9 | -10.7 | 50 | 2 | 0 | 3 | 1252 | 0 | 39 | 88.9058 | 89 | 50 | 626 | 1.2 | 0.106 | 0 | 0 | 0 | 0 | 0 | 0 | 0 | 8 | 15.999 | 16 | 8 | 1314 | 3.5 | 0.074 | 2 | 39 | 88.9058 | 89 | 50 | 225.809 | 2 | 3 | 1.22 | 2.44 | 0.8133333 | 3 | 39 | 2 | 5 | 18.5 | 0.25 | 3 | 4.625 | 9.25 | 0.99 | 10.24 | -4.025 | 1.47 | -2.555 | -0.511 | 104.8576 | 0.261121 | 19.88 | 180 | 1.22 | 17.2 | 1799 | 29.6 | 4472 | 3 | 12.24 | 1.1057 | 11.4 | 3.1 | 48 | 2698 | -10.7 | -1
98 | 38 | 1222.9 | -10.7 | 100 | 2 | 0 | 3 | 1252 | 0 | 39 | 88.9058 | 89 | 50 | 626 | 1.2 | 0.106 | 0 | 0 | 0 | 0 | 0 | 0 | 0 | 8 | 15.999 | 16 | 8 | 1314 | 3.5 | 0.074 | 2 | 39 | 88.9058 | 89 | 50 | 225.809 | 2 | 3 | 1.22 | 2.44 | 0.8133333 | 3 | 39 | 2 | 5 | 18.5 | 0.25 | 3 | 4.625 | 9.25 | 0.99 | 10.24 | -4.025 | 1.47 | -2.555 | -0.511 | 104.8576 | 0.261121 | 19.88 | 180 | 1.22 | 17.2 | 1799 | 29.6 | 4472 | 3 | 12.24 | 1.1057 | 11.4 | 3.1 | 48 | 2698 | -10.7 | 3.5
99 | 38 | 1222.9 | -10.7 | 250 | 2 | 0 | 3 | 1252 | 0 | 39 | 88.9058 | 89 | 50 | 626 | 1.2 | 0.106 | 0 | 0 | 0 | 0 | 0 | 0 | 0 | 8 | 15.999 | 16 | 8 | 1314 | 3.5 | 0.074 | 2 | 39 | 88.9058 | 89 | 50 | 225.809 | 2 | 3 | 1.22 | 2.44 | 0.8133333 | 3 | 39 | 2 | 5 | 18.5 | 0.25 | 3 | 4.625 | 9.25 | 0.99 | 10.24 | -4.025 | 1.47 | -2.555 | -0.511 | 104.8576 | 0.261121 | 19.88 | 180 | 1.22 | 17.2 | 1799 | 29.6 | 4472 | 3 | 12.24 | 1.1057 | 11.4 | 3.1 | 48 | 2698 | -10.7 | 31.8
100 | 38 | 1222.9 | -10.7 | 500 | 2 | 0 | 3 | 1252 | 0 | 39 | 88.9058 | 89 | 50 | 626 | 1.2 | 0.106 | 0 | 0 | 0 | 0 | 0 | 0 | 0 | 8 | 15.999 | 16 | 8 | 1314 | 3.5 | 0.074 | 2 | 39 | 88.9058 | 89 | 50 | 225.809 | 2 | 3 | 1.22 | 2.44 | 0.8133333 | 3 | 39 | 2 | 5 | 18.5 | 0.25 | 3 | 4.625 | 9.25 | 0.99 | 10.24 | -4.025 | 1.47 | -2.555 | -0.511 | 104.8576 | 0.261121 | 19.88 | 180 | 1.22 | 17.2 | 1799 | 29.6 | 4472 | 3 | 12.24 | 1.1057 | 11.4 | 3.1 | 48 | 2698 | -10.7 | 37.7
101 | 38 | 1222.9 | -10.7 | 750 | 2 | 0 | 3 | 1252 | 0 | 39 | 88.9058 | 89 | 50 | 626 | 1.2 | 0.106 | 0 | 0 | 0 | 0 | 0 | 0 | 0 | 8 | 15.999 | 16 | 8 | 1314 | 3.5 | 0.074 | 2 | 39 | 88.9058 | 89 | 50 | 225.809 | 2 | 3 | 1.22 | 2.44 | 0.8133333 | 3 | 39 | 2 | 5 | 18.5 | 0.25 | 3 | 4.625 | 9.25 | 0.99 | 10.24 | -4.025 | 1.47 | -2.555 | -0.511 | 104.8576 | 0.261121 | 19.88 | 180 | 1.22 | 17.2 | 1799 | 29.6 | 4472 | 3 | 12.24 | 1.1057 | 11.4 | 3.1 | 48 | 2698 | -10.7 | 42
102 | 38 | 1222.9 | -10.7 | 1000 | 2 | 0 | 3 | 1252 | 0 | 39 | 88.9058 | 89 | 50 | 626 | 1.2 | 0.106 | 0 | 0 | 0 | 0 | 0 | 0 | 0 | 8 | 15.999 | 16 | 8 | 1314 | 3.5 | 0.074 | 2 | 39 | 88.9058 | 89 | 50 | 225.809 | 2 | 3 | 1.22 | 2.44 | 0.8133333 | 3 | 39 | 2 | 5 | 18.5 | 0.25 | 3 | 4.625 | 9.25 | 0.99 | 10.24 | -4.025 | 1.47 | -2.555 | -0.511 | 104.8576 | 0.261121 | 19.88 | 180 | 1.22 | 17.2 | 1799 | 29.6 | 4472 | 3 | 12.24 | 1.1057 | 11.4 | 3.1 | 48 | 2698 | -10.7 | 42.6
103 | 38 | 1222.9 | -10.7 | 1500 | 2 | 0 | 3 | 1252 | 0 | 39 | 88.9058 | 89 | 50 | 626 | 1.2 | 0.106 | 0 | 0 | 0 | 0 | 0 | 0 | 0 | 8 | 15.999 | 16 | 8 | 1314 | 3.5 | 0.074 | 2 | 39 | 88.9058 | 89 | 50 | 225.809 | 2 | 3 | 1.22 | 2.44 | 0.8133333 | 3 | 39 | 2 | 5 | 18.5 | 0.25 | 3 | 4.625 | 9.25 | 0.99 | 10.24 | -4.025 | 1.47 | -2.555 | -0.511 | 104.8576 | 0.261121 | 19.88 | 180 | 1.22 | 17.2 | 1799 | 29.6 | 4472 | 3 | 12.24 | 1.1057 | 11.4 | 3.1 | 48 | 2698 | -10.7 | 54.4
104 | 71 | 188.9 | -10.8 | 50 | 1 | 0 | 1 | 904.5 | 0 | 30 | 65.38 | 65 | 35 | 904.5 | 1.6 | 0.138 | 0 | 0 | 0 | 0 | 0 | 0 | 0 | 8 | 15.999 | 16 | 8 | 1314 | 3.5 | 0.074 | 1 | 30 | 65.38 | 65 | 35 | 81.379 | 1 | 1 | 1.65 | 1.65 | 1.65 | 2 | 30 | 2 | 4 | 14 | 0.3333333 | 2 | 4.666667 | 4.666667 | 0.33 | 4.996667 | -4.066667 | 1.47 | -2.596667 | -1.298333 | 24.96668 | 1.685669 | 9.16 | 135 | 1.65 | 116 | 692.68 | 0 | 7140 | 2 | 17.964 | 1.22 | 7.322 | 4.33 | 38.9 | 2248 | -10.8 | 66.2
105 | 71 | 188.9 | -10.8 | 100 | 1 | 0 | 1 | 904.5 | 0 | 30 | 65.38 | 65 | 35 | 904.5 | 1.6 | 0.138 | 0 | 0 | 0 | 0 | 0 | 0 | 0 | 8 | 15.999 | 16 | 8 | 1314 | 3.5 | 0.074 | 1 | 30 | 65.38 | 65 | 35 | 81.379 | 1 | 1 | 1.65 | 1.65 | 1.65 | 2 | 30 | 2 | 4 | 14 | 0.3333333 | 2 | 4.666667 | 4.666667 | 0.33 | 4.996667 | -4.066667 | 1.47 | -2.596667 | -1.298333 | 24.96668 | 1.685669 | 9.16 | 135 | 1.65 | 116 | 692.68 | 0 | 7140 | 2 | 17.964 | 1.22 | 7.322 | 4.33 | 38.9 | 2248 | -10.8 | 73.3
106 | 71 | 188.9 | -10.8 | 250 | 1 | 0 | 1 | 904.5 | 0 | 30 | 65.38 | 65 | 35 | 904.5 | 1.6 | 0.138 | 0 | 0 | 0 | 0 | 0 | 0 | 0 | 8 | 15.999 | 16 | 8 | 1314 | 3.5 | 0.074 | 1 | 30 | 65.38 | 65 | 35 | 81.379 | 1 | 1 | 1.65 | 1.65 | 1.65 | 2 | 30 | 2 | 4 | 14 | 0.3333333 | 2 | 4.666667 | 4.666667 | 0.33 | 4.996667 | -4.066667 | 1.47 | -2.596667 | -1.298333 | 24.96668 | 1.685669 | 9.16 | 135 | 1.65 | 116 | 692.68 | 0 | 7140 | 2 | 17.964 | 1.22 | 7.322 | 4.33 | 38.9 | 2248 | -10.8 | 87.9
107 | 71 | 188.9 | -10.8 | 500 | 1 | 0 | 1 | 904.5 | 0 | 30 | 65.38 | 65 | 35 | 904.5 | 1.6 | 0.138 | 0 | 0 | 0 | 0 | 0 | 0 | 0 | 8 | 15.999 | 16 | 8 | 1314 | 3.5 | 0.074 | 1 | 30 | 65.38 | 65 | 35 | 81.379 | 1 | 1 | 1.65 | 1.65 | 1.65 | 2 | 30 | 2 | 4 | 14 | 0.3333333 | 2 | 4.666667 | 4.666667 | 0.33 | 4.996667 | -4.066667 | 1.47 | -2.596667 | -1.298333 | 24.96668 | 1.685669 | 9.16 | 135 | 1.65 | 116 | 692.68 | 0 | 7140 | 2 | 17.964 | 1.22 | 7.322 | 4.33 | 38.9 | 2248 | -10.8 | 92.6
108 | 71 | 188.9 | -10.8 | 750 | 1 | 0 | 1 | 904.5 | 0 | 30 | 65.38 | 65 | 35 | 904.5 | 1.6 | 0.138 | 0 | 0 | 0 | 0 | 0 | 0 | 0 | 8 | 15.999 | 16 | 8 | 1314 | 3.5 | 0.074 | 1 | 30 | 65.38 | 65 | 35 | 81.379 | 1 | 1 | 1.65 | 1.65 | 1.65 | 2 | 30 | 2 | 4 | 14 | 0.3333333 | 2 | 4.666667 | 4.666667 | 0.33 | 4.996667 | -4.066667 | 1.47 | -2.596667 | -1.298333 | 24.96668 | 1.685669 | 9.16 | 135 | 1.65 | 116 | 692.68 | 0 | 7140 | 2 | 17.964 | 1.22 | 7.322 | 4.33 | 38.9 | 2248 | -10.8 | 98.1
109 | 71 | 188.9 | -10.8 | 1000 | 1 | 0 | 1 | 904.5 | 0 | 30 | 65.38 | 65 | 35 | 904.5 | 1.6 | 0.138 | 0 | 0 | 0 | 0 | 0 | 0 | 0 | 8 | 15.999 | 16 | 8 | 1314 | 3.5 | 0.074 | 1 | 30 | 65.38 | 65 | 35 | 81.379 | 1 | 1 | 1.65 | 1.65 | 1.65 | 2 | 30 | 2 | 4 | 14 | 0.3333333 | 2 | 4.666667 | 4.666667 | 0.33 | 4.996667 | -4.066667 | 1.47 | -2.596667 | -1.298333 | 24.96668 | 1.685669 | 9.16 | 135 | 1.65 | 116 | 692.68 | 0 | 7140 | 2 | 17.964 | 1.22 | 7.322 | 4.33 | 38.9 | 2248 | -10.8 | 99.07
110 | 71 | 188.9 | -10.8 | 1500 | 1 | 0 | 1 | 904.5 | 0 | 30 | 65.38 | 65 | 35 | 904.5 | 1.6 | 0.138 | 0 | 0 | 0 | 0 | 0 | 0 | 0 | 8 | 15.999 | 16 | 8 | 1314 | 3.5 | 0.074 | 1 | 30 | 65.38 | 65 | 35 | 81.379 | 1 | 1 | 1.65 | 1.65 | 1.65 | 2 | 30 | 2 | 4 | 14 | 0.3333333 | 2 | 4.666667 | 4.666667 | 0.33 | 4.996667 | -4.066667 | 1.47 | -2.596667 | -1.298333 | 24.96668 | 1.685669 | 9.16 | 135 | 1.65 | 116 | 692.68 | 0 | 7140 | 2 | 17.964 | 1.22 | 7.322 | 4.33 | 38.9 | 2248 | -10.8 | 100
111 | 46.7 | 661.4 | -8.5 | 50 | 1 | 0 | 2 | 669 | 0 | 40 | 91.224 | 91 | 51 | 669 | 1.2 | 0.16 | 0 | 0 | 0 | 0 | 0 | 0 | 0 | 8 | 15.999 | 16 | 8 | 1314 | 3.5 | 0.074 | 1 | 40 | 91.224 | 91 | 51 | 123.222 | 1 | 2 | 1.33 | 1.33 | 0.665 | 4 | 40 | 2 | 5 | 19 | 0.25 | 4 | 4.75 | 4.75 | 0.66 | 5.41 | -4.15 | 1.47 | -2.68 | -0.8933333 | 29.2681 | 0.7980444 | 14.02 | 155 | 1.33 | 22.7 | 2128 | 41.1 | 6511 | 4 | 13.13 | 0.8509 | 16.9 | 4.05 | 80 | 2988 | -8.5 | 2.9
112 | 46.7 | 661.4 | -8.5 | 100 | 1 | 0 | 2 | 669 | 0 | 40 | 91.224 | 91 | 51 | 669 | 1.2 | 0.16 | 0 | 0 | 0 | 0 | 0 | 0 | 0 | 8 | 15.999 | 16 | 8 | 1314 | 3.5 | 0.074 | 1 | 40 | 91.224 | 91 | 51 | 123.222 | 1 | 2 | 1.33 | 1.33 | 0.665 | 4 | 40 | 2 | 5 | 19 | 0.25 | 4 | 4.75 | 4.75 | 0.66 | 5.41 | -4.15 | 1.47 | -2.68 | -0.8933333 | 29.2681 | 0.7980444 | 14.02 | 155 | 1.33 | 22.7 | 2128 | 41.1 | 6511 | 4 | 13.13 | 0.8509 | 16.9 | 4.05 | 80 | 2988 | -8.5 | 6.9
113 | 46.7 | 661.4 | -8.5 | 250 | 1 | 0 | 2 | 669 | 0 | 40 | 91.224 | 91 | 51 | 669 | 1.2 | 0.16 | 0 | 0 | 0 | 0 | 0 | 0 | 0 | 8 | 15.999 | 16 | 8 | 1314 | 3.5 | 0.074 | 1 | 40 | 91.224 | 91 | 51 | 123.222 | 1 | 2 | 1.33 | 1.33 | 0.665 | 4 | 40 | 2 | 5 | 19 | 0.25 | 4 | 4.75 | 4.75 | 0.66 | 5.41 | -4.15 | 1.47 | -2.68 | -0.8933333 | 29.2681 | 0.7980444 | 14.02 | 155 | 1.33 | 22.7 | 2128 | 41.1 | 6511 | 4 | 13.13 | 0.8509 | 16.9 | 4.05 | 80 | 2988 | -8.5 | 26.5
114 | 46.7 | 661.4 | -8.5 | 500 | 1 | 0 | 2 | 669 | 0 | 40 | 91.224 | 91 | 51 | 669 | 1.2 | 0.16 | 0 | 0 | 0 | 0 | 0 | 0 | 0 | 8 | 15.999 | 16 | 8 | 1314 | 3.5 | 0.074 | 1 | 40 | 91.224 | 91 | 51 | 123.222 | 1 | 2 | 1.33 | 1.33 | 0.665 | 4 | 40 | 2 | 5 | 19 | 0.25 | 4 | 4.75 | 4.75 | 0.66 | 5.41 | -4.15 | 1.47 | -2.68 | -0.8933333 | 29.2681 | 0.7980444 | 14.02 | 155 | 1.33 | 22.7 | 2128 | 41.1 | 6511 | 4 | 13.13 | 0.8509 | 16.9 | 4.05 | 80 | 2988 | -8.5 | 31.8
115 | 46.7 | 661.4 | -8.5 | 750 | 1 | 0 | 2 | 669 | 0 | 40 | 91.224 | 91 | 51 | 669 | 1.2 | 0.16 | 0 | 0 | 0 | 0 | 0 | 0 | 0 | 8 | 15.999 | 16 | 8 | 1314 | 3.5 | 0.074 | 1 | 40 | 91.224 | 91 | 51 | 123.222 | 1 | 2 | 1.33 | 1.33 | 0.665 | 4 | 40 | 2 | 5 | 19 | 0.25 | 4 | 4.75 | 4.75 | 0.66 | 5.41 | -4.15 | 1.47 | -2.68 | -0.8933333 | 29.2681 | 0.7980444 | 14.02 | 155 | 1.33 | 22.7 | 2128 | 41.1 | 6511 | 4 | 13.13 | 0.8509 | 16.9 | 4.05 | 80 | 2988 | -8.5 | 33.9
116 | 46.7 | 661.4 | -8.5 | 1000 | 1 | 0 | 2 | 669 | 0 | 40 | 91.224 | 91 | 51 | 669 | 1.2 | 0.16 | 0 | 0 | 0 | 0 | 0 | 0 | 0 | 8 | 15.999 | 16 | 8 | 1314 | 3.5 | 0.074 | 1 | 40 | 91.224 | 91 | 51 | 123.222 | 1 | 2 | 1.33 | 1.33 | 0.665 | 4 | 40 | 2 | 5 | 19 | 0.25 | 4 | 4.75 | 4.75 | 0.66 | 5.41 | -4.15 | 1.47 | -2.68 | -0.8933333 | 29.2681 | 0.7980444 | 14.02 | 155 | 1.33 | 22.7 | 2128 | 41.1 | 6511 | 4 | 13.13 | 0.8509 | 16.9 | 4.05 | 80 | 2988 | -8.5 | 51.6
117 | 46.7 | 661.4 | -8.5 | 1500 | 1 | 0 | 2 | 669 | 0 | 40 | 91.224 | 91 | 51 | 669 | 1.2 | 0.16 | 0 | 0 | 0 | 0 | 0 | 0 | 0 | 8 | 15.999 | 16 | 8 | 1314 | 3.5 | 0.074 | 1 | 40 | 91.224 | 91 | 51 | 123.222 | 1 | 2 | 1.33 | 1.33 | 0.665 | 4 | 40 | 2 | 5 | 19 | 0.25 | 4 | 4.75 | 4.75 | 0.66 | 5.41 | -4.15 | 1.47 | -2.68 | -0.8933333 | 29.2681 | 0.7980444 | 14.02 | 155 | 1.33 | 22.7 | 2128 | 41.1 | 6511 | 4 | 13.13 | 0.8509 | 16.9 | 4.05 | 80 | 2988 | -8.5 | 57.5
Colour represents the test set compounds