## A-Element analysis
Input | Required data |  | Output | Required data
Feedstock (g) | PE (60%) | PP (40%) | Gas | g/kg feedstock
Proximate analysis (dry basis) (wt%) |  |  | C3H8 | 114.9758
Moisture | 0.011 | 1.1 | C4H10 | 64.6739
Ash | 0 | 0.088 | Liquid component | g/kg feedstock
Fixed carbon | 0.049 | 0.002 | Intermediate product from hydropyrolysis reactor
Volatile matter | 99.94 | 98.81 | iso-alkanes
Ultimate analysis (dry basis) (wt%) |  |  | C6H12 | 47.3987
Ash |  |  | C8H16 | 26.1951
Carbon | 85.44 | 85.45 | C9H18 | 165.7435
Hydrogen | 14.37 | 14.33 | C10H20 | 13.6614
Nitrogen | 0.19 | 0.22 | C15H30 | 51.3182
Chlorine (if exist) | 0 | 0 | n-alkanes
Sulfur (if exist) | 0 | 0 | C5H10 | 38.0473
Oxygen | 0 | 0 | C6H12 | 34.5325
Sulfur analysis (dry basis) (wt%) |  |  | C7H14 | 20.7413
Pyritic |  |  | C8H16 | 18.856
Sulfate |  |  | C9H18 | 20.1526
Organic |  |  | C10H20 | 27.8631
Catalysts | NiAl2O4 |  | C11H22 | 28.8317
|  |  | C12H23 | 53.0354
|  |  | C13H26 | 36.0515
|  |  | C14H28 | 31.2786
|  |  | C15H30 | 30.2404
|  |  | C16H32 | 25.3074
|  |  | C17H34 | 20.5665
|  |  | C18H36 | 16.2265
|  |  | C19H38 | 12.5536
|  |  | C20H40 | 5.6659
|  |  | C21H42 | 4.0226
|  |  | CXHY | 92.0606
|  |  | Final products from hydrogenation reactor | g/Kg feedstock
iso-alkanes
|  |  | C6H14 | 51.9574
|  |  | C8H18 | 30.2283
|  |  | C9H20 | 183.0943
|  |  | C10H22 | 14.8889
|  |  | C15H32 | 57.0421
n-alkanes
|  |  | C5H12 | 44.6388
|  |  | C6H14 | 42.8499
|  |  | C7H16 | 30.1217
|  |  | C8H18 | 25.4719
|  |  | C9H20 | 25.015
|  |  | C10H22 | 39.8113
|  |  | C11H24 | 38.1411
|  |  | C12H26 | 59.7418
|  |  | C13H28 | 44.9376
|  |  | C14H30 | 41.3904
|  |  | C15H32 | 37.8216
|  |  | C16H34 | 29.9652
|  |  | C17H36 | 23.2332

## B-Energy efficiency
CCS
Input | C | H | mass | HHV | Energy | Energy
| % | % | kg/h | MJ/kg | MJ/h | kW
PE | 85.44 | 14.37 | 600 | 46.7558 | 28053.486 | 7792.635
PP | 85.45 | 14.33 | 400 | 46.7128 | 18685.1292 | 5190.3137
| Mass in | Recycle | mass consumed | HHV | Energy | Energy
| kg/h | kg/h | kg/h | MJ/kg | MJ/h | kW
H2 | 141.667 | 114 | 27.667 | 141.86 | 3924.8406 | 1090.2335
Electricity required | [5 empty] | 319.689
Output | C mass | H mass | mass | C | H | HHV | Energy | Energy
| kg/h | kg/h | kg/h | % | % | MJ/kg | MJ/h | kW
Jet fuel | 312.238 | 56.4345 | 368.6725 | 84.6925 | 15.3075 | 47.5828 | 17542.4854 | 4872.9126
Gasoline | 354.98 | 67.4376 | 422 | 84.1185 | 15.9805 | 48.1634 | 20324.942 | 5645.8172
Electricity generated | [7 empty] | 597.63
Energy efficiency | 0.77235
Energy
Input | C | H | mass | HHV | Energy | Energy
| % | % | kg/h | MJ/kg | MJ/h | kW
PE | 85.44 | 14.37 | 600 | 46.7558 | 28053.486 | 7792.635
PP | 85.45 | 14.33 | 400 | 46.7128 | 18685.1292 | 5190.3137
| Mass in | Recycle | mass consumed | HHV | Energy | Energy
| kg/h | kg/h | kg/h | MJ/kg | MJ/h | kW
H2 | 141.667 | 114 | 27.667 | 141.86 | 3924.8406 | 1090.2335
Electricity required | [5 empty] | 286.943
Heat required | [5 empty] | 601.066
Output | C mass | H mass | mass | C | H | HHV | Energy | Energy
| kg/h | kg/h | kg/h | % | % | MJ/kg | MJ/h | kW
Jet fuel | 312.238 | 56.4345 | 368.6725 | 84.6925 | 15.3075 | 47.5828 | 17542.4854 | 4872.9126
Gasoline | 354.98 | 67.4376 | 422 | 84.1185 | 15.9805 | 48.1634 | 20324.942 | 5645.8172
Fuel gas | 184 | 52 | 236 | 77.9661 | 22.0339 | 53.0373 | 12516.8 | 3476.8889
Energy efficiency | 0.93546

## C-LCI_No combustion
Input | mass | Normalized
| kg/h | kg/MJ product
Plastic blend | 1000 | 0.026408
PP | 400
PE | 600
H2 make-up | 28 | 0.00073942
Cooling water | 106699 | 2.8177
| kW | MJ/MJ product
Heat required | 0 | 0
Heat required for plant | 601.066 | 0.057142
| kW | kWh/MJ product
Electricity required for plant | 286.943 | 0.0075776
Output
Product | kg/h | kg/MJ product
Jet fuel | 368.6725 | 0.0097529
Gasoline | 422 | 0.011745
Total heat value | MJ | MJ/MJ product
| 37867.4274 | 1
m3/MJ product
Fuel gas | 236 | 0.0081496
| kW | kWh/MJ product
Emissions | kg/h | kg/MJ product
C3H8 | 0.33268 | 8.7854e-06
C4H10 | 0.176 | 4.6478e-06
C5H12 | 0.07865 | 2.077e-06

## D-LCI_Combustion+CCS
Input | mass | Normalized
Feedstock | kg/h | kg/MJ product
Plastic blend | 1000 | 0.026408
PP | 400
PE | 600
Chemicals | kg/h | kg/MJ product
H2 make-up | 28 | 0.00073942
MEA 30%wt | 0.010412 | 2.7495e-07
m3/MJ product
Cooling water | 154211 | 0.0054102
BFW make-up | 36 | 0.00095069
| kW | MJ/MJ product
Heat required for BFW | 3.221 | 0.00030622
Energy consumption |  | MJ/MJ product
Heat for CCS |  | 0.041091
kWh/MJ product
Electricity for CCS |  | 0.0022352
Output
Product | kg/h | kg/MJ product
Jet fuel | 368.6725 | 0.0097529
Gasoline | 422 | 0.011745
| MJ | MJ/MJ product
Total heat value | 37867.4274 | 1
| kW | kWh/MJ product
Electricity generated | 277.941 | 0.0073398
Emissions | kg/h | kg/MJ product
NO2 | 0.046006 | 1.2149e-06
CO | 0.002801 | 7.397e-08
CO2 for MEA treatment |  | 1.3222e-06
NO2 for MEA treatment |  | 6.9114e-07
CO2 after CCS |  | 0.0017866
MEA |  | 2.5477e-12
NH3 |  | 5.2228e-11

## E-LCI_CCS
Input | Amount | Normalized
Chemicals | kg/kg CO2 captured | kg/kg CO2 input
Monoethanolamine (MEA) 30%wt. | 5.7e-05 | 5.13e-05
Energy consumption |  | MJ/kg CO2 input
Regeneration heat |  | 2.3
| kWh/kg CO2 captured | kWh/kg CO2 input
Energy requirement for CO2 compression |  | 0.12
Energy requirement for CO2 injection | 0.00568 | 0.005112
Output | Amount | Normalized
Emissions to air | kg/kg CO2 captured | kg/kg CO2 input
MEA | 6e-06 | 5.4e-06
NH3 | 0.000123 | 0.0001107
| m3/kg CO2 captured | m3/kg CO2 input
Cooling water | 0.0832 | 0.07488
MEA treatment | kg/kg CO2 captured | kg/kg CO2 input
CO2 |  | 7.4007e-05
NO2 |  | 3.8685e-05

## F-LCIA_CML
GWP
g CO2e/MJ
Energy_H2-grid | 13.0061
Energy_H2-wind | 6.6363
CCS_H2-grid | 10.592
CCS_H2-wind | 4.2222
Fuel avoided | 15.0851
Energy_H2-grid
Impact category | Unit | Total | Heat, district or industrial, natural gas {Europe without Switzerland}¦ heat production, natural gas, at industrial furnace >100kW ¦ Cut-off, U | Electricity, high voltage {CN-HU}¦ electricity, high voltage, production mix ¦ Cut-off, U | Natural gas, low pressure {RoW}¦ natural gas pressure reduction from high to low pressure ¦ Cut-off, U | Process emissions without boiler | H2 elec grid
Abiotic depletion | kg Sb eq | 3.662e-08 | 8.1461e-11 | 2.1853e-09 | -2.005e-10 | 0 | 3.4554e-08
Abiotic depletion (fossil fuels) | MJ | -0.14301 | 0.063755 | 0.03185 | -0.31639 | 0 | 0.077774
Global warming (GWP100a) | kg CO2 eq | 0.013006 | 0.0039186 | 0.0035467 | -0.0028124 | 0 | 0.0083531
Ozone layer depletion (ODP) | kg CFC-11 eq | 6.4955e-09 | 4.9678e-10 | 1.4119e-11 | -1.8825e-09 | 0 | 7.8671e-09
Human toxicity | kg 1,4-DB eq | 0.0008674 | 5.7076e-05 | 0.00061472 | -0.0012185 | 0 | 0.0014141
Fresh water aquatic ecotox. | kg 1,4-DB eq | -0.00021415 | 1.3022e-06 | 1.2593e-05 | -0.00026416 | 0 | 3.611e-05
Marine aquatic ecotoxicity | kg 1,4-DB eq | 10.9671 | 0.029717 | 3.9117 | -1.1312 | 0 | 8.1569
Terrestrial ecotoxicity | kg 1,4-DB eq | 1.0271e-05 | 2.0242e-07 | 3.1273e-06 | -8.8417e-07 | 0 | 7.8251e-06
Photochemical oxidation | kg C2H4 eq | 4.8459e-06 | 2.0867e-07 | 5.3387e-07 | -1.2634e-06 | 4.0027e-06 | 1.3641e-06
Acidification | kg SO2 eq | 3.8821e-05 | 2.369e-06 | 1.4572e-05 | -1.4515e-05 | 0 | 3.6395e-05
Eutrophication | kg PO4--- eq | 5.5487e-06 | 2.9879e-07 | 1.5891e-06 | -7.5799e-07 | 0 | 4.4188e-06
Energy_H2-wind
Impact category | Unit | Total | Heat, district or industrial, natural gas {Europe without Switzerland}¦ heat production, natural gas, at industrial furnace >100kW ¦ Cut-off, U | Electricity, high voltage {CN-HU}¦ electricity, high voltage, production mix ¦ Cut-off, U | Natural gas, low pressure {RoW}¦ natural gas pressure reduction from high to low pressure ¦ Cut-off, U | Process emissions without boiler | H2 wind elec
Abiotic depletion | kg Sb eq | 3.2895e-08 | 8.1461e-11 | 2.1853e-09 | -2.005e-10 | 0 | 3.0829e-08
Abiotic depletion (fossil fuels) | MJ | -0.20019 | 0.063755 | 0.03185 | -0.31639 | 0 | 0.020595
Global warming (GWP100a) | kg CO2 eq | 0.0066363 | 0.0039186 | 0.0035467 | -0.0028124 | 0 | 0.0019833
Ozone layer depletion (ODP) | kg CFC-11 eq | 6.4701e-09 | 4.9678e-10 | 1.4119e-11 | -1.8825e-09 | 0 | 7.8417e-09
Human toxicity | kg 1,4-DB eq | -0.00022422 | 5.7076e-05 | 0.00061472 | -0.0012185 | 0 | 0.00032252
Fresh water aquatic ecotox. | kg 1,4-DB eq | -0.00023673 | 1.3022e-06 | 1.2593e-05 | -0.00026416 | 0 | 1.3533e-05
Marine aquatic ecotoxicity | kg 1,4-DB eq | 3.9343 | 0.029717 | 3.9117 | -1.1312 | 0 | 1.1241
Terrestrial ecotoxicity | kg 1,4-DB eq | 5.1252e-06 | 2.0242e-07 | 3.1273e-06 | -8.8417e-07 | 0 | 2.6797e-06
Photochemical oxidation | kg C2H4 eq | 3.8863e-06 | 2.0867e-07 | 5.3387e-07 | -1.2634e-06 | 4.0027e-06 | 4.045e-07
Acidification | kg SO2 eq | 1.2638e-05 | 2.369e-06 | 1.4572e-05 | -1.4515e-05 | 0 | 1.0212e-05
Eutrophication | kg PO4--- eq | 2.6935e-06 | 2.9879e-07 | 1.5891e-06 | -7.5799e-07 | 0 | 1.5636e-06
CCS_H2-grid
Impact category | Unit | Total | Hydrogen, hubei, plastic pyrolysis | Water, completely softened {RER}¦ water production, completely softened ¦ Cut-off, U | Heat, district or industrial, natural gas {Europe without Switzerland}¦ heat production, natural gas, at industrial furnace >100kW ¦ Cut-off, U | Heat, district or industrial, natural gas {Europe without Switzerland}¦ heat production, natural gas, at industrial furnace >100kW ¦ Cut-off, U | Electricity, high voltage {CN-HU}¦ electricity, high voltage, production mix ¦ Cut-off, U | Process emissions with CCS | Monoethanolamine {RER}¦ ethanolamine production ¦ Cut-off, U
Abiotic depletion | kg Sb eq | 3.3142e-08 | 3.4554e-08 | 5.4318e-13 | 4.3653e-13 | 5.8579e-11 | -1.4721e-09 | 0 | 2.0541e-13
Abiotic depletion (fossil fuels) | MJ | 0.10253 | 0.077774 | 3.3139e-06 | 0.00034165 | 0.045847 | -0.021456 | 0 | 1.5277e-05
Global warming (GWP100a) | kg CO2 eq | 0.010592 | 0.0083531 | 3.0225e-07 | 2.0999e-05 | 0.0028179 | -0.0023893 | 0.0017883 | 6.2816e-07
Ozone layer depletion (ODP) | kg CFC-11 eq | 8.2176e-09 | 7.8671e-09 | 6.3906e-14 | 2.6621e-12 | 3.5724e-10 | -9.5111e-12 | 0 | 4.7066e-14
Human toxicity | kg 1,4-DB eq | 0.0010611 | 0.0014141 | 3.1175e-08 | 3.0586e-07 | 4.1044e-05 | -0.00041411 | 2.2873e-06 | 1.742e-05
Fresh water aquatic ecotox. | kg 1,4-DB eq | 2.8583e-05 | 3.611e-05 | 1.3471e-09 | 6.978e-09 | 9.364e-07 | -8.4836e-06 | 0 | 1.1628e-08
Marine aquatic ecotoxicity | kg 1,4-DB eq | 5.5435 | 8.1569 | 0.00018027 | 0.00015925 | 0.02137 | -2.6352 | 0 | 9.6895e-05
Terrestrial ecotoxicity | kg 1,4-DB eq | 5.8657e-06 | 7.8251e-06 | 3.8767e-10 | 1.0847e-09 | 1.4556e-07 | -2.1067e-06 | 0 | 2.7988e-10
Photochemical oxidation | kg C2H4 eq | 1.2112e-06 | 1.3641e-06 | 5.331e-11 | 1.1182e-09 | 1.5006e-07 | -3.5965e-07 | 5.5368e-08 | 1.3573e-10
Acidification | kg SO2 eq | 2.9252e-05 | 3.6395e-05 | 1.3667e-09 | 1.2695e-08 | 1.7036e-06 | -9.8163e-06 | 9.5313e-07 | 2.0099e-09
Eutrophication | kg PO4--- eq | 3.8141e-06 | 4.4188e-06 | 1.7877e-10 | 1.6011e-09 | 2.1486e-07 | -1.0705e-06 | 2.4781e-07 | 1.3707e-09
CCS_H2-wind
Impact category | Unit | Total | Hydrogen, wind electricity, hubei, plastic pyrolysis | Water, completely softened {RER}¦ water production, completely softened ¦ Cut-off, U | Heat, district or industrial, natural gas {Europe without Switzerland}¦ heat production, natural gas, at industrial furnace >100kW ¦ Cut-off, U | Heat, district or industrial, natural gas {Europe without Switzerland}¦ heat production, natural gas, at industrial furnace >100kW ¦ Cut-off, U | Electricity, high voltage {CN-HU}¦ electricity, high voltage, production mix ¦ Cut-off, U | Process emissions with CCS | Monoethanolamine {RER}¦ ethanolamine production ¦ Cut-off, U | H2 wind elec
Abiotic depletion | kg Sb eq | 2.9416e-08 | 3.0624e-08 | 4.3653e-13 | 5.4318e-13 | 5.8579e-11 | -1.4721e-09 | 0 | 2.0541e-13 | 2.0408e-10
Abiotic depletion (fossil fuels) | MJ | 0.045346 | 0.020499 | 0.00034165 | 3.3139e-06 | 0.045847 | -0.021456 | 0 | 1.5277e-05 | 9.6125e-05
Global warming (GWP100a) | kg CO2 eq | 0.0042222 | 0.001975 | 2.0999e-05 | 3.0225e-07 | 0.0028179 | -0.0023893 | 0.0017883 | 6.2816e-07 | 8.2815e-06
Ozone layer depletion (ODP) | kg CFC-11 eq | 8.1922e-09 | 7.8417e-09 | 2.6621e-12 | 6.3906e-14 | 3.5724e-10 | -9.5111e-12 | 0 | 4.7066e-14 | 7.9118e-18
Human toxicity | kg 1,4-DB eq | -3.0499e-05 | 0.0003087 | 3.0586e-07 | 3.1175e-08 | 4.1044e-05 | -0.00041411 | 2.2873e-06 | 1.742e-05 | 1.3827e-05
Fresh water aquatic ecotox. | kg 1,4-DB eq | 6.0057e-06 | 1.3464e-05 | 6.978e-09 | 1.3471e-09 | 9.364e-07 | -8.4836e-06 | 0 | 1.1628e-08 | 6.8988e-08
Marine aquatic ecotoxicity | kg 1,4-DB eq | -1.4893 | 1.1225 | 0.00015925 | 0.00018027 | 0.02137 | -2.6352 | 0 | 9.6895e-05 | 0.0015898
Terrestrial ecotoxicity | kg 1,4-DB eq | 7.2029e-07 | 2.2013e-06 | 1.0847e-09 | 3.8767e-10 | 1.4556e-07 | -2.1067e-06 | 0 | 2.7988e-10 | 4.7841e-07
Photochemical oxidation | kg C2H4 eq | 2.5159e-07 | 4.0404e-07 | 1.1182e-09 | 5.331e-11 | 1.5006e-07 | -3.5965e-07 | 5.5368e-08 | 1.3573e-10 | 4.6066e-10
Acidification | kg SO2 eq | 3.069e-06 | 1.0191e-05 | 1.2695e-08 | 1.3667e-09 | 1.7036e-06 | -9.8163e-06 | 9.5313e-07 | 2.0099e-09 | 2.1295e-08
Eutrophication | kg PO4--- eq | 9.5897e-07 | 1.5611e-06 | 1.6011e-09 | 1.7877e-10 | 2.1486e-07 | -1.0705e-06 | 2.4781e-07 | 1.3707e-09 | 2.5066e-09
Fuel avoided
Impact category | Unit | Total | Fuel avoided | Petrol, unleaded {Europe without Switzerland}¦ petrol production, unleaded, petroleum refinery operation ¦ Cut-off, U | Kerosene {Europe without Switzerland}¦ kerosene production, petroleum refinery operation ¦ Cut-off, U | Petroleum {RoW}¦ production, onshore ¦ Cut-off, U
Abiotic depletion | kg Sb eq | 7.5816e-09 | 0 | 4.4407e-09 | 1.9004e-09 | 1.2404e-09
Abiotic depletion (fossil fuels) | MJ | 2.1325 | 0 | 0.5833 | 0.47938 | 1.0698
Global warming (GWP100a) | kg CO2 eq | 0.015085 | 0 | 0.0060803 | 0.0037667 | 0.0052382
Ozone layer depletion (ODP) | kg CFC-11 eq | 3.0291e-08 | 0 | 7.5607e-09 | 6.2214e-09 | 1.6508e-08
Human toxicity | kg 1,4-DB eq | 0.0048954 | 0 | 0.002367 | 0.001324 | 0.0012044
Fresh water aquatic ecotox. | kg 1,4-DB eq | 0.00065437 | 0 | 0.00017625 | 0.00013347 | 0.00034465
Marine aquatic ecotoxicity | kg 1,4-DB eq | 3.4758 | 0 | 1.2486 | 0.81745 | 1.4098
Terrestrial ecotoxicity | kg 1,4-DB eq | 2.066e-05 | 0 | 8.8766e-06 | 5.155e-06 | 6.6283e-06
Photochemical oxidation | kg C2H4 eq | 8.1854e-06 | 0 | 2.7267e-06 | 1.7966e-06 | 3.6621e-06
Acidification | kg SO2 eq | 0.00020641 | 0 | 6.8695e-05 | 4.5114e-05 | 9.2597e-05
Eutrophication | kg PO4--- eq | 2.0792e-05 | 0 | 5.4343e-06 | 4.2017e-06 | 1.1156e-05