## A-Element analysis
Input | Required data |  | Output | Required data
Feedstock (g) | PE (60%) | PP (40%) | Gas | g/kg feedstock
Proximate analysis (dry basis) (wt%) |  |  | C3H8 | 114.9758
Moisture | 0.011 | 1.1 | C4H10 | 64.6739
Ash | 0 | 0.088 | Liquid component | g/kg feedstock
Fixed carbon | 0.049 | 0.002 | Intermediate product from hydropyrolysis reactor
Volatile matter | 99.94 | 98.81 | iso-alkanes
Ultimate analysis (dry basis) (wt%) |  |  | C6H12 | 47.39873
Ash |  |  | C8H16 | 26.19509
Carbon | 85.44 | 85.45 | C9H18 | 165.7435
Hydrogen | 14.37 | 14.33 | C10H20 | 13.66136
Nitrogen | 0.19 | 0.22 | C15H30 | 51.31824
Chlorine (if exist) | 0 | 0 | n-alkanes
Sulfur (if exist) | 0 | 0 | C5H10 | 38.04727
Oxygen | 0 | 0 | C6H12 | 34.53255
Sulfur analysis (dry basis) (wt%) |  |  | C7H14 | 20.74126
Pyritic |  |  | C8H16 | 18.85598
Sulfate |  |  | C9H18 | 20.15261
Organic |  |  | C10H20 | 27.86306
Catalysts | NiAl2O4 |  | C11H22 | 28.8317
|  |  | C12H23 | 53.03539
|  |  | C13H26 | 36.05148
|  |  | C14H28 | 31.27856
|  |  | C15H30 | 30.24035
|  |  | C16H32 | 25.30744
|  |  | C17H34 | 20.56652
|  |  | C18H36 | 16.226522
|  |  | C19H38 | 12.55365
|  |  | C20H40 | 5.665854
|  |  | C21H42 | 4.022566
|  |  | CXHY | 92.06057
|  |  | Final products from hydrogenation reactor | g/Kg feedstock
iso-alkanes
|  |  | C6H14 | 51.95736
|  |  | C8H18 | 30.22833
|  |  | C9H20 | 183.0943
|  |  | C10H22 | 14.88889
|  |  | C15H32 | 57.04205
n-alkanes
|  |  | C5H12 | 44.63881
|  |  | C6H14 | 42.84985
|  |  | C7H16 | 30.12175
|  |  | C8H18 | 25.47188
|  |  | C9H20 | 25.01495
|  |  | C10H22 | 39.81134
|  |  | C11H24 | 38.14108
|  |  | C12H26 | 59.74175
|  |  | C13H28 | 44.93757
|  |  | C14H30 | 41.39045
|  |  | C15H32 | 37.8216
|  |  | C16H34 | 29.96515
|  |  | C17H36 | 23.23318

## B-Energy efficiency
CCS
Input | C | H | mass | HHV | Energy | Energy
| % | % | kg/h | MJ/kg | MJ/h | kW
PE | 85.44 | 14.37 | 600 | 46.75581 | 28053.486 | 7792.635
PP | 85.45 | 14.33 | 400 | 46.712823 | 18685.1292 | 5190.314
| Mass in | Recycle | mass consumed | HHV | Energy | Energy
| kg/h | kg/h | kg/h | MJ/kg | MJ/h | kW
H2 | 141.667 | 114 | 27.667 | 141.86 | 3924.84062 | 1090.234
Electricity required | [5 empty] | 319.689
Output | C mass | H mass | mass | C | H | HHV | Energy | Energy
| kg/h | kg/h | kg/h | % | % | MJ/kg | MJ/h | kW
Jet fuel | 312.238 | 56.4345 | 368.6725 | 84.69251 | 15.30749 | 47.58284 | 17542.48543 | 4872.913
Gasoline | 354.98 | 67.4376 | 422 | 84.11848 | 15.98047 | 48.16337 | 20324.94 | 5645.817
Electricity generated | [7 empty] | 597.63
Energy efficiency | 0.7723518
Energy
Input | C | H | mass | HHV | Energy | Energy
| % | % | kg/h | MJ/kg | MJ/h | kW
PE | 85.44 | 14.37 | 600 | 46.75581 | 28053.486 | 7792.635
PP | 85.45 | 14.33 | 400 | 46.712823 | 18685.1292 | 5190.314
| Mass in | Recycle | mass consumed | HHV | Energy | Energy
| kg/h | kg/h | kg/h | MJ/kg | MJ/h | kW
H2 | 141.667 | 114 | 27.667 | 141.86 | 3924.84062 | 1090.234
Electricity required | [5 empty] | 286.943
Heat required | [5 empty] | 601.066
Output | C mass | H mass | mass | C | H | HHV | Energy | Energy
| kg/h | kg/h | kg/h | % | % | MJ/kg | MJ/h | kW
Jet fuel | 312.238 | 56.4345 | 368.6725 | 84.69251 | 15.30749 | 47.58284 | 17542.48543 | 4872.913
Gasoline | 354.98 | 67.4376 | 422 | 84.11848 | 15.98047 | 48.16337 | 20324.94 | 5645.817
Fuel gas | 184 | 52 | 236 | 77.9661 | 22.0339 | 53.03729 | 12516.8 | 3476.889
Energy efficiency | 0.9354615

## C-LCI_No combustion
Input | mass | Normalized
| kg/h | kg/MJ product
Plastic blend | 1000 | 0.02640792
PP | 400
PE | 600
H2 make-up | 28 | 0.0007394218
Cooling water | 106699 | 2.817699
| kW | MJ/MJ product
Heat required | 0 | 0
Heat required for plant | 601.066 | 0.05714245
| kW | kWh/MJ product
Electricity required for plant | 286.943 | 0.007577568
Output
Product | kg/h | kg/MJ product
Jet fuel | 368.6725 | 0.009752854
Gasoline | 422 | 0.01174485
Total heat value | MJ | MJ/MJ product
| 37867.43 | 1
m3/MJ product
Fuel gas | 236 | 0.008149594
| kW | kWh/MJ product
Emissions | kg/h | kg/MJ product
C3H8 | 0.33268 | 8.785387e-06
C4H10 | 0.176 | 4.647794e-06
C5H12 | 0.07865 | 2.076983e-06

## D-LCI_Combustion+CCS
Input | mass | Normalized
Feedstock | kg/h | kg/MJ product
Plastic blend | 1000 | 0.02640792
PP | 400
PE | 600
Chemicals | kg/h | kg/MJ product
H2 make-up | 28 | 0.0007394218
MEA 30%wt | 0.0104117967 | 2.749539e-07
m3/MJ product
Cooling water | 154211 | 0.005410179
BFW make-up | 36 | 0.0009506851
| kW | MJ/MJ product
Heat required for BFW | 3.221 | 0.0003062157
Energy consumption |  | MJ/MJ product
Heat for CCS |  | 0.04109123
kWh/MJ product
Electricity for CCS |  | 0.00223522
Output
Product | kg/h | kg/MJ product
Jet fuel | 368.6725 | 0.009752854
Gasoline | 422 | 0.01174485
| MJ | MJ/MJ product
Total heat value | 37867.43 | 1
| kW | kWh/MJ product
Electricity generated | 277.941 | 0.007339844
Emissions | kg/h | kg/MJ product
NO2 | 0.04600554 | 1.214911e-06
CO | 0.00280104 | 7.396964e-08
CO2 for MEA treatment |  | 1.322183e-06
NO2 for MEA treatment |  | 6.911409e-07
CO2 after CCS |  | 0.001786575
MEA |  | 2.547705e-12
NH3 |  | 5.222796e-11

## E-LCI_CCS
Input | Amount | Normalized
Chemicals | kg/kg CO2 captured | kg/kg CO2 input
Monoethanolamine (MEA) 30%wt. | 5.7e-05 | 5.13e-05
Energy consumption |  | MJ/kg CO2 input
Regeneration heat |  | 2.3
| kWh/kg CO2 captured | kWh/kg CO2 input
Energy requirement for CO2 compression |  | 0.12
Energy requirement for CO2 injection | 0.00568 | 0.005112
Output | Amount | Normalized
Emissions to air | kg/kg CO2 captured | kg/kg CO2 input
MEA | 6e-06 | 5.4e-06
NH3 | 0.000123 | 0.0001107
| m3/kg CO2 captured | m3/kg CO2 input
Cooling water | 0.0832 | 0.07488
MEA treatment | kg/kg CO2 captured | kg/kg CO2 input
CO2 |  | 7.400656e-05
NO2 |  | 3.868525e-05

## F-LCIA_CML
GWP
g CO2e/MJ
Energy_H2-grid | 13.00608
Energy_H2-wind | 6.63629
CCS_H2-grid | 10.59202
CCS_H2-wind | 4.222235
Fuel avoided | 15.085148
Energy_H2-grid
Impact category | Unit | Total | Heat, district or industrial, natural gas {Europe without Switzerland}¦ heat production, natural gas, at industrial furnace >100kW ¦ Cut-off, U | Electricity, high voltage {CN-HU}¦ electricity, high voltage, production mix ¦ Cut-off, U | Natural gas, low pressure {RoW}¦ natural gas pressure reduction from high to low pressure ¦ Cut-off, U | Process emissions without boiler | H2 elec grid
Abiotic depletion | kg Sb eq | 3.662047e-08 | 8.14609e-11 | 2.18527e-09 | -2.005012e-10 | 0 | 3.455424e-08
Abiotic depletion (fossil fuels) | MJ | -0.1430108 | 0.06375465 | 0.03184974 | -0.3163895 | 0 | 0.07777429
Global warming (GWP100a) | kg CO2 eq | 0.01300608 | 0.003918639 | 0.003546714 | -0.002812393 | 0 | 0.008353118
Ozone layer depletion (ODP) | kg CFC-11 eq | 6.495507e-09 | 4.967757e-10 | 1.411855e-11 | -1.882455e-09 | 0 | 7.867067e-09
Human toxicity | kg 1,4-DB eq | 0.0008674037 | 5.707633e-05 | 0.0006147174 | -0.001218535 | 0 | 0.001414145
Fresh water aquatic ecotox. | kg 1,4-DB eq | -0.0002141503 | 1.302165e-06 | 1.259326e-05 | -0.0002641563 | 0 | 3.61105e-05
Marine aquatic ecotoxicity | kg 1,4-DB eq | 10.96714 | 0.02971737 | 3.911692 | -1.131165 | 0 | 8.156896
Terrestrial ecotoxicity | kg 1,4-DB eq | 1.027061e-05 | 2.024209e-07 | 3.127275e-06 | -8.841744e-07 | 0 | 7.825085e-06
Photochemical oxidation | kg C2H4 eq | 4.845902e-06 | 2.086689e-07 | 5.338709e-07 | -1.263411e-06 | 4.002671e-06 | 1.364103e-06
Acidification | kg SO2 eq | 3.882108e-05 | 2.369037e-06 | 1.457159e-05 | -1.451489e-05 | 0 | 3.639534e-05
Eutrophication | kg PO4--- eq | 5.548659e-06 | 2.987905e-07 | 1.58908e-06 | -7.579932e-07 | 0 | 4.418782e-06
Energy_H2-wind
Impact category | Unit | Total | Heat, district or industrial, natural gas {Europe without Switzerland}¦ heat production, natural gas, at industrial furnace >100kW ¦ Cut-off, U | Electricity, high voltage {CN-HU}¦ electricity, high voltage, production mix ¦ Cut-off, U | Natural gas, low pressure {RoW}¦ natural gas pressure reduction from high to low pressure ¦ Cut-off, U | Process emissions without boiler | H2 wind elec
Abiotic depletion | kg Sb eq | 3.289477e-08 | 8.14609e-11 | 2.18527e-09 | -2.005012e-10 | 0 | 3.082854e-08
Abiotic depletion (fossil fuels) | MJ | -0.2001902 | 0.06375465 | 0.03184974 | -0.3163895 | 0 | 0.0205949
Global warming (GWP100a) | kg CO2 eq | 0.00663629 | 0.003918639 | 0.003546714 | -0.002812393 | 0 | 0.00198333
Ozone layer depletion (ODP) | kg CFC-11 eq | 6.470117e-09 | 4.967757e-10 | 1.411855e-11 | -1.882455e-09 | 0 | 7.841678e-09
Human toxicity | kg 1,4-DB eq | -0.0002242177 | 5.707633e-05 | 0.0006147174 | -0.001218535 | 0 | 0.0003225233
Fresh water aquatic ecotox. | kg 1,4-DB eq | -0.0002367279 | 1.302165e-06 | 1.259326e-05 | -0.0002641563 | 0 | 1.353297e-05
Marine aquatic ecotoxicity | kg 1,4-DB eq | 3.93432 | 0.02971737 | 3.911692 | -1.131165 | 0 | 1.124076
Terrestrial ecotoxicity | kg 1,4-DB eq | 5.125222e-06 | 2.024209e-07 | 3.127275e-06 | -8.841744e-07 | 0 | 2.6797e-06
Photochemical oxidation | kg C2H4 eq | 3.886301e-06 | 2.086689e-07 | 5.338709e-07 | -1.263411e-06 | 4.002671e-06 | 4.045015e-07
Acidification | kg SO2 eq | 1.263823e-05 | 2.369037e-06 | 1.457159e-05 | -1.451489e-05 | 0 | 1.021249e-05
Eutrophication | kg PO4--- eq | 2.693517e-06 | 2.987905e-07 | 1.58908e-06 | -7.579932e-07 | 0 | 1.56364e-06
CCS_H2-grid
Impact category | Unit | Total | Hydrogen, hubei, plastic pyrolysis | Water, completely softened {RER}¦ water production, completely softened ¦ Cut-off, U | Heat, district or industrial, natural gas {Europe without Switzerland}¦ heat production, natural gas, at industrial furnace >100kW ¦ Cut-off, U | Heat, district or industrial, natural gas {Europe without Switzerland}¦ heat production, natural gas, at industrial furnace >100kW ¦ Cut-off, U | Electricity, high voltage {CN-HU}¦ electricity, high voltage, production mix ¦ Cut-off, U | Process emissions with CCS | Monoethanolamine {RER}¦ ethanolamine production ¦ Cut-off, U
Abiotic depletion | kg Sb eq | 3.314187e-08 | 3.455424e-08 | 5.431842e-13 | 4.3653e-13 | 5.857942e-11 | -1.47213e-09 | 0 | 2.054072e-13
Abiotic depletion (fossil fuels) | MJ | 0.1025253 | 0.07777429 | 3.313923e-06 | 0.0003416464 | 0.04584667 | -0.02145592 | 0 | 1.527674e-05
Global warming (GWP100a) | kg CO2 eq | 0.01059202 | 0.008353118 | 3.022482e-07 | 2.099907e-05 | 0.002817936 | -0.002389282 | 0.001788322 | 6.281611e-07
Ozone layer depletion (ODP) | kg CFC-11 eq | 8.217566e-09 | 7.867067e-09 | 6.390572e-14 | 2.662106e-12 | 3.572369e-10 | -9.511113e-12 | 0 | 4.70655e-14
Human toxicity | kg 1,4-DB eq | 0.001061122 | 0.001414145 | 3.117489e-08 | 3.058588e-07 | 4.104421e-05 | -0.0004141109 | 2.287325223e-06 | 1.741987e-05
Fresh water aquatic ecotox. | kg 1,4-DB eq | 2.858327e-05 | 3.61105e-05 | 1.347054e-09 | 6.978001e-09 | 9.364012e-07 | -8.483585e-06 | 0 | 1.162817e-08
Marine aquatic ecotoxicity | kg 1,4-DB eq | 5.54355 | 8.156896 | 0.0001802723 | 0.0001592485 | 0.02137009 | -2.635153 | 0 | 9.689493e-05
Terrestrial ecotoxicity | kg 1,4-DB eq | 5.865678e-06 | 7.825085e-06 | 3.87665e-10 | 1.084727e-09 | 1.455631e-07 | -2.106722e-06 | 0 | 2.798775e-10
Photochemical oxidation | kg C2H4 eq | 1.211186e-06 | 1.364103e-06 | 5.330955e-11 | 1.118208e-09 | 1.500561e-07 | -3.596478e-07 | 5.536799e-08 | 1.357341e-10
Acidification | kg SO2 eq | 2.925184e-05 | 3.639534e-05 | 1.366704e-09 | 1.269512e-08 | 1.7036e-06 | -9.816308e-06 | 9.53133568e-07 | 2.00987e-09
Eutrophication | kg PO4--- eq | 3.814107e-06 | 4.418782e-06 | 1.787724e-10 | 1.601149e-09 | 2.148635e-07 | -1.0705e-06 | 2.478112805e-07 | 1.370701e-09
CCS_H2-wind
Impact category | Unit | Total | Hydrogen, wind electricity, hubei, plastic pyrolysis | Water, completely softened {RER}¦ water production, completely softened ¦ Cut-off, U | Heat, district or industrial, natural gas {Europe without Switzerland}¦ heat production, natural gas, at industrial furnace >100kW ¦ Cut-off, U | Heat, district or industrial, natural gas {Europe without Switzerland}¦ heat production, natural gas, at industrial furnace >100kW ¦ Cut-off, U | Electricity, high voltage {CN-HU}¦ electricity, high voltage, production mix ¦ Cut-off, U | Process emissions with CCS | Monoethanolamine {RER}¦ ethanolamine production ¦ Cut-off, U | H2 wind elec
Abiotic depletion | kg Sb eq | 2.941618e-08 | 3.062446e-08 | 4.3653e-13 | 5.431842e-13 | 5.857942e-11 | -1.47213e-09 | 0 | 2.054072e-13 | 2.040804e-10
Abiotic depletion (fossil fuels) | MJ | 0.04534589 | 0.02049878 | 0.0003416464 | 3.313923e-06 | 0.04584667 | -0.02145592 | 0 | 1.527674e-05 | 9.612483e-05
Global warming (GWP100a) | kg CO2 eq | 0.004222235 | 0.001975048 | 2.099907e-05 | 3.022482e-07 | 0.002817936 | -0.002389282 | 0.001788322 | 6.281611e-07 | 8.281524e-06
Ozone layer depletion (ODP) | kg CFC-11 eq | 8.192176e-09 | 7.841678e-09 | 2.662106e-12 | 6.390572e-14 | 3.572369e-10 | -9.511113e-12 | 0 | 4.70655e-14 | 7.911813e-18
Human toxicity | kg 1,4-DB eq | -3.049914e-05 | 0.0003086961 | 3.058588e-07 | 3.117489e-08 | 4.104421e-05 | -0.0004141109 | 2.287325223e-06 | 1.741987e-05 | 1.382719e-05
Fresh water aquatic ecotox. | kg 1,4-DB eq | 6.005742e-06 | 1.346398e-05 | 6.978001e-09 | 1.347054e-09 | 9.364012e-07 | -8.483585e-06 | 0 | 1.162817e-08 | 6.898805e-08
Marine aquatic ecotoxicity | kg 1,4-DB eq | -1.48927 | 1.122486 | 0.0001592485 | 0.0001802723 | 0.02137009 | -2.635153 | 0 | 9.689493e-05 | 0.001589757
Terrestrial ecotoxicity | kg 1,4-DB eq | 7.202934e-07 | 2.201294e-06 | 1.084727e-09 | 3.87665e-10 | 1.455631e-07 | -2.106722e-06 | 0 | 2.798775e-10 | 4.784059e-07
Photochemical oxidation | kg C2H4 eq | 2.515851e-07 | 4.040409e-07 | 1.118208e-09 | 5.330955e-11 | 1.500561e-07 | -3.596478e-07 | 5.536799e-08 | 1.357341e-10 | 4.606598e-10
Acidification | kg SO2 eq | 3.068986e-06 | 1.019119e-05 | 1.269512e-08 | 1.366704e-09 | 1.7036e-06 | -9.816308e-06 | 9.53133568e-07 | 2.00987e-09 | 2.129535e-08
Eutrophication | kg PO4--- eq | 9.589651e-07 | 1.561133e-06 | 1.601149e-09 | 1.787724e-10 | 2.148635e-07 | -1.0705e-06 | 2.478112805e-07 | 1.370701e-09 | 2.50664e-09
Fuel avoided
Impact category | Unit | Total | Fuel avoided | Petrol, unleaded {Europe without Switzerland}¦ petrol production, unleaded, petroleum refinery operation ¦ Cut-off, U | Kerosene {Europe without Switzerland}¦ kerosene production, petroleum refinery operation ¦ Cut-off, U | Petroleum {RoW}¦ production, onshore ¦ Cut-off, U
Abiotic depletion | kg Sb eq | 7.5816e-09 | 0 | 4.4407e-09 | 1.90044e-09 | 1.24045e-09
Abiotic depletion (fossil fuels) | MJ | 2.132507726 | 0 | 0.583296338 | 0.479378661 | 1.069832727
Global warming (GWP100a) | kg CO2 eq | 0.015085148 | 0 | 0.006080257 | 0.003766699 | 0.005238192
Ozone layer depletion (ODP) | kg CFC-11 eq | 3.02905e-08 | 0 | 7.56067e-09 | 6.22143e-09 | 1.65084e-08
Human toxicity | kg 1,4-DB eq | 0.00489543 | 0 | 0.002366989 | 0.001323991 | 0.001204449
Fresh water aquatic ecotox. | kg 1,4-DB eq | 0.000654368 | 0 | 0.000176247 | 0.000133473 | 0.000344648
Marine aquatic ecotoxicity | kg 1,4-DB eq | 3.475773136 | 0 | 1.248553515 | 0.817452733 | 1.409766888
Terrestrial ecotoxicity | kg 1,4-DB eq | 2.06599e-05 | 0 | 8.87658e-06 | 5.15504e-06 | 6.62827e-06
Photochemical oxidation | kg C2H4 eq | 8.18538e-06 | 0 | 2.72668e-06 | 1.79664e-06 | 3.66206e-06
Acidification | kg SO2 eq | 0.000206407 | 0 | 6.86955e-05 | 4.51143e-05 | 9.25968e-05
Eutrophication | kg PO4--- eq | 2.07924e-05 | 0 | 5.43427e-06 | 4.20172e-06 | 1.11564e-05