## Sheet1
Legend |  | cells where the user enters data
Information concerning analyte in NPs
calculated value
Table 1 Calculation of the dilution factor of NPs suspension and dynamic calculation of the probability for particle coincidence
Analyte | Ag | Density (g/cm3) | 10.49
Atomic mass (g/mol) | 107.8682 | Analyte mass fraction | 1 |  |  | 0.05
Diameter (nm) | 40 | No atoms/NPs | 1961513.4 |  | 1 | 4.756147 | 0.04756147
Total conc. of analyte sample (mg/L) | 20 | No NPs /ml | 56924095134.6 |  | 2 | 0.1189037
Sample inlet flow (mL/min) | 0.342 | Expected No of peaks | 1907867972.5 |  | 3 | 0.001981728
Transport efficiency | 0.098 | No data points for acquisition | 20000 |  | 0 | 95.12294
Dwell Time (ms) | 3 | Desired No of peaks | 1000
Acquisition Time (s) | 60 | DF | 1907868.0
1A) Poisson statistic Module | Particle events | Number of observed peaks | Poisson probability to observe NPs for given dt (%) : | % Recovery of Particle events
| 1 NPs | 951.2294 | 95.12294 | 95.12294
| 2 NPs | 23.78074 | 2.378074 | 4.756147
| 3 NPs | 0.3963456 | 0.03963456 | 0.1189037
Table 2 Calculation of the ionic standard concentration of that deliver an analye mass corresponding to a pre-selected nanoparticle diameter at given measurement parameters
2 A) converstion of pre-selected NP's diameter to corresponding conentration of analyte ionic soliton | d (nm) | Corresponding ionic standard concentration (ng/L)
| 20 | 26.20726
| 30 | 88.44952
| 40 | 209.6581
| 50 | 409.4885
| 60 | 707.5961
| 70 | 1123.636
| 80 | 1677.265
| 90 | 2388.137
| 100 | 3275.908
2 B) calculation of the size of NP to corresponding the pre-selected conentration of analyte ionic soliton | Corresponding d (nm) | Ionic standard concentration (ng/L)
| 18.27677 | 20
| 24.80539 | 50
| 31.25284 | 100
| 39.37611 | 200
| 47.45101 | 350
| 56.79017 | 600
| 65.00852 | 900
| 71.55113 | 1200
| 78.75221 | 1600