## Sheet1
Supplementary File
Simultaneous measurement of lithium isotope and lithium/beryllium ratios in FLiBe salts using MC-ICP-MS
Sean R. Scott1, Francesco Carotti2, Alan Kruizenga2, Raluca O. Scarlat3, Sara Mastromarino3, Martin M. Shafer1
1Wisconsin State Laboratory of Hygiene, University of Wisconsin-Madison, 2601 Agriculture Drive, Madison, WI 53707-7996, USA. srscott4@wisc.edu; mmshafer@wisc.edu
2Kairos Power LLC, 707 W. Tower Avenue, Alameda, CA 94501, USA
3University of California Berkeley, 4169 Etcheverry Hall, Berkeley, CA 94720
Gravimetric Standard Calculations
Gravimetric NIST924a-NIST1877 standard
Atomic weights
Nuclide | g/mol | Note
6Li | 6.015123 | http://atom.kaeri.re.kr/nuchart/
7Li | 7.016003 | http://atom.kaeri.re.kr/nuchart/
9Be | 9.012183065 | http://atom.kaeri.re.kr/nuchart/
Element/molecule | g/mol | Note
Li | 6.939918 | Determined using 7Li abundance (92.3982 %) measured relative to LSVEC
C | 12.0107 | Average carbon
O | 15.9994 | Average oxygen
Li2CO3 | 73.88874
BeO | 25.01158
NIST924a (certificate information)
Lithium Carbonate | g/g | ± | % error
Mass fraction | 0.99867 | 0.00017 | 0.01702%
Li mass fraction | 0.187598 | 3.193413e-05
Li mole/gram | 0.02703172 | 4.601513e-06
NIST1877 (certificate information)
Beryllium oxide | g/g | ± | % error
Be mass fraction | 0.3576 | 0.0024 | 0.6711%
Be mole/gram | 0.03967962 | 0.0002663062
Final Mixture
Material | Wt. (grams) | Wt. Element | moles Element
NIST924a (Li) | 0.10233 | 0.0191969 | 0.002766156
NIST1877 (Be) | 0.06908 | 0.024703008 | 0.002741068
Li/Be |  |  | 1.009153
7Li/9Be |  |  | 0.932439
Gravimetric LSVEC-NIST1877 standard
Atomic weights
Nuclide | g/mol | Note
6Li | 6.015123 | http://atom.kaeri.re.kr/nuchart/
7Li | 7.016003 | http://atom.kaeri.re.kr/nuchart/
9Be | 9.012183065 | http://atom.kaeri.re.kr/nuchart/
Element/molecule | g/mol | Note
Li | 6.940023 | Determined assuming 6Li/7Li ratio = 0.08215 (Qi et al., 1997)
C | 12.0107 | Average carbon
O | 15.9994 | Average oxygen
Li2CO3 | 73.88895
BeO | 25.01158
LSVEC (isotopic standard)
Lithium Carbonate | g/g | Note
Mass fraction | 1 | The LSVEC isotopic standard is not certified for Li mass fraction
Li Mass Fraction | 0.1878501
Li mole/gram | 0.02706765
NIST1877 (certificate information)
Beryllium oxide | g/g | ± | % error
Be mass fraction | 0.3576 | 0.0024 | 0.6711%
Be mole/gram | 0.03967962 | 0.0002663062
Final Mixture
Material | Wt. (grams) | Wt. Element | moles Element
LSVEC (Li) | 0.10487 | 0.01969984 | 0.002838584
NIST1877 (Be) | 0.0695 | 0.0248532 | 0.002757734
Li/Be |  |  | 1.029318
7Li/9Be |  |  | 0.9510711