## Sheet1
Supplementary Table S1. Major element mass fractions (wt.%) of the PZH12-09 ilmenite determined using the routine EPMA method.
Comment | MnO | MgO | FeO | TiO2 | Comment | MnO | MgO | FeO | TiO2
IGGCAS-JXA 8100 |  |  |  |  | IGGCAS-Cameca SXFive
PZH1-1 | 0.518 | 7.061 | 38.441 | 54.684 | PZH@1-1 | 0.504 | 6.6507 | 38.64 | 53.2628
PZH1-2 | 0.535 | 6.886 | 37.951 | 54.018 | PZH@1-2 | 0.5445 | 6.6907 | 37.6579 | 53.6242
PZH1-3 | 0.501 | 6.872 | 37.823 | 54.468 | PZH@1-3 | 0.4935 | 7.1526 | 37.9953 | 53.7538
PZH1-4 | 0.53 | 6.947 | 37.986 | 54.499 | PZH@1-4 | 0.5103 | 7.0466 | 37.3067 | 54.2929
PZH2-1 | 0.504 | 6.936 | 38.459 | 54.372 | PZH@1-5 | 0.511 | 6.8986 | 38.2417 | 53.5139
PZH2-2 | 0.513 | 6.97 | 38.006 | 54.149 | PZH@1-6 | 0.4949 | 6.8628 | 38.3964 | 52.8991
PZH2-3 | 0.49 | 6.841 | 38.121 | 52.704 | PZH@1-7 | 0.4993 | 6.8942 | 37.9199 | 53.5438
PZH2-4 | 0.482 | 7.045 | 37.969 | 54.018 | PZH@1-8 | 0.5007 | 6.6004 | 37.9411 | 53.7597
PZH3-1 | 0.503 | 6.943 | 37.947 | 54.181 | PZH@1-9 | 0.521 | 6.892 | 38.784 | 53.382
PZH3-2 | 0.511 | 6.835 | 38.205 | 54.273 | PZH@1-10 | 0.512 | 6.502 | 38.498 | 53.433
PZH3-3 | 0.485 | 6.984 | 37.82 | 53.309 | PZH@1-11 | 0.504 | 6.652 | 38.637 | 53.261
PZH3-4 | 0.503 | 6.953 | 37.864 | 54.048 | PZH@1-12 | 0.544 | 6.692 | 37.655 | 53.622
PZH4-1 | 0.515 | 7.177 | 38.004 | 53.666 | PZH@1-13 | 0.493 | 7.054 | 37.993 | 53.752
PZH4-2 | 0.485 | 6.977 | 37.649 | 54.394 | PZH@1-14 | 0.51 | 7.047 | 37.304 | 54.291
PZH4-3 | 0.51 | 6.973 | 37.888 | 54.164 | PZH@1-15 | 0.511 | 6.899 | 38.239 | 53.512
PZH4-4 | 0.482 | 6.898 | 38.119 | 53.686 | PZH@1-16 | 0.495 | 6.864 | 38.394 | 52.897
PZH5-1 | 0.49 | 6.994 | 38.198 | 53.901 | PZH@1-17 | 0.499 | 6.895 | 37.917 | 53.542
PZH5-2 | 0.508 | 6.937 | 37.813 | 53.979 | PZH@1-18 | 0.501 | 6.801 | 37.938 | 53.758
PZH5-3 | 0.509 | 7.18 | 38.273 | 53.871 | PZH@1-19 | 0.507 | 7.1 | 38.406 | 52.922
PZH5-4 | 0.482 | 6.924 | 37.862 | 53.642 | PZH@1-20 | 0.501 | 7.09 | 38.721 | 52.995
PZH6-1 | 0.517 | 6.835 | 38.064 | 53.401 | PZH@1-21 | 0.494 | 7.089 | 38.909 | 52.951
PZH6-2 | 0.493 | 6.908 | 38.185 | 52.771 | PZH@1-22 | 0.498 | 7.066 | 38.853 | 53.378
PZH6-3 | 0.492 | 6.932 | 38.122 | 52.831 | PZH@1-23 | 0.491 | 7.103 | 38.909 | 52.902
PZH6-4 | 0.515 | 6.947 | 38.189 | 52.743 | PZH@1-24 | 0.516 | 6.637 | 38.956 | 53.205
PZH7-1 | 0.509 | 6.705 | 38.049 | 53.752 | PZH@1-25 | 0.511 | 7.039 | 38.404 | 53.358
PZH7-2 | 0.516 | 6.806 | 38.117 | 52.444 | PZH@1-26 | 0.525 | 6.986 | 39.04 | 53.561
PZH7-3 | 0.481 | 6.957 | 38.098 | 53.249 | PZH@1-27 | 0.518 | 6.666 | 38.879 | 53.932
PZH7-4 | 0.471 | 6.829 | 38.151 | 53.105 | PZH@1-28 | 0.519 | 6.629 | 38.848 | 53.824
PZH8-1 | 0.495 | 6.978 | 38.439 | 52.537 | PZH@1-29 | 0.497 | 7.082 | 38.823 | 53.048
PZH8-2 | 0.491 | 7.061 | 38.489 | 52.633 | PZH@1-30 | 0.502 | 7.041 | 38.597 | 53.257
PZH8-3 | 0.526 | 6.771 | 38.306 | 53.735 | Mean | 0.5075733 | 6.88742 | 38.3601 | 53.44777
PZH8-4 | 0.511 | 6.855 | 38.284 | 53.468 | 1 SD | 0.01348936 | 0.1907377 | 0.497812 | 0.3830075
PZH9-1 | 0.488 | 6.931 | 38.239 | 52.93 | RSD | 2.657617 | 2.769364 | 1.297734 | 0.7166014
PZH9-2 | 0.491 | 6.742 | 38.375 | 54.253
PZH9-3 | 0.511 | 6.873 | 38.334 | 52.888
PZH9-4 | 0.51 | 6.638 | 38.099 | 53.396
PZH10-1 | 0.486 | 6.789 | 38.442 | 52.993
PZH10-2 | 0.527 | 6.89 | 38.596 | 53.699
PZH10-3 | 0.514 | 6.842 | 38.386 | 53.174
PZH10-4 | 0.485 | 6.87 | 38.264 | 53.438
PZH11-1 | 0.502 | 6.842 | 38.553 | 53.869
PZH11-2 | 0.519 | 6.669 | 38.963 | 52.751
PZH11-3 | 0.544 | 6.772 | 38.981 | 53.511
PZH11-4 | 0.513 | 6.741 | 38.402 | 53.264
PZH12-1 | 0.499 | 6.61 | 38.717 | 53.048
PZH12-2 | 0.519 | 6.518 | 38.557 | 53.161
PZH12-3 | 0.48 | 6.661 | 38.997 | 53.191
PZH12-4 | 0.489 | 6.685 | 38.743 | 53.138
PZH13-1 | 0.486 | 6.636 | 38.691 | 53.24
PZH13-2 | 0.543 | 6.817 | 38.634 | 53.183
PZH13-3 | 0.458 | 6.593 | 38.798 | 53.547
PZH13-4 | 0.492 | 6.773 | 38.754 | 53.303
PZH14-1 | 0.546 | 6.701 | 38.701 | 53.681
PZH14-2 | 0.49 | 6.865 | 38.814 | 53.182
PZH14-3 | 0.487 | 6.544 | 38.789 | 53.516
PZH14-4 | 0.486 | 6.656 | 38.792 | 53.402
PZH15-1 | 0.481 | 6.602 | 38.641 | 53.411
PZH15-2 | 0.489 | 6.821 | 38.487 | 53.869
PZH15-3 | 0.496 | 6.6 | 38.929 | 53.12
PZH15-4 | 0.493 | 6.582 | 38.441 | 53.352
PZH16-1 | 0.512 | 6.787 | 38.237 | 54.377
PZH16-2 | 0.519 | 6.562 | 38.318 | 53.307
PZH16-3 | 0.528 | 6.604 | 38.589 | 53.532
PZH16-4 | 0.494 | 6.855 | 38.422 | 53.058
PZH17-1 | 0.511 | 6.62 | 38.623 | 54.274
PZH17-2 | 0.465 | 6.699 | 38.276 | 53.912
PZH17-3 | 0.507 | 6.68 | 38.37 | 54.161
PZH17-4 | 0.512 | 6.701 | 38.348 | 54.285
PZH18-1 | 0.481 | 6.791 | 38.083 | 53.956
PZH18-2 | 0.517 | 6.635 | 38.384 | 54.079
PZH18-3 | 0.493 | 7.206 | 38.485 | 54.222
PZH18-4 | 0.516 | 6.518 | 38.193 | 53.826
PZH19-1 | 0.51 | 6.528 | 38.444 | 53.871
PZH19-2 | 0.492 | 6.852 | 38.296 | 54.074
PZH19-3 | 0.491 | 6.682 | 38.245 | 54.403
PZH19-4 | 0.501 | 6.566 | 38.468 | 53.618
PZH20-1 | 0.469 | 6.796 | 38.378 | 54.182
PZH20-2 | 0.525 | 6.71 | 38.601 | 54.093
PZH20-3 | 0.502 | 6.83 | 38.466 | 54.072
PZH20-4 | 0.5 | 6.801 | 38.114 | 54.183
PZH21-1 | 0.495 | 7.148 | 38.355 | 54.063
PZH21-2 | 0.474 | 7.058 | 38.436 | 53.543
PZH21-3 | 0.516 | 7.055 | 38.084 | 53.828
PZH21-4 | 0.483 | 6.983 | 38.359 | 54.168
PZH22-1 | 0.49 | 7.196 | 38.187 | 53.843
PZH22-2 | 0.506 | 7.088 | 38.05 | 53.614
PZH22-3 | 0.502 | 7.143 | 38.253 | 53.759
PZH22-4 | 0.514 | 7.094 | 38.366 | 54.124
PZH23-1 | 0.506 | 7.043 | 38.205 | 54.217
PZH23-2 | 0.505 | 7.087 | 37.914 | 53.787
PZH23-3 | 0.522 | 7.011 | 37.706 | 53.538
PZH23-4 | 0.487 | 7.041 | 38.12 | 54.033
PZH24-1 | 0.487 | 7.047 | 37.942 | 54.011
PZH24-2 | 0.524 | 7.127 | 38.094 | 53.768
PZH24-3 | 0.505 | 7.118 | 37.8 | 53.438
PZH24-4 | 0.494 | 7.125 | 38.083 | 53.48
PZH25-1 | 0.563 | 7.126 | 38.283 | 53.915
PZH25-2 | 0.512 | 6.997 | 37.903 | 54.209
PZH25-3 | 0.546 | 7.121 | 37.855 | 53.969
PZH25-4 | 0.504 | 6.984 | 37.824 | 53.702
PZH26-1 | 0.509 | 7.049 | 38.11 | 53.552
PZH26-2 | 0.543 | 6.907 | 37.877 | 53.823
PZH26-3 | 0.527 | 7.035 | 38.132 | 53.953
PZH26-4 | 0.517 | 7.028 | 38.162 | 53.294
PZH27-1 | 0.514 | 7.034 | 38.151 | 53.311
PZH27-2 | 0.504 | 7.184 | 38.168 | 53.511
PZH27-3 | 0.479 | 7.043 | 38.178 | 53.882
PZH27-4 | 0.491 | 7.048 | 37.757 | 53.879
PZH28-1 | 0.479 | 7.048 | 38.284 | 53.887
PZH28-2 | 0.541 | 6.853 | 38.05 | 53.709
PZH28-3 | 0.498 | 7.045 | 37.878 | 53.843
PZH28-4 | 0.511 | 7.041 | 37.859 | 53.752
PZH29-1 | 0.499 | 7.045 | 37.926 | 54.46
PZH29-2 | 0.492 | 7.08 | 37.809 | 53.897
PZH29-3 | 0.486 | 7.213 | 37.715 | 53.688
PZH29-4 | 0.523 | 7.013 | 37.659 | 54.604
PZH30-1 | 0.504 | 7.016 | 37.576 | 53.83
PZH30-2 | 0.51 | 6.986 | 37.466 | 54.193
PZH30-3 | 0.499 | 7.04 | 37.401 | 54.402
PZH30-4 | 0.482 | 7.055 | 37.232 | 54.501
PZH31-1 | 0.472 | 7.189 | 37.542 | 54.293
PZH31-2 | 0.494 | 6.934 | 37.393 | 53.843
PZH31-3 | 0.51 | 7.031 | 37.162 | 53.332
PZH31-4 | 0.477 | 7.072 | 37.715 | 52.556
PZH32-1 | 0.506 | 6.939 | 37.24 | 53.889
PZH32-2 | 0.496 | 6.937 | 37.256 | 53.751
PZH32-3 | 0.556 | 6.949 | 37.414 | 53.707
PZH32-4 | 0.526 | 6.952 | 37.184 | 53.949
PZH33-1 | 0.486 | 7.052 | 37.26 | 53.04
PZH33-2 | 0.506 | 6.99 | 37.405 | 53.102
PZH33-3 | 0.5 | 6.943 | 37.517 | 53.677
PZH33-4 | 0.51 | 7.017 | 37.156 | 53.913
PZH34-1 | 0.505 | 6.9776 | 37.261 | 53.514
PZH34-2 | 0.472 | 6.923 | 37.367 | 53.71
PZH34-3 | 0.503 | 6.918 | 37.461 | 53.605
PZH34-4 | 0.528 | 6.973 | 37.285 | 53.919
PZH35-1 | 0.505 | 6.955 | 37.376 | 53.37
PZH35-2 | 0.493 | 7.077 | 37.803 | 53.361
PZH35-3 | 0.511 | 6.92 | 37.432 | 53.266
PZH35-4 | 0.491 | 6.934 | 37.457 | 52.873
PZH36-1 | 0.518 | 6.92 | 38.464 | 52.814
PZH36-2 | 0.546 | 6.995 | 38.417 | 54.026
PZH36-3 | 0.549 | 6.671 | 38.493 | 54.029
PZH36-4 | 0.501 | 6.748 | 38.494 | 53.614
PZH37-1 | 0.486 | 6.824 | 38.463 | 53.406
PZH37-2 | 0.532 | 6.878 | 38.835 | 54.037
PZH37-3 | 0.528 | 6.685 | 38.266 | 53.476
PZH37-4 | 0.52 | 6.84 | 38.68 | 53.327
PZH38-1 | 0.507 | 6.794 | 38.782 | 53.606
PZH38-2 | 0.491 | 6.809 | 38.812 | 53.332
PZH38-3 | 0.502 | 6.797 | 38.729 | 54.235
PZH38-4 | 0.5 | 6.743 | 38.547 | 54.158
PZH39-1 | 0.487 | 6.897 | 38.693 | 54.195
PZH39-2 | 0.498 | 7.053 | 38.119 | 54.287
PZH39-3 | 0.515 | 6.692 | 38.497 | 53.984
PZH39-4 | 0.496 | 6.756 | 38.661 | 53.338
PZH40-1 | 0.493 | 6.734 | 38.514 | 53.531
PZH40-2 | 0.497 | 6.769 | 38.509 | 53.426
PZH40-3 | 0.535 | 6.917 | 38.662 | 54.061
PZH40-4 | 0.543 | 6.824 | 38.46 | 54.049
PZH41-1 | 0.498 | 6.733 | 38.48 | 53.832
PZH41-2 | 0.51 | 6.872 | 38.55 | 53.537
PZH41-3 | 0.507 | 6.984 | 38.348 | 53.516
PZH41-4 | 0.487 | 6.827 | 38.499 | 53.809
PZH42-1 | 0.487 | 6.886 | 38.525 | 53.489
PZH42-2 | 0.487 | 6.873 | 38.397 | 53.477
PZH42-3 | 0.512 | 6.825 | 38.43 | 53.639
PZH42-4 | 0.488 | 6.829 | 38.417 | 53.471
PZH43-1 | 0.529 | 6.663 | 38.779 | 53.851
PZH43-2 | 0.502 | 6.688 | 38.531 | 53.465
PZH43-3 | 0.505 | 6.583 | 38.406 | 53.551
PZH43-4 | 0.479 | 6.76 | 38.631 | 53.622
PZH44-1 | 0.491 | 6.689 | 38.324 | 53.506
PZH44-2 | 0.497 | 6.687 | 38.6 | 53.18
PZH44-3 | 0.519 | 6.72 | 38.65 | 53.773
PZH44-4 | 0.525 | 6.612 | 38.56 | 53.412
PZH45-1 | 0.497 | 6.755 | 38.648 | 53.575
PZH45-2 | 0.476 | 6.738 | 38.636 | 53.633
PZH45-3 | 0.51 | 6.745 | 38.481 | 53.855
PZH45-4 | 0.481 | 6.689 | 38.792 | 53.376
PZH46-1 | 0.505 | 6.884 | 37.784 | 53.299
PZH46-2 | 0.495 | 7.059 | 37.676 | 53.306
PZH46-3 | 0.506 | 6.802 | 37.601 | 53.383
PZH46-4 | 0.499 | 6.986 | 37.925 | 52.721
PZH47-1 | 0.509 | 6.944 | 37.771 | 53.286
PZH47-2 | 0.493 | 7.051 | 37.922 | 54.127
PZH47-3 | 0.491 | 6.966 | 37.882 | 54.132
PZH47-4 | 0.509 | 6.974 | 37.55 | 53.331
PZH48-1 | 0.5 | 6.776 | 38.195 | 53.529
PZH48-2 | 0.516 | 6.893 | 37.95 | 54.208
PZH48-3 | 0.501 | 6.84 | 38.649 | 53.066
PZH48-4 | 0.518 | 6.923 | 38.486 | 53.683
PZH49-1 | 0.504 | 6.823 | 38.254 | 53.402
PZH49-2 | 0.512 | 6.778 | 38.181 | 53.225
PZH49-3 | 0.47 | 7.2 | 38.338 | 53.914
PZH49-4 | 0.494 | 7.026 | 38.461 | 53.707
PZH50-1 | 0.492 | 6.987 | 38.324 | 53.374
PZH50-2 | 0.566 | 6.715 | 38.044 | 53.77
PZH50-3 | 0.555 | 6.939 | 38.312 | 53.54
PZH50-4 | 0.499 | 6.908 | 38.727 | 53.188
Mean | 0.503985 | 6.883093 | 38.19029 | 53.660155
1 SD | 0.01894172 | 0.1630936 | 0.4248894 | 0.4468277
RSD | 3.758389 | 2.369482 | 1.112559 | 0.8326992
SD, standard deviation; RSD, relative standard deviation.