## S2-1
Supplementary Table S2-1. Major (wt.%）and trace element (μg/g) mass fractions of the PZH12-09 ilmenite determined using LA-ICP-MS.
| Comment | MnO | MgO | TiO2 | Al | Sc | V | Cr | Co | Ni | Zr | Nb | Hf | Ta
IGGCAS-SKLLE (n=45) | 1-1 | 0.464189 | 7.162245 | 55.85933 | 443.84 | 37.12 | 230.5 | 21.61 | 99.51 | 27.09 | 90.42 | 30.35 | 2.64 | 2.86
| 1-2 | 0.4718931 | 6.93258 | 55.66828 | 484.73 | 37.12 | 249.81 | 18.47 | 113.59 | 25.72 | 80.47 | 28.38 | 2.24 | 2.64
| 1-3 | 0.4272431 | 6.951082 | 54.84798 | 476.4 | 38.48 | 244.24 | 19.87 | 100.86 | 25.31 | 86.31 | 30.85 | 2.26 | 2.8
| 2-1 | 0.4790964 | 6.683902 | 54.72136 | 400.95 | 34.42 | 239.32 | 19.29 | 104.83 | 26.38 | 86.85 | 32.24 | 2.31 | 3.27
| 2-2 | 0.4728613 | 6.604423 | 55.02376 | 436.56 | 37.98 | 240.34 | 19.39 | 102.74 | 26.83 | 74.4 | 27.99 | 2.25 | 2.92
| 2-3 | 0.4694933 | 6.578488 | 52.81086 | 491.42 | 38.54 | 239.62 | 18.83 | 98.96 | 25.49 | 81.92 | 28.71 | 1.81 | 2.84
| 3-1 | 0.4904861 | 6.89233 | 55.41201 | 447.69 | 34.487 | 265.21 | 19.34 | 97.56 | 25.18 | 87.84 | 30.08 | 2.25 | 2.85
| 3-2 | 0.4195261 | 7.0473 | 55.24623 | 499.69 | 32.52 | 229.83 | 22.23 | 107.45 | 25.84 | 80.79 | 29.24 | 2.21 | 2.75
| 3-3 | 0.4509868 | 7.213712 | 55.04728 | 409.43 | 39.12 | 272.83 | 21.19 | 105.83 | 27.8 | 82.67 | 29.5 | 1.97 | 2.93
| 4-1 | 0.4337261 | 6.695058 | 54.95409 | 461.56 | 34.51 | 258.02 | 21.43 | 96.37 | 26.55 | 82.51 | 28.35 | 2.19 | 2.37
| 4-2 | 0.5179592 | 7.112535 | 54.12415 | 337.5325 | 39.52 | 259.63 | 20.49 | 110.34 | 26.77 | 89.32 | 32.15 | 2.03 | 2.95
| 4-3 | 0.4965211 | 6.871053 | 53.21487 | 457.1326 | 37.69 | 244.36 | 24.16 | 88.66 | 25.39 | 85.16 | 28.66 | 1.94 | 2.86
| 5-1 | 0.5302487 | 6.900375 | 53.18897 | 471.6733 | 39.44 | 276.11 | 23.75 | 103.67 | 25.78 | 84.33 | 27.1 | 2.26 | 3.16
| 5-2 | 0.4384637 | 6.678032 | 54.80922 | 388.4294 | 36.55 | 249.23 | 19.44 | 89.52 | 28.61 | 76.1 | 30.69 | 1.86 | 3.34
| 5-3 | 0.471755 | 6.67183 | 56.69191 | 433.6053 | 37.43 | 250.17 | 21.68 | 96.77 | 29.44 | 80.4 | 31.37 | 2.25 | 2.75
| 6-1 | 0.5148339 | 6.810812 | 53.15466 | 474.3567 | 35.44 | 248.68 | 20.07 | 86.69 | 25.17 | 78.65 | 28.19 | 2.04 | 2.91
| 6-2 | 0.498713 | 6.831062 | 55.41071 | 471.3318 | 40.31 | 284.66 | 19.67 | 95.11 | 28.61 | 80.39 | 34.15 | 2.07 | 3.05
| 6-3 | 0.5091681 | 6.693102 | 54.72136 | 403.4131 | 38.59 | 276.38 | 22.36 | 94.89 | 30.47 | 91.72 | 32.7 | 1.99 | 3.11
| 7-1 | 0.4971717 | 7.03559 | 53.65007 | 472.7161 | 34.28 | 228.79 | 20.59 | 106.78 | 24.5 | 86.43 | 31.14 | 1.86 | 3.08
| 7-2 | 0.4791441 | 6.667215 | 53.21487 | 386.7204 | 34.09 | 265.31 | 23.48 | 92.73 | 26.63 | 88.24 | 31.87 | 1.92 | 2.75
| 7-3 | 0.4775889 | 7.278538 | 55.56152 | 369.0336 | 39.87763 | 234.9167 | 20.26069 | 108.6996 | 28.51198 | 88.80269 | 32.57598 | 2.300231 | 2.915953
| 8-1 | 0.5043837 | 6.965534 | 55.47457 | 371.2 | 32.1985 | 263.2208 | 17.90302 | 108.1278 | 21.29849 | 82.80266 | 33.74642 | 2.340021 | 2.901122
| 8-2 | 0.5024648 | 6.855403 | 55.2609 | 369.0766 | 34.91602 | 254.0929 | 23.57752 | 105.362 | 31.88582 | 81.91385 | 32.18424 | 2.30511 | 2.955514
| 8-3 | 0.4970661 | 6.574112 | 55.64141 | 379.0997 | 34.65354 | 237.8199 | 22.22508 | 105.1249 | 24.62073 | 77.02208 | 31.74901 | 2.250689 | 3.358501
| 9-1 | 0.4970724 | 6.73272 | 55.26596 | 454.8563 | 35.80986 | 236.1694 | 21.12175 | 106.7133 | 19.45754 | 87.41883 | 32.84016 | 2.316253 | 3.027197
| 9-2 | 0.4828623 | 7.158625 | 54.4114 | 390.2715 | 36.88348 | 255.6189 | 23.47124 | 109.577 | 27.27535 | 87.63437 | 33.24788 | 2.445988 | 3.104086
| 9-3 | 0.4880944 | 7.047766 | 55.34982 | 358.5421 | 35.63398 | 226.1217 | 25.13544 | 109.5095 | 19.07352 | 84.05172 | 32.26294 | 2.413353 | 2.869103
| 10-1 | 0.493594 | 7.027511 | 54.88361 | 381.3023 | 36.29087 | 219.2879 | 20.70966 | 102.7009 | 20.7631 | 84.04725 | 30.11541 | 2.301288 | 2.755155
| 10-2 | 0.5352947 | 7.013058 | 55.90915 | 420.4484 | 31.04732 | 224.4238 | 17.66007 | 98.02984 | 25.30985 | 80.24989 | 28.92773 | 2.15907 | 2.423613
| 10-3 | 0.508404 | 6.846342 | 55.27481 | 495.7275 | 34.87281 | 244.6967 | 23.0584 | 102.2988 | 23.89341 | 89.72563 | 31.20565 | 2.324725 | 2.839904
| 11-1 | 0.4795751 | 6.823291 | 54.12415 | 465.7204 | 33.38379 | 259.8056 | 20.72302 | 101.904 | 19.33841 | 80.62645 | 33.59963 | 2.50878 | 3.089689
| 11-2 | 0.4846243 | 6.931406 | 55.07093 | 493.0857 | 33.83815 | 230.0607 | 22.90233 | 100.4421 | 26.3542 | 82.43478 | 33.12632 | 2.308140639 | 3.152739
| 11-3 | 0.5100417 | 6.385737 | 54.51697 | 469.8505 | 31.76348 | 222.5167 | 25.16898 | 99.33429 | 26.83414 | 77.00556 | 30.52109 | 2.14722 | 2.634597
| 12-1 | 0.4747217 | 6.282879 | 54.24191 | 409.9103 | 36.98586 | 260.6904 | 22.9707 | 90.15759 | 24.14057 | 90.66572 | 33.03965 | 2.306563 | 2.974678
| 12-2 | 0.4699747 | 6.490724 | 53.65007 | 360.2323 | 35.95823 | 240.6418 | 22.15546 | 105.4156 | 25.78245 | 89.99093 | 32.98557 | 2.453526 | 3.175042
| 12-3 | 0.4857326 | 6.469266 | 53.24631 | 417.3911 | 32.28363 | 207.1415 | 17.6697 | 99.43974 | 27.235 | 80.58538 | 30.69258 | 2.21899 | 2.844484
| 13-1 | 0.4853836 | 6.374317 | 53.73754 | 420.7432 | 36.84483 | 216.2907 | 19.38535 | 103.1102 | 27.93572 | 87.34744 | 30.17261 | 2.193132 | 2.773908
| 13-2 | 0.4735676 | 7.309617 | 53.21487 | 456.88 | 38.21226 | 205.223 | 20.46557 | 96.75372 | 22.11711 | 89.62623 | 30.59786 | 2.222597 | 2.776136
| 13-3 | 0.5004496 | 6.486206 | 53.017 | 469.6499 | 31.85253 | 244.1436 | 21.89755 | 87.34892 | 24.79398 | 77.92376 | 30.02317 | 2.038184 | 2.708854
| 14-1 | 0.4913326 | 6.841428 | 52.44602 | 441.4896 | 35.10213 | 255.2338 | 24.39894 | 102.512 | 24.18561 | 87.18337 | 31.87465 | 2.170689 | 2.907669
| 14-2 | 0.4680532 | 6.858369 | 52.63411 | 362.413 | 37.70702 | 240.7448 | 20.32865 | 103.2589 | 29.07195 | 90.91428 | 31.89007 | 2.425084 | 2.830518
| 14-3 | 0.5152712 | 6.470736 | 54.29934 | 393.0188 | 32.32734 | 202.1239 | 24.90779 | 91.3279 | 31.77061 | 81.64401 | 29.49248 | 2.576881 | 2.614842
| 15-1 | 0.4867129 | 6.847067 | 53.03261 | 455.4736 | 33.9164 | 212.832 | 20.78196 | 98.83987 | 29.54681 | 84.1962 | 29.24154 | 2.164903 | 2.413585
| 15-2 | 0.47186 | 6.642447 | 52.41595 | 443.1742 | 33.54855 | 225.7839 | 18.95652 | 99.05478 | 31.32141 | 82.74419 | 31.43684 | 2.087388 | 2.846527
| 15-3 | 0.483856 | 6.933721 | 53.18897 | 469.8546 | 30.57107 | 232.6384 | 19.45573 | 101.5902 | 26.84635 | 74.78388 | 31.14102 | 2.090144 | 3.032768
Mean |  | 0.4844769 | 6.815101 | 54.39204 | 430.3917 | 35.64703 | 242.3395 | 21.21403 | 100.6554 | 26.06498 | 83.91691 | 30.94223 | 2.20931 | 2.891471
1 SD |  | 0.02471524 | 0.2480744 | 1.093148 | 44.752 | 2.555345 | 19.55497 | 2.045827 | 6.485135 | 3.032132 | 4.662383 | 1.756326 | 0.1869861 | 0.219637
RSD |  | 5.101428 | 3.640069 | 2.009758 | 10.39797 | 7.168467 | 8.069246 | 9.643749 | 6.442907 | 11.63297 | 5.555952 | 5.676146 | 8.463551 | 7.596031
IGGCAS-FIL (n=45) | 16-1 | 0.4981629 | 6.471014 | 53.10951 | 466.6798 | 30.7018 | 243.0467 | 20.65667 | 95.88398 | 28.01566 | 76.39478 | 32.83832 | 2.310038 | 3.031566
| 16-2 | 0.4733569 | 6.352534 | 53.26026 | 337.5325 | 35.45071 | 244.0831 | 19.53125 | 99.07284 | 22.0696 | 85.2728 | 32.15838 | 2.350879 | 2.875725
| 16-3 | 0.4715975 | 6.326969 | 53.99961 | 457.1326 | 36.48425 | 196.8954 | 18.82949 | 92.34156 | 27.89284 | 73.35207 | 32.33011 | 2.20911 | 2.920574
| 17-1 | 0.4890328 | 6.357226 | 53.97493 | 471.6733 | 33.64155 | 222.5781 | 18.70795 | 97.42779 | 26.81414 | 85.27202 | 29.86301 | 2.200934 | 2.619702
| 17-2 | 0.4737996 | 6.260693 | 53.42932 | 388.4294 | 33.35711 | 230.873 | 22.03153 | 101.911 | 26.35453 | 79.35562 | 30.0225 | 2.163216 | 2.622519
| 17-3 | 0.4836934 | 6.571481 | 54.26444 | 433.6053 | 35.08047 | 221.9886 | 20.85401 | 96.78846 | 33.40419 | 79.81805 | 31.43652 | 2.089944 | 2.9409
| 18-1 | 0.4649782 | 6.632365 | 54.39938 | 474.3567 | 34.33794 | 234.6197 | 17.35784 | 103.9558 | 23.1321 | 78.21284 | 32.6475 | 2.376057 | 3.133239
| 18-2 | 0.519327 | 6.705989 | 54.80922 | 471.3318 | 30.19604 | 269.7227 | 16.20062 | 90.37302 | 30.74894 | 72.81094 | 29.78227 | 1.975695 | 2.589346
| 18-3 | 0.468594 | 6.532483 | 55.38752 | 403.4131 | 35.76123 | 214.7188 | 19.52057 | 97.54732 | 27.86225 | 82.99096 | 30.29943 | 2.235833 | 2.802336
| 19-1 | 0.4579226 | 6.542191 | 55.49083 | 427.4764 | 35.21156 | 235.1258 | 16.88883 | 100.709 | 23.25928 | 85.23872 | 31.99511 | 2.13234 | 2.86049
| 19-2 | 0.4703964 | 6.341621 | 56.10721 | 362.7045 | 32.21477 | 201.3239 | 22.37732 | 92.38601 | 26.66393 | 78.07154 | 30.14578 | 2.231994 | 2.656909
| 19-3 | 0.4678404 | 6.410945 | 55.82943 | 454.4676 | 32.8805 | 190.5895 | 19.54213 | 91.3086 | 33.56611 | 78.60003 | 28.87355 | 2.128061 | 2.727358
| 20-1 | 0.4698553 | 6.687303 | 56.69191 | 412.3157 | 33.87133 | 191.0759 | 17.06353 | 101.198 | 29.93516 | 80.9619 | 30.40063 | 2.23179 | 2.627168
| 20-2 | 0.4448944 | 7.221133 | 56.47515 | 442.7641 | 36.87469 | 225.8708 | 19.70081 | 97.52295 | 24.46298 | 84.57907 | 30.45095 | 2.074926 | 2.918456
| 20-3 | 0.4652484 | 6.202209 | 57.69464 | 454.7563 | 32.93956 | 245.9775 | 17.54808 | 96.91463 | 32.53783 | 83.50801 | 30.67753 | 2.259619 | 2.88832
| 21-1 | 0.4986178 | 6.785307 | 54.61347 | 483.159 | 31.28065 | 216.6469 | 18.34975 | 93.82042 | 25.60688 | 75.29992 | 30.79651 | 2.276314 | 2.903873
| 21-2 | 0.4696564 | 6.42081 | 53.73249 | 438.3438 | 34.80831 | 204.8537 | 18.17169 | 106.889 | 23.02829 | 84.60715 | 30.44524 | 2.324348 | 2.862097
| 21-3 | 0.4770095 | 6.495558 | 52.92503 | 412.4841 | 29.91392 | 218.207 | 19.77522 | 110.6097 | 24.85381 | 74.63847 | 32.67421 | 2.406573 | 3.117338
| 22-1 | 0.4574001 | 6.454007 | 52.09085 | 419.9027 | 33.80103 | 251.83 | 19.50288 | 107.5419 | 25.56705 | 87.77051 | 31.80621 | 2.414336 | 3.161079
| 22-2 | 0.4538588 | 6.6649 | 52.31797 | 413.011 | 34.16185 | 218.0137 | 19.26719 | 99.30229 | 24.21204 | 79.89774 | 30.88941 | 2.239276 | 2.989673
| 22-3 | 0.4640664 | 6.494533 | 52.46594 | 368.7558 | 33.98752 | 248.8932 | 19.45046 | 97.10868 | 32.50815 | 82.02778 | 29.12398 | 2.174693 | 2.549574
| 23-1 | 0.4350315 | 7.014853 | 51.36396 | 459.4585 | 35.34594 | 218.2891 | 19.01577 | 97.39236 | 26.32015 | 86.63746 | 31.49597 | 2.11585 | 2.814318
| 23-2 | 0.459583 | 6.507021 | 51.15557 | 472.7161 | 34.18828 | 209.8028 | 20.29813 | 105.6289 | 24.70146 | 81.56438 | 30.36436 | 2.120858 | 2.984859
| 23-3 | 0.503668 | 6.950162 | 50.72879 | 386.7204 | 31.34257 | 223.4734 | 22.23147 | 91.52448 | 25.40232 | 79.46078 | 28.555 | 2.116875 | 2.468685
| 24-1 | 0.4581523 | 6.377639 | 51.8688 | 369.0336 | 33.62009 | 186.2734 | 21.3589 | 95.40998 | 31.00086 | 80.49557 | 29.73139 | 2.113414 | 2.598299
| 24-2 | 0.4794132 | 6.915387 | 51.96977 | 371.7604 | 29.54206 | 236.2638 | 20.28482 | 96.38095 | 28.9694 | 75.07197 | 29.88306 | 2.470347 | 2.703102
| 24-3 | 0.4506999 | 6.126219 | 51.16423 | 371.3566 | 36.44249 | 241.7072 | 21.16319 | 95.68209 | 23.10466 | 85.73133 | 30.75024 | 2.299126 | 2.829689
| 25-1 | 0.4391122 | 6.299078 | 52.38658 | 377.4249 | 36.27395 | 201.8969 | 23.37929 | 97.23692 | 28.46595 | 79.84892 | 29.70311 | 2.207917 | 2.675784
| 25-2 | 0.4609653 | 7.11026 | 52.9669 | 444.9397 | 33.45587 | 211.439 | 24.95857 | 99.78551 | 29.56361 | 83.9612 | 30.06234 | 2.234615 | 2.764304
| 25-3 | 0.4505485 | 7.067336 | 53.15466 | 308.3102 | 33.45398 | 228.7056 | 18.35917 | 96.93284 | 28.50206 | 84.77078 | 30.7729 | 2.179524 | 2.747823
| 26-1 | 0.4531483 | 6.856383 | 52.73365 | 517.1115 | 33.16415 | 252.0129 | 22.45625 | 97.58408 | 20.09718 | 84.68383 | 30.98896 | 2.26568 | 3.020706
| 26-2 | 0.4474585 | 6.864208 | 53.63543 | 449.2992 | 30.82373 | 211.9632 | 19.62317 | 97.37533 | 28.72792 | 82.58507 | 29.94298 | 2.167482 | 2.849459
| 26-3 | 0.4569576 | 6.678097 | 54.01126 | 482.9689 | 31.37019 | 195.2505 | 18.81776 | 99.67007 | 23.58308 | 79.10821 | 30.41527 | 2.18773 | 2.826176
| 27-1 | 0.4389978 | 6.693399 | 54.36397 | 410.2568 | 35.28821 | 182.4089 | 24.3823 | 94.50252 | 30.28235 | 84.31864 | 29.1068 | 2.11392 | 2.575135
| 27-2 | 0.4221921 | 6.709947 | 54.54143 | 364.1214 | 34.69681 | 189.9339 | 21.78825 | 97.51599 | 27.98624 | 79.53715 | 29.84798 | 2.158608 | 2.789879
| 27-3 | 0.4442049 | 7.054889 | 55.13401 | 437.2425 | 30.26319 | 192.7504 | 22.63581 | 95.91283 | 24.18931 | 80.14717 | 29.54412 | 2.150554 | 2.696702
| 28-1 | 0.4546755 | 6.866767 | 56.2081 | 488.7882 | 31.7217 | 210.9038 | 21.94114 | 90.79096 | 33.42789 | 80.98588 | 27.76714 | 2.088539 | 2.2869
| 28-2 | 0.45128 | 6.208493 | 55.38528 | 407.1314 | 32.86521 | 197.1857 | 17.75014 | 99.3203 | 31.4944 | 81.67463 | 30.45035 | 2.118675 | 2.802851
| 28-3 | 0.4491186 | 7.154161 | 55.6769 | 501.4122 | 34.83766 | 196.9869 | 19.77891 | 98.9295 | 25.74468 | 84.10321 | 29.95928 | 2.178519 | 2.727685
| 29-1 | 0.439817 | 7.097678 | 55.2628 | 353.3593 | 32.33431 | 209.2119 | 19.93414 | 97.12575 | 29.64665 | 79.81692 | 29.74424 | 2.113554 | 2.590375
| 29-2 | 0.4309893 | 7.038662 | 55.41071 | 462.4469 | 33.14929 | 230.1757 | 17.81026 | 101.5452 | 30.33452 | 82.17951 | 30.28562 | 2.139375 | 2.782768
| 29-3 | 0.4879887 | 6.361442 | 56.85175 | 557.5098 | 29.19276 | 238.6856 | 24.85123 | 92.1578 | 30.69967 | 75.07513 | 28.78292 | 2.002744 | 2.449298
| 30-1 | 0.4642516 | 6.65047 | 57.51572 | 436.0558 | 32.97477 | 215.7343 | 20.18774 | 96.90051 | 26.68211 | 77.22185 | 31.30271 | 2.201515 | 2.814233
| 30-2 | 0.4286687 | 6.199714 | 55.99616 | 415.0748 | 35.11374 | 250.9469 | 24.40875 | 102.2095 | 31.42182 | 85.89024 | 31.46825 | 2.354265 | 3.179919
| 30-3 | 0.4642698 | 6.480533 | 53.98662 | 363.7568 | 32.98757 | 224.5458 | 19.87531 | 98.12549 | 33.81285 | 82.06570319 | 29.54513655 | 2.03263002 | 2.6623573
Mean |  | 0.4624556 | 6.626979 | 54.14538 | 426.7234 | 33.36456 | 219.6329 | 20.19152 | 97.91673 | 27.70349 | 81.0137 | 30.44727 | 2.198629 | 2.787545
1 RD |  | 0.02039558 | 0.2978691 | 1.776978 | 51.5542 | 1.977582 | 21.04917 | 2.172402 | 4.405152 | 3.49604 | 3.759798 | 1.129427 | 0.1092123 | 0.1941572
RSD |  | 4.410278 | 4.494795 | 3.281864 | 12.08141 | 5.927193 | 9.583794 | 10.75898 | 4.498876 | 12.61949 | 4.640941 | 3.709453 | 4.967291 | 6.965168
RD, standard deviation; RSD, relative standard deviation.

## S2-2
Supplementary Table S2-2. Major and trace element (μg/g) mass fractions of the glass reference materials determined using LA-ICP-MS.
| Reference | Li7 | Be9 | B11 | Na23 | Mg25 | Al27 | Si29 | P31 | K39 | Ca43 | Sc45 | Ti49 | V51 | Cr53 | Mn55 | Co59 | Ni60 | Cu63 | Zn66 | Ga71 | Rb85 | Sr88 | Y89 | Zr90 | Nb93 | Mo98 | Cd111 | Sn118 | Sb121 | Cs133 | Ba137 | La139 | Ce140 | Pr141 | Nd146 | Sm147 | Eu151 | Gd158 | Tb159 | Dy163 | Ho165 | Er166 | Tm169 | Yb173 | Lu175 | Hf177 | Ta181 | W182 | Pb204 | Th232 | U238
IGGCAS-SKLLE (n=10) | 610 | 476.38 | 536.72 | 344.36 | 101350.31 | 422.64 | 11062.98 | 327206 | 447.9 | 459.34 | 85833.81 | 464.35 | 479.85 | 442.49 | 425.71 | 393 | 417.68 | 465.03 | 427.38 | 452.93 | 439.62 | 401.54 | 512.82 | 476.4 | 465.53 | 474.3 | 401.49 | 266.27 | 408.56 | 377.98 | 349.42 | 447.48 | 458.4 | 449 | 471.71 | 445.62 | 470.03 | 460.59 | 479.35 | 464.82 | 465.36 | 482.32 | 485.33 | 462.96 | 474.98 | 466.62 | 458.34 | 465.76 | 412.42 | 406.88 | 490.37 | 437.04
| 610 | 444.58 | 475.4 | 295.54 | 94156.15 | 491.98 | 10260.2 | 303035.5 | 396.84 | 427.21 | 80769.39 | 445.23 | 462.98 | 430.56 | 403.79 | 374.3 | 398.67 | 434.01 | 418.34 | 423.28 | 428.13 | 388.23 | 505.58 | 470.94 | 458.21 | 461.78 | 390.54 | 252.31 | 400.34 | 364.8 | 332.97 | 443.28 | 446.24 | 442.09 | 457.36 | 439.99 | 458.56 | 444.52 | 461.25 | 452.96 | 457.1 | 466.68 | 472.79 | 453.28 | 465.8 | 449.91 | 444.32 | 451.43 | 404.09 | 403.45 | 473.66 | 426.04
| 610 | 429.37 | 469.13 | 314.25 | 89187.16 | 470.22 | 9778.57 | 290713.47 | 358.24 | 407.27 | 77290.87 | 424.73 | 427.75 | 409.44 | 345.95 | 357.35 | 373.23 | 411.15 | 427.44 | 400.88 | 406.17 | 369.94 | 477.72 | 445.12 | 431.6 | 434.67 | 346.78 | 222.18 | 382.13 | 347.71 | 313.87 | 411.04 | 424.7 | 425.05 | 435.73 | 419.6 | 441.61 | 430.19 | 438.51 | 431.94 | 435.13 | 450.8 | 452.08 | 435.83 | 443.89 | 437.47 | 435.73 | 434.13 | 376.05 | 380.84 | 455.3 | 414.7
| 610 | 466.81 | 503.71 | 306.32 | 99605.38 | 414.08 | 10770.14 | 315039.59 | 411.49 | 452.98 | 84207.97 | 472.01 | 485.03 | 450.44 | 415.71 | 397.04 | 420.71 | 457.87 | 444.64 | 448.75 | 449.95 | 407.05 | 531.47 | 495.46 | 479.46 | 486.37 | 407.08 | 252.98 | 423.37 | 384.44 | 355.95 | 466.37 | 470.1 | 465.04 | 483.24 | 467.18 | 491 | 471.68 | 493.1 | 483.19 | 483.68 | 498.31 | 505.17 | 483.72 | 486.4 | 485.68 | 483.02 | 483.57 | 426.88 | 417.98 | 503.69 | 459.1
| 610 | 439.47 | 478.61 | 329.82 | 93949.61 | 480.57 | 10082.6 | 300577.91 | 397.03 | 429.87 | 82460.6 | 445.71 | 472.72 | 428.61 | 371.7 | 378.54 | 400.76 | 437.24 | 462.47 | 427.69 | 435.33 | 395.32 | 513.31 | 476.45 | 463.63 | 466.21 | 378.19 | 244.31 | 409.25 | 363.19 | 337.32 | 444.19 | 459.27 | 453.51 | 468.96 | 447.46 | 477.32 | 455.8 | 472.57 | 476.25 | 462.9 | 483.39 | 488.78 | 465.09 | 481.89 | 467.49 | 461.1 | 463.54 | 410.95 | 395.14 | 487.99 | 440.93
| 610 | 431.49 | 468.12 | 283.91 | 91789.45 | 461.04 | 9826.41 | 289262.91 | 390.58 | 414.49 | 79433 | 429.28 | 456.96 | 421.57 | 397.71 | 366.89 | 389.01 | 418.05 | 413.2 | 425.37 | 425.87 | 382.41 | 497.73 | 462.46 | 446.3 | 453.89 | 388.8 | 248.16 | 397.66 | 363.22 | 338.41 | 439.4 | 438.06 | 438.41 | 450.75 | 432.68 | 455.21 | 441.61 | 455.95 | 453.9 | 453.45 | 470.53 | 465.89 | 445.85 | 461.18 | 450.81 | 453.46 | 452.06 | 400.23 | 408.28 | 470.89 | 427.35
| 610 | 452.88 | 496.78 | 324.16 | 96938.28 | 500.32 | 10503.7 | 308410.63 | 409.4 | 442.51 | 85394.25 | 455.33 | 463.3 | 440.09 | 421.06 | 382.84 | 409.52 | 438.63 | 420.61 | 443.99 | 443.8 | 406.35 | 524.39 | 491.16 | 474.82 | 479.05 | 403.26 | 255.15 | 419.19 | 377.23 | 348.42 | 463.68 | 467.17 | 463.9 | 479.32 | 460.29 | 483.23 | 470.39 | 484.29 | 475.61 | 479.46 | 500.71 | 500.26 | 476.61 | 488.05 | 481.83 | 472.33 | 478.29 | 419.8 | 410.56 | 498.7 | 450.56
| 610 | 442.36 | 480.81 | 283.65 | 93803.27 | 479.66 | 10173.72 | 299952.34 | 397.99 | 435.26 | 82297.64 | 456.42 | 459.13 | 434.68 | 416.01 | 382.49 | 403.17 | 437.95 | 432.32 | 430.05 | 439.44 | 402.83 | 517.63 | 488.29 | 469.16 | 476.29 | 398.21 | 264.05 | 416.4 | 382.58 | 347.91 | 452.03 | 458.53 | 457.18 | 467.02 | 449.36 | 479.39 | 462.78 | 476.81 | 475.94 | 475.8 | 489.89 | 491.74 | 468.29 | 487 | 471.18 | 471.72 | 471.73 | 416.96 | 419.91 | 491.65 | 451.81
| 610 | 484.3 | 535.87 | 332.27 | 100616.67 | 525.47 | 10965.53 | 326394.84 | 407.95 | 468.21 | 89003.53 | 477.92 | 494.99 | 466.31 | 445.45 | 408.21 | 427.06 | 465.38 | 447.43 | 456.86 | 463.57 | 413.06 | 546.48 | 511.62 | 493.9 | 498.41 | 426.11 | 267.59 | 429.38 | 396.63 | 361.48 | 476.32 | 478.05 | 479.79 | 491.96 | 476.67 | 502.97 | 484.19 | 502.35 | 499.2 | 499.01 | 513.67 | 516.51 | 489.77 | 505.67 | 491.77 | 492.51 | 490.48 | 440.98 | 434.89 | 516.06 | 472.74
| 610 | 456.39 | 475.91 | 325.08 | 93882.06 | 466.88 | 10026.89 | 304876.19 | 388.76 | 419.09 | 82018.8 | 440.95 | 456.55 | 430.91 | 416.43 | 373.6 | 399.18 | 432.67 | 386.33 | 428.87 | 439.36 | 385.79 | 511.88 | 472.26 | 458.49 | 461.09 | 399.43 | 260.3 | 404.4 | 368.56 | 354.45 | 439.17 | 447.87 | 438.59 | 457.73 | 436.94 | 466.82 | 448.57 | 464.97 | 462.23 | 455.68 | 479.11 | 471.02 | 452.91 | 467.94 | 456.91 | 461.61 | 454.23 | 409.86 | 418.96 | 474.54 | 434.55
IGGCAS-FIL (n=10) | 610 | 473.08 | 501.07 | 284.47 | 100250.32 | 499.24 | 10720.53 | 318678.28 | 406.42 | 452.85 | 86962.21 | 468.67 | 470.79 | 455.3 | 412.16 | 400.48 | 427.91 | 463.95 | 471.64 | 442.01 | 459.4 | 411.57 | 531.7 | 500.16 | 487.4 | 488.6 | 401.55 | 258.39 | 427.59 | 389.3 | 353.39 | 466.34 | 473.2 | 469.1 | 486.44 | 465.62 | 493.22 | 472.91 | 494.76 | 485.15 | 491.91 | 502.3 | 499.45 | 476.68 | 498.03 | 484.18 | 484.23 | 484.54 | 426.89 | 411.01 | 509.78 | 460.26
| 610 | 503.3 | 565.13 | 290.04 | 106587.18 | 446.73 | 11367.55 | 341039.22 | 441.43 | 482.45 | 91133.7 | 501.34 | 515.24 | 481.36 | 418.75 | 424.03 | 453.31 | 482.12 | 510.38 | 478.82 | 491.65 | 431.45 | 560.06 | 525.64 | 513.5 | 513.03 | 422.88 | 267 | 456.28 | 412.99 | 374.6 | 489.41 | 493.17 | 494.85 | 506.41 | 488.29 | 518.7 | 503.04 | 524.06 | 504.64 | 518.72 | 526.02 | 530.16 | 505.07 | 520.07 | 507.99 | 510.52 | 509.03 | 449.58 | 435.93 | 531.11 | 488.08
| 610 | 502.56 | 533.7 | 352.62 | 105556.59 | 440.47 | 11268.71 | 340479.22 | 439.24 | 474.38 | 91401.48 | 493.66 | 477.6 | 474.46 | 456.55 | 417.12 | 444.85 | 475.32 | 448.27 | 475.88 | 484.77 | 426.55 | 559.23 | 525.34 | 505.51 | 502.59 | 438.79 | 289.71 | 448.21 | 407.09 | 381.81 | 486.24 | 491.46 | 484.66 | 501.25 | 489.43 | 519.31 | 495.05 | 514.36 | 509.91 | 507.53 | 522.46 | 523.44 | 501.19 | 521.28 | 508.17 | 508.63 | 507.8 | 453.92 | 457.58 | 524.07 | 477.3
| 610 | 438.77 | 486.94 | 315.44 | 93510.43 | 479.43 | 10346.22 | 302237.09 | 405.88 | 425.76 | 78589.8 | 429.97 | 444.69 | 418.84 | 395.62 | 365.22 | 394.13 | 421.36 | 375.27 | 410.67 | 427.07 | 372.55 | 480.69 | 451.78 | 435.15 | 447.61 | 385.19 | 257.79 | 397.03 | 359.98 | 330.85 | 416.71 | 421.86 | 418.11 | 436.8 | 423.26 | 446.49 | 424.93 | 438 | 436.27 | 433.83 | 446.9 | 450.62 | 432.92 | 444.07 | 433.14 | 430.47 | 437.65 | 388.74 | 391.5 | 449.61 | 414.67
| 610 | 403.68 | 440.99 | 314.54 | 86614.78 | 442.55 | 9390.86 | 279022.97 | 359.45 | 401.91 | 74973.93 | 407.52 | 421.55 | 397.85 | 372.74 | 350.67 | 373.68 | 400.7 | 386.87 | 397.99 | 402.56 | 366.1 | 466.95 | 441.16 | 422.71 | 431.82 | 366.6 | 233.12 | 383.07 | 341.33 | 317.56 | 411.65 | 412.11 | 411.09 | 424.3 | 411.23 | 429.42 | 414.77 | 429.76 | 427.57 | 425.92 | 438.24 | 440.88 | 420.82 | 429.03 | 425.15 | 429.76 | 428.17 | 377.18 | 366.17 | 442.41 | 411.12
| 610 | 487.69 | 531.54 | 341.12 | 104667.6 | 440.06 | 11096.17 | 329453.22 | 421.4 | 468 | 87923.19 | 477.37 | 504.77 | 469.45 | 461.61 | 410.42 | 447.99 | 472.77 | 426.34 | 468.46 | 480.71 | 433.07 | 552.83 | 512.5 | 499.04 | 500.42 | 441.42 | 296.46 | 451.92 | 413.1 | 394.77 | 480.34 | 491.47 | 483.08 | 499.04 | 482.78 | 509.22 | 488.14 | 512.45 | 501.58 | 497.66 | 514.8 | 514.95 | 496.19 | 503.11 | 492.98 | 492.51 | 500.56 | 449.75 | 461.4 | 515.33 | 485.91
| 610 | 439.22 | 485.77 | 309 | 95384.86 | 485.33 | 9993.75 | 302707.56 | 394.29 | 436.31 | 79485.34 | 440.32 | 441.28 | 426.46 | 409.62 | 376.2 | 397 | 428.59 | 397.69 | 429.63 | 432.59 | 391.28 | 502.63 | 457.47 | 446.99 | 454.23 | 396.6 | 259.22 | 405.16 | 377.1 | 345.83 | 438.31 | 441.17 | 439.05 | 451.53 | 437.47 | 460.79 | 438.17 | 452.42 | 451.54 | 451.15 | 466.03 | 466.2 | 448.18 | 455.91 | 450.03 | 452.85 | 456.4 | 412.66 | 414.07 | 463.42 | 435.77
| 610 | 453.59 | 478.18 | 319.09 | 96101.01 | 499 | 10028.25 | 307450.94 | 389.93 | 437.92 | 80917.7 | 448.13 | 467.77 | 434.59 | 414.54 | 383.17 | 400.68 | 435.48 | 393.24 | 435.56 | 442.9 | 396.24 | 503.81 | 464.4 | 456.78 | 459.86 | 402.84 | 274.83 | 413.51 | 378.69 | 357.1 | 442.04 | 445.52 | 444.39 | 461.35 | 436.81 | 463.21 | 442.6 | 465.7 | 459.47 | 457.88 | 467.93 | 470.78 | 448.1 | 460.63 | 449.63 | 456.3 | 454.3 | 425.43 | 419.73 | 469.9 | 443.35
| 610 | 429.8 | 475.74 | 298.4 | 92979.98 | 473.8 | 9794.6 | 296728.81 | 391.07 | 425.27 | 78047.44 | 422.23 | 438.65 | 414.94 | 411.44 | 366.19 | 385.42 | 422.8 | 384.31 | 420.27 | 412.96 | 380.42 | 487.47 | 445.56 | 436.32 | 436.98 | 388.07 | 262.22 | 397.33 | 359.69 | 342.34 | 417.45 | 428.9 | 424.69 | 436.91 | 417.59 | 439.7 | 424.59 | 436.35 | 436.51 | 430.39 | 450.91 | 453.44 | 434.04 | 436.57 | 433.43 | 427.15 | 432.96 | 398.78 | 405.44 | 443.78 | 423.59
| 610 | 471.73 | 510.67 | 336.14 | 103770.66 | 506.89 | 10564.35 | 319287.25 | 414.57 | 451.17 | 82399.84 | 453.23 | 462.68 | 442.64 | 440.85 | 389.55 | 406.64 | 450.49 | 404.83 | 459.01 | 444.22 | 405.84 | 518.13 | 472.99 | 466.35 | 468.16 | 417.07 | 277.91 | 427.48 | 389.59 | 361.92 | 443.93 | 459.72 | 450.2 | 465.68 | 441.72 | 467.82 | 449.99 | 467.65 | 466.18 | 450.73 | 475.64 | 474.71 | 459.5 | 469.64 | 454.67 | 449.41 | 464.06 | 425.91 | 425.19 | 476.02 | 453.02
Mean |  | 456.3725 | 496.5395 | 315.011 | 97035.0875 | 471.318 | 10401.0865 | 310127.697 | 403.493 | 440.6125 | 83027.2245 | 452.7185 | 465.214 | 438.5495 | 412.67 | 384.8655 | 408.53 | 442.578 | 423.95 | 437.8485 | 442.5035 | 398.3795 | 515.1255 | 479.358 | 465.5425 | 469.768 | 400.045 | 260.4975 | 414.913 | 377.76 | 350.0185 | 448.769 | 455.3485 | 451.589 | 466.6745 | 448.4995 | 473.701 | 456.2255 | 473.233 | 467.743 | 466.6645 | 482.332 | 483.71 | 462.85 | 475.057 | 464.952 | 463.7985 | 466.0345 | 416.353 | 414.2455 | 484.414 | 445.3945
1 SD |  | 26.35428 | 30.61431 | 21.0233 | 5545.178 | 29.52997 | 558.626 | 16775.56 | 23.1427 | 22.63142 | 4619.258 | 24.39466 | 24.07581 | 22.29015 | 27.94128 | 20.00381 | 22.81324 | 22.9324 | 33.86238 | 22.89691 | 24.21211 | 19.36585 | 26.53673 | 26.16568 | 25.39954 | 23.47711 | 22.71746 | 17.15928 | 20.92234 | 19.9975 | 19.74204 | 23.93388 | 23.67532 | 23.24438 | 23.53897 | 23.615 | 26.02666 | 24.72578 | 27.54956 | 24.77402 | 26.73816 | 25.85272 | 26.01776 | 24.15446 | 26.52283 | 24.8747 | 25.21023 | 24.44651 | 22.22602 | 22.7498 | 26.77627 | 23.28855
RSD |  | 5.774731 | 6.165534 | 6.673831 | 5.714612 | 6.265403 | 5.370843 | 5.409244 | 5.735588 | 5.136356 | 5.563546 | 5.388484 | 5.175212 | 5.0827 | 6.770854 | 5.19761 | 5.584227 | 5.181549 | 7.987352 | 5.229415 | 5.471621 | 4.861156 | 5.151507 | 5.458484 | 5.455902 | 4.997596 | 5.678727 | 6.587119 | 5.042584 | 5.293704 | 5.640285 | 5.333229 | 5.199385 | 5.147242 | 5.04398 | 5.265334 | 5.494322 | 5.41964 | 5.821563 | 5.296503 | 5.729632 | 5.359943 | 5.378793 | 5.218636 | 5.583083 | 5.34995 | 5.435601 | 5.245645 | 5.338263 | 5.491865 | 5.527558 | 5.228747
Reference value |  | 468 | 476 | 350 | 99419.35 | 432 | 10323.53 | 325266.7 | 413 | 464 | 81428.57 | 455 | 452 | 450 | 408 | 444 | 410 | 458.7 | 441 | 460 | 433 | 425.7 | 515.5 | 462 | 448 | 465 | 417 | 270 | 430 | 396 | 366 | 452 | 440 | 453 | 448 | 430 | 453 | 447 | 449 | 437 | 437 | 449 | 455 | 435 | 450 | 439 | 435 | 446 | 444 | 426 | 457.2 | 461.5
Relative deviation (%) |  | 2.484509 | -4.315021 | 9.996857 | 2.398192 | -9.101389 | -0.7512652 | 4.654326 | 2.301937 | 5.040409 | -1.963258 | 0.5014286 | -2.923451 | 2.544556 | -1.144608 | 13.31858 | 0.3585366 | 3.514716 | 3.866213 | 4.815543 | -2.194804 | 6.417782 | 0.07264791 | -3.757143 | -3.915737 | -1.025376 | 4.065947 | 3.519444 | 3.508605 | 4.606061 | 4.36653 | 0.714823 | -3.488295 | 0.311479 | -4.168415 | -4.302209 | -4.569757 | -2.06387 | -5.397105 | -7.035011 | -6.788215 | -7.423608 | -6.30989 | -6.402299 | -5.568222 | -5.911617 | -6.620345 | -4.49204 | 6.226802 | 2.759272 | -5.952318 | 3.489816
IGGCAS-SKLLE (n=10) | ARM-1 | 531.67 | 510.13 | 487.77 | 34640.48 | 23301.38 | 72031.74 | 282922.06 | 1144.98 | 26246.72 | 36341.93 | 428.85 | 5844.86 | 573.53 | 458.37 | 314.1 | 491.96 | 479.57 | 446.17 | 555.43 | 482.35 | 479.35 | 456.81 | 440.43 | 430.52 | 465.04 | 484.34 | 479.04 | 585.39 | 525.82 | 466.68 | 1994.19 | 443.68 | 439.09 | 423.15 | 433.77 | 449.72 | 448.68 | 440.94 | 426.62 | 441.07 | 439.45 | 450.65 | 415.67 | 456.35 | 435.43 | 450.86 | 445.12 | 441.24 | 609.68 | 12.12 | 12.48
| ARM-1 | 510.29 | 469 | 483.02 | 33088.71 | 22832.26 | 70702.41 | 271642.56 | 1150.86 | 25835.22 | 36725.3 | 428.15 | 5949.86 | 575.64 | 446.37 | 314.15 | 497.57 | 478.85 | 443.88 | 549.61 | 484.14 | 491.65 | 468.35 | 460.1 | 439.1 | 471.74 | 491.78 | 451.92 | 587.33 | 529.55 | 476.71 | 2029.88 | 458.49 | 439.96 | 432.96 | 437.2 | 462.31 | 456.99 | 444.23 | 438.4 | 451.57 | 454.87 | 466.93 | 426.18 | 459.5 | 450.31 | 456.99 | 454.8 | 453.98 | 605.75 | 12.35 | 12.26
| ARM-1 | 509.32 | 471 | 470.72 | 32675.41 | 23200.46 | 70641.65 | 273818.28 | 1116.4 | 26528.79 | 35792.05 | 435.91 | 5758.59 | 577.29 | 464.08 | 305.46 | 514.09 | 462.62 | 456.55 | 599.61 | 504.7 | 486.55 | 466.78 | 450.16 | 434.27 | 463.88 | 476.8 | 462.82 | 595.99 | 536.76 | 473.27 | 2042.52 | 456.56 | 442.63 | 430.78 | 433.94 | 476.85 | 461.99 | 445.86 | 431.93 | 462.55 | 452.23 | 466.41 | 424.76 | 458.22 | 444.7 | 452.67 | 453.01 | 468.22 | 624.02 | 12.74 | 13.01
| ARM-1 | 513.67 | 475.86 | 446.95 | 33152.48 | 22876.37 | 72034.56 | 272666.53 | 1151.59 | 26036.07 | 36549.38 | 432.9 | 5874.69 | 575.01 | 493.76 | 311.35 | 495.79 | 478.72 | 451.2 | 554.7 | 494.51 | 491.42 | 465.19 | 448.16 | 447.03 | 478.31 | 492.49 | 461.76 | 616.67 | 539.67 | 473.85 | 2065.73 | 455.08 | 452.35 | 429.49 | 450.09 | 466.5 | 459.74 | 448.73 | 442.23 | 457.04 | 454.27 | 470.05 | 427.61 | 467.21 | 453.43 | 463.6 | 467.63 | 459.47 | 650.89 | 12.82 | 12.56
| ARM-1 | 508.91 | 462.18 | 441.72 | 32765.64 | 22268.64 | 68644.26 | 268790.53 | 1173.1 | 25834.61 | 36385.85 | 417.98 | 5956.2 | 580.38 | 463.18 | 309.93 | 494.77 | 469.26 | 438.62 | 537.88 | 487.06 | 481.01 | 468.81 | 449.63 | 436.23 | 471.9 | 493.28 | 460.34 | 590.22 | 531.73 | 476.87 | 2022.63 | 447.13 | 445.8 | 430.86 | 447.24 | 462.03 | 459.76 | 447.64 | 432.84 | 450.37 | 451.17 | 455.76 | 420.17 | 460.04 | 448.14 | 453.97 | 456.22 | 452.54 | 605.04 | 12.21 | 11.91
| ARM-1 | 507 | 471.5 | 447.21 | 32001.99 | 22917.56 | 69987.34 | 271038.03 | 1120.97 | 26053.36 | 36026.63 | 424.13 | 5854.57 | 573.93 | 450.9 | 308.68 | 496.67 | 476.68 | 450.73 | 549.87 | 490.52 | 492.23 | 474.19 | 451.83 | 445.51 | 476.25 | 485.29 | 457.51 | 592.57 | 544.55 | 481.97 | 2046.64 | 456.86 | 447.89 | 437.29 | 447.73 | 468.57 | 462.81 | 453.95 | 443.65 | 461.91 | 459.65 | 464.47 | 431.06 | 468.48 | 454.43 | 470.29 | 460.35 | 464.27 | 620.83 | 12.46 | 12.32
| ARM-1 | 492.62 | 458.36 | 442.76 | 31392.1 | 22087.37 | 68057.77 | 265503.78 | 1109.28 | 25066.17 | 35293.73 | 414.12 | 5783.76 | 564.23 | 446.76 | 301.95 | 485.5 | 460.93 | 434.38 | 557.92 | 480.37 | 481.29 | 453.28 | 439.46 | 427.38 | 467.94 | 475.22 | 470.87 | 586.07 | 523.56 | 471.68 | 2006.05 | 443.08 | 441.54 | 424.16 | 440.25 | 450.3 | 446.14 | 441.21 | 432.16 | 446.04 | 441.84 | 455.23 | 417.64 | 452.98 | 436.18 | 448.83 | 444.98 | 444.28 | 608.43 | 12.1 | 12.51
| ARM-1 | 499.08 | 463.51 | 457.43 | 32420.51 | 22564.89 | 70595.13 | 267708.38 | 1113.62 | 25849.97 | 36750.37 | 439.62 | 6024.08 | 574.13 | 496.63 | 310.82 | 500.29 | 475.37 | 442.58 | 544.75 | 492.24 | 486.18 | 475.74 | 459.27 | 444.75 | 483.31 | 487.58 | 451.99 | 588.25 | 541.35 | 477.04 | 2057.49 | 458.87 | 450.14 | 440.21 | 442 | 474.28 | 466.23 | 455.67 | 446.7 | 462.51 | 460.83 | 469.5 | 431.62 | 467.42 | 459.75 | 465.24 | 461.27 | 455.89 | 618.67 | 12.62 | 12.9
| ARM-1 | 513.62 | 474.37 | 463.86 | 33151.78 | 22567.35 | 70070 | 276974.94 | 1121.3 | 26234.62 | 35909.46 | 436.63 | 5947.11 | 583.49 | 486.76 | 310.18 | 499.63 | 482.49 | 442.36 | 573.28 | 486.99 | 491.25 | 474.17 | 457.14 | 443.73 | 484.99 | 491.85 | 456.44 | 588.26 | 535.92 | 480.78 | 2069.99 | 458.14 | 456.08 | 435.3 | 442.1 | 459.98 | 472.76 | 446.4 | 436.27 | 466.63 | 450.86 | 459.75 | 420.9 | 463.01 | 449.9 | 468.8 | 454.2 | 459.53 | 605.54 | 12.3 | 12.72
| ARM-1 | 508.84 | 464.89 | 475.81 | 32977.84 | 22327.31 | 69479.85 | 272151.03 | 1134.54 | 26021.6 | 36160.61 | 426.21 | 5826.35 | 582.38 | 453.27 | 306.92 | 492.79 | 460.48 | 451.4 | 552.56 | 493.39 | 488.73 | 461.05 | 446.06 | 430.95 | 467.57 | 487.43 | 447.2 | 599.69 | 533.44 | 475.59 | 2024.6 | 449.99 | 444.6 | 427.13 | 439.12 | 459.07 | 451.76 | 447.8 | 430.12 | 451.87 | 446.01 | 453.11 | 418.54 | 449.95 | 443.74 | 460.5 | 452.82 | 445.94 | 611.32 | 12.67 | 12.85
IGGCAS-FIL (n=10) | ARM-1 | 514.63 | 470.97 | 473 | 32910.7 | 23026.34 | 71135.92 | 274525.97 | 1116.48 | 25955.52 | 37118.28 | 431.96 | 6062.96 | 582.07 | 465.02 | 313.89 | 501.63 | 477.81 | 448.04 | 564.59 | 489.41 | 489.27 | 467.74 | 452.79 | 440.79 | 474.17 | 491.46 | 462.21 | 593.02 | 534.42 | 478.84 | 2044.81 | 459.94 | 441.53 | 434.95 | 434.43 | 464.96 | 456.98 | 442.92 | 439.01 | 453.22 | 453.94 | 462.54 | 428.28 | 457.19 | 455.39 | 462.41 | 460.21 | 450.9 | 605.5 | 12.47 | 12.53
| ARM-1 | 505.52 | 487.58 | 470.49 | 32894.93 | 22733.12 | 69584.77 | 271369.41 | 1097.96 | 25861.87 | 35899.2 | 420.04 | 5719.75 | 566.31 | 453.04 | 308.57 | 487.93 | 461.05 | 446.17 | 562.83 | 487.19 | 486.32 | 456.19 | 443.11 | 432.19 | 460.34 | 482.24 | 457.51 | 587.03 | 528.03 | 469.59 | 2001.98 | 445.18 | 433.63 | 417.92 | 438.72 | 449.05 | 451.99 | 444.34 | 430.69 | 451.83 | 443.41 | 462.72 | 419.74 | 447.19 | 437.28 | 449.17 | 446.39 | 472.9 | 610.31 | 12.29 | 12.62
| ARM-1 | 508.13 | 473.89 | 464.68 | 32871.14 | 22826.67 | 70685.91 | 273191.72 | 1164.45 | 26044.17 | 36023.61 | 429.59 | 5974.24 | 576.49 | 460.32 | 311.01 | 498.92 | 479.28 | 444.43 | 567.4 | 487.76 | 483.11 | 468 | 446.5 | 433.6 | 471.45 | 490.22 | 501.8 | 583.11 | 533.1 | 470.17 | 2023.1 | 460.25 | 445.47 | 435.87 | 439.08 | 467.06 | 452.79 | 444.05 | 432.93 | 449.24 | 449.63 | 462.17 | 418.09 | 466.85 | 444.54 | 457.98 | 451.49 | 442.81 | 647.68 | 12.25 | 12.4
| ARM-1 | 511.02 | 490.34 | 461.58 | 33085.39 | 23020.02 | 70620.2 | 275572.97 | 1131.02 | 26411.04 | 36356.55 | 431.81 | 5801.97 | 570.11 | 455.99 | 311.73 | 498.76 | 475.77 | 451.88 | 562.57 | 489.17 | 488.62 | 461.94 | 450.05 | 433.24 | 467.43 | 483.55 | 458.44 | 601.28 | 531.32 | 472.62 | 2042.27 | 445.46 | 441.22 | 429.96 | 439.64 | 461.48 | 457.52 | 444.48 | 431.46 | 447.86 | 444.96 | 452.98 | 426.38 | 465.84 | 438.56 | 448.88 | 456.25 | 452.16 | 600.68 | 12.41 | 12.48
| ARM-1 | 534.07 | 479.75 | 474.92 | 33793.36 | 23190.45 | 71899.14 | 276936.69 | 1178.35 | 26057.1 | 36383.93 | 427.68 | 5819.56 | 579.82 | 465.91 | 311.18 | 500.53 | 475.97 | 446.34 | 545.65 | 490.24 | 480.57 | 463.58 | 447.68 | 440.65 | 468.7 | 483.54 | 455.95 | 594.64 | 531.06 | 471.37 | 2005.47 | 448.59 | 445.51 | 424.87 | 438.42 | 462.28 | 456.39 | 445.71 | 433.86 | 451.38 | 452.24 | 464.35 | 420.44 | 457.97 | 447.94 | 456.95 | 451.67 | 453.42 | 619.88 | 12.45 | 12.31
| ARM-1 | 532.18 | 495.55 | 467.76 | 34736.66 | 23287.94 | 73101.8 | 285110.94 | 1151.66 | 27038.45 | 36423.7 | 435.21 | 5941.03 | 586.75 | 482.42 | 315.61 | 500.15 | 469.59 | 453.57 | 579.17 | 502.59 | 495.04 | 464.68 | 445.31 | 432.57 | 476.01 | 494.15 | 477.37 | 604.44 | 544.67 | 472.77 | 2044.19 | 451.15 | 444.85 | 428.83 | 438.08 | 459.46 | 455.38 | 437.92 | 433.16 | 442.75 | 446.13 | 454.18 | 418.33 | 453.11 | 439.41 | 446.22 | 449.63 | 456.44 | 609.46 | 12.4 | 12.67
| ARM-1 | 494.76 | 460.53 | 472.72 | 32673.25 | 23135.87 | 69842.77 | 269425.44 | 1110.7 | 25707.05 | 36165.81 | 427.46 | 5899.01 | 578.67 | 444.15 | 310.55 | 505.52 | 482.82 | 435.69 | 568.18 | 485.73 | 483.03 | 464.09 | 455.54 | 442.56 | 469.85 | 489.06 | 457.1 | 592.83 | 534.44 | 481.43 | 2054.91 | 456.45 | 444.71 | 429.64 | 445.19 | 470.28 | 459.07 | 451.42 | 437.13 | 462.11 | 452.72 | 468.48 | 432.52 | 463.16 | 458.1 | 464.21 | 463.86 | 453.23 | 610.9 | 12.63 | 12.65
| ARM-1 | 495.78 | 474.4 | 451.08 | 33152.52 | 22661.7 | 70883.32 | 269825.03 | 1132.88 | 25883.73 | 36777.18 | 426.73 | 5916.23 | 577.28 | 461.2 | 312.86 | 502.06 | 461.93 | 459.67 | 536.96 | 493.86 | 491.79 | 471.64 | 457.26 | 446.01 | 472.57 | 492.29 | 457.27 | 593.21 | 540.56 | 475.14 | 2050.98 | 458.08 | 447.88 | 442.39 | 448.83 | 467.58 | 466.45 | 456.14 | 442.85 | 468.5 | 465.06 | 473.71 | 429.44 | 468.83 | 455.8 | 465.61 | 461.13 | 452.08 | 615.45 | 12.64 | 12.21
| ARM-1 | 534.01 | 449.55 | 464.34 | 31060.39 | 21949.76 | 68291.98 | 260871.64 | 1152.5 | 24992.93 | 35125.97 | 417.8 | 5659.56 | 552.47 | 444.99 | 298.24 | 480.1 | 483.09 | 444.33 | 546.88 | 472.27 | 473.24 | 458.26 | 435.97 | 426.47 | 460.16 | 465.75 | 460.58 | 571.94 | 516.27 | 466.29 | 1961.34 | 442.43 | 433.31 | 416.53 | 429.11 | 449.38 | 451.2 | 444.58 | 425.84 | 442.61 | 436.39 | 451.34 | 413.03 | 458.36 | 434.02 | 449.44 | 442.86 | 450.01 | 638.25 | 11.88 | 12.43
| ARM-1 | 507.15 | 492.89 | 460.07 | 33210.98 | 22940.85 | 70628.66 | 277403.38 | 1145.06 | 26667.53 | 37045.08 | 434.43 | 5909.85 | 581.43 | 519.31 | 317 | 500.42 | 478.7 | 443.16 | 548.1 | 481.04 | 488.62 | 468.99 | 456.98 | 442.15 | 475.84 | 493.45 | 450.53 | 594.71 | 530.66 | 474.49 | 2059.08 | 455.43 | 457.64 | 435.97 | 447.69 | 466.87 | 459.82 | 451.6 | 441.14 | 466.72 | 459.96 | 469.5 | 431.99 | 462.05 | 451.79 | 470.44 | 457.98 | 463.19 | 603.9 | 12.59 | 12.84
Mean |  | 511.6135 | 474.8125 | 463.8945 | 32932.813 | 22785.8155 | 70445.959 | 272872.4655 | 1135.885 | 26016.326 | 36262.731 | 428.3605 | 5876.2115 | 575.5705 | 465.6215 | 310.209 | 497.254 | 473.549 | 446.5575 | 557.897 | 488.7765 | 486.4635 | 465.474 | 449.6715 | 437.485 | 471.3725 | 486.5885 | 461.9325 | 592.3325 | 533.344 | 474.3575 | 2032.3925 | 452.542 | 444.7915 | 430.413 | 440.6315 | 462.4005 | 457.7225 | 446.7795 | 435.4495 | 454.389 | 450.781 | 461.6915 | 423.6195 | 460.1855 | 446.942 | 458.153 | 454.5935 | 454.625 | 616.109 | 12.42 | 12.533
1 SD |  | 12.59473 | 14.52345 | 12.96932 | 869.2993 | 392.1254 | 1279.356 | 5554.473 | 22.55864 | 468.8508 | 515.848 | 6.886005 | 101.8549 | 7.797537 | 20.14057 | 4.484876 | 7.323843 | 8.027055 | 6.510264 | 14.997 | 7.351539 | 5.485471 | 6.24184 | 6.827611 | 6.500637 | 6.672498 | 7.324074 | 12.38435 | 9.113838 | 7.020212 | 4.459582 | 27.64088 | 6.259503 | 6.284162 | 6.82487 | 5.717386 | 8.024708 | 6.459602 | 4.915601 | 5.773053 | 8.567509 | 7.48392 | 7.125066 | 6.050444 | 6.298739 | 8.07624 | 7.890527 | 6.729606 | 8.254828 | 14.27578 | 0.2389671 | 0.2644975
RSD |  | 2.461766 | 3.058775 | 2.795747 | 2.639615 | 1.720919 | 1.816081 | 2.035557 | 1.985997 | 1.802141 | 1.422529 | 1.607526 | 1.733343 | 1.354749 | 4.325524 | 1.44576 | 1.472858 | 1.695084 | 1.457878 | 2.688131 | 1.50407 | 1.127622 | 1.340964 | 1.518355 | 1.485911 | 1.415547 | 1.505188 | 2.680987 | 1.538636 | 1.316263 | 0.940131 | 1.360017 | 1.383187 | 1.412833 | 1.585656 | 1.297544 | 1.735445 | 1.411249 | 1.10023 | 1.325769 | 1.885501 | 1.660212 | 1.543253 | 1.428273 | 1.368739 | 1.807 | 1.722247 | 1.480357 | 1.815744 | 2.317087 | 1.924051 | 2.110409
Reference value |  | 511 | 475 | 463 | 32867.74 | 22680 | 70411.76 | 272533.3 | 1135.211 | 25609.09 | 36713.79 | 428 | 5880 | 575 | 463 | 309.8592 | 479 | 473 | 446 | 558 | 489 | 486 | 465 | 449 | 437 | 471 | 486 | 463 | 592 | 533 | 474 | 2030 | 452 | 444 | 430 | 440 | 462 | 457 | 446 | 435 | 453 | 450 | 461 | 423 | 460 | 446 | 457 | 454 | 454 | 614 | 12.4 | 12.5
Relative deviation (%) |  | -0.1200587 | 0.03947368 | -0.1931965 | -0.1979785 | -0.4665586 | -0.04856332 | -0.1244369 | -0.05934864 | -1.590197 | 1.22859 | -0.08422897 | 0.06443027 | -0.09921739 | -0.5661987 | -0.1129045 | -3.810856 | -0.1160677 | -0.125 | 0.01845878 | 0.04570552 | -0.09537037 | -0.1019355 | -0.1495546 | -0.110984 | -0.07908705 | -0.1210905 | 0.2305616 | -0.05616554 | -0.06454034 | -0.07542194 | -0.1178571 | -0.1199115 | -0.1782658 | -0.09604651 | -0.1435227 | -0.08668831 | -0.1580963 | -0.1747758 | -0.1033333 | -0.3066225 | -0.1735556 | -0.15 | -0.1464539 | -0.04032609 | -0.2112108 | -0.2522976 | -0.1307269 | -0.1376652 | -0.3434853 | -0.1612903 | -0.264
IGGCAS-SKLLE (n=10) | BCR-2G | 8.25 |  |  | 25213.8 | 22811.13 | 74040.37 | 267698.72 | 1641.37 | 15521.75 | 50298.37 | 30.94 | 13492.29 | 410.9 | 16.73 | 1430.87 | 39.32 | 11.7 | 19.34 | 142.31 | 23.74 | 48.49 | 323.01 | 31.66 | 172.45 | 11.79 | 259.57 |  | 2.29 |  | 1.26 | 660.02 | 23.8 | 49.94 | 7.15 | 28.44 | 6.14 | 1.79 | 6.74 | 1 | 6.09 | 1.19 | 3.64 | 0.443 | 2.96 | 0.452 | 5.02 |  |  | 10.43 | 5.73 | 1.58
| BCR-2G | 9.66 |  |  | 24249.78 | 22247.48 | 72532.97 | 257807.78 | 1542.97 | 15227.42 | 51262.25 | 31.4 | 13632.62 | 415.93 | 16.02 | 1437.34 | 39.75 | 15.05 | 18.99 | 136.1 | 23.52 | 47.46 | 330.77 | 33.08 | 175.69 | 11.84 | 258.41 |  | 2.87 |  | 1.07 | 672.37 | 24.8 | 51.34 | 6.61 | 28.59 | 6.02 | 1.95 | 6.66 | 1.07 | 6.29 | 1.23 | 3.31 | 0.581 | 3.45 | 0.455 | 5.06 |  |  | 10.42 | 6.09 | 1.56
| BCR-2G | 8.33 |  |  | 24248.23 | 22106.25 | 73152.28 | 255562.73 | 1594.11 | 15109.58 | 50792.04 | 30.81 | 13814.8 | 417.62 | 14.7 | 1436.51 | 39.28 | 9.86 | 18.47 | 140.95 | 23.2 | 48.58 | 330.48 | 33.36 | 178.69 | 11.98 | 257.38 |  | 2.49 |  | 1.28 | 680.1 | 25 | 50.69 | 6.82 | 28.58 | 6.41 | 1.87 | 6.1 | 1.02 | 6.29 | 1.23 | 3.83 | 0.432 | 3.68 | 0.489 | 4.41 |  |  | 9.47 | 6.14 | 1.65
| BCR-2G | 8.72 |  |  | 23678.48 | 21716.23 | 71313.12 | 253190.22 | 1544.25 | 15062.25 | 51763.73 | 31.49 | 13616.77 | 420.73 | 16.87 | 1432.36 | 40.39 | 11.3 | 19.55 | 127.17 | 23.93 | 47.99 | 336.65 | 32.55 | 175.89 | 12.07 | 265.02 |  | 2.54 |  | 1.06 | 681.61 | 25.16 | 52.26 | 7.04 | 27.9 | 6.92 | 1.76 | 6.46 | 1 | 6.21 | 1.3 | 3.81 | 0.553 | 3.34 | 0.449 | 4.62 |  |  | 10.89 | 6 | 1.57
| BCR-2G | 8.05 |  |  | 23086.55 | 21115.99 | 69379.68 | 245020.31 | 1418.78 | 15615.78 | 48850.86 | 30.46 | 13205.88 | 409.59 | 16.54 | 1402.65 | 38.44 | 13.49 | 20.87 | 131.25 | 22.56 | 47.76 | 324.17 | 31.72 | 178.01 | 11.57 | 255.26 |  | 2.43 |  | 1.26 | 660.01 | 23.87 | 51.55 | 6.37 | 27.35 | 6.28 | 1.8 | 6.46 | 0.56 | 6.08 | 1.26 | 3.73 | 0.47 | 3.36 | 0.404 | 4.66 |  |  | 8.43 | 5.58 | 1.72
| BCR-2G | 10.49 |  |  | 23282.64 | 21951.24 | 71648.17 | 253980.28 | 1530.15 | 15126.88 | 51853.67 | 31.56 | 13662.25 | 426.8 | 17.5 | 1447.49 | 40.52 | 14.71 | 18.92 | 135.29 | 25.48 | 49.2 | 344.77 | 33.47 | 180.29 | 12.49 | 263.69 |  | 2.79 |  | 1.12 | 696.39 | 25.38 | 53.43 | 6.68 | 27.36 | 6.69 | 1.98 | 6.93 | 1.08 | 6.5 | 1.27 | 3.43 | 0.506 | 3.17 | 0.431 | 5.7 |  |  | 11.04 | 6 | 1.7
| BCR-2G | 9.14 |  |  | 23589.53 | 21589.29 | 71334.98 | 252880.09 | 1457.26 | 15259.47 | 51105.77 | 30.39 | 13462.46 | 425.04 | 16.02 | 1436.74 | 39.13 | 12.16 | 20.58 | 131.51 | 23.61 | 46.92 | 327.97 | 32.41 | 172.41 | 12.01 | 257.37 |  | 2.3 |  | 1.11 | 666.69 | 24.7 | 51.73 | 6.72 | 26.97 | 6.28 | 1.94 | 6.07 | 1.03 | 6.32 | 1.18 | 3.41 | 0.469 | 3.6 | 0.54 | 4.9 |  |  | 10.8 | 5.76 | 1.71
| BCR-2G | 9.4 |  |  | 23981.02 | 21737.18 | 70180.59 | 259900.11 | 1532.05 | 15218.07 | 51160.16 | 30.38 | 13562.16 | 421.13 | 15 | 1440.04 | 40.06 | 12.36 | 18.45 | 146.53 | 24.23 | 47.4 | 338.43 | 32.59 | 173.75 | 12.01 | 265.21 |  | 2.52 |  | 1.25 | 674.28 | 24.13 | 50.73 | 6.87 | 29.47 | 6.29 | 1.95 | 6.64 | 0.91 | 5.78 | 1.19 | 3.64 | 0.397 | 3.53 | 0.395 | 4.82 |  |  | 9.61 | 5.71 | 1.55
| BCR-2G | 10.03 |  |  | 23937.1 | 22176.03 | 72026.97 | 255050.88 | 1456.8 | 14993.19 | 51556.13 | 30.98 | 13411.91 | 418.61 | 19.47 | 1429.87 | 37.43 | 13.11 | 18.9 | 130.88 | 23.43 | 48.07 | 326.8 | 33.29 | 175.96 | 11.83 | 250.41 |  | 2.83 |  | 1.16 | 659.26 | 25.45 | 50.53 | 6.89 | 28.2 | 6.45 | 1.58 | 6.72 | 0.85 | 6.03 | 1.26 | 3.44 | 0.447 | 3.15 | 0.39 | 4.56 |  |  | 14.2 | 6.16 | 1.58
| BCR-2G | 8 |  |  | 23815.36 | 21983.86 | 71596.3 | 257248.67 | 1564.67 | 15194.04 | 51454.13 | 30.26 | 13423.66 | 417.14 | 16.69 | 1419.1 | 39.03 | 13.9 | 19.08 | 128.22 | 22.55 | 46.62 | 331.77 | 32.74 | 178.74 | 11.68 | 264 |  | 2.66 |  | 1.22 | 661.72 | 24.81 | 51.17 | 6.74 | 27.89 | 7.12 | 1.89 | 6.16 | 0.96 | 5.98 | 1.16 | 3.29 | 0.492 | 3.36 | 0.482 | 4.96 |  |  | 12.84 | 5.78 | 1.61
IGGCAS-FIL (n=10) | BCR-2G | 8.13 |  |  | 24379.39 | 22336.8 | 72365.69 | 266854.63 | 1513.88 | 15138.37 | 51806.53 | 31.64 | 13722.66 | 424.24 | 11.85 | 1437.51 | 40.02 | 11.51 | 19.66 | 123.02 | 24.1 | 47.3 | 330.91 | 32.98 | 175.88 | 11.95 | 263.49 |  | 2.41 |  | 1.15 | 659.44 | 25.14 | 52.16 | 6.66 | 29.14 | 6.45 | 1.73 | 5.92 | 1.02 | 6.47 | 1.27 | 3.54 | 0.519 | 2.95 | 0.56 | 4.73 |  |  | 10.76 | 5.96 | 1.72
| BCR-2G | 8.43 |  |  | 24466.51 | 22482.41 | 74201 | 260025.67 | 1578.76 | 15032.42 | 52301.75 | 30.77 | 13723.68 | 428.72 | 17.14 | 1459.92 | 38.06 | 13.09 | 17.07 | 131.72 | 24.78 | 46.89 | 340.29 | 34.01 | 180.78 | 12.07 | 263.01 |  | 2.87 |  | 1.25 | 675.3 | 25.51 | 51.63 | 6.78 | 29.56 | 6.52 | 1.87 | 6.9 | 1.06 | 6.06 | 1.23 | 3.82 | 0.522 | 3.21 | 0.431 | 5.17 |  |  | 12.51 | 5.9 | 1.61
| BCR-2G | 10.03 |  |  | 24156.66 | 22201.79 | 73509.95 | 256590.27 | 1567.25 | 15123.26 | 53120 | 31.96 | 14038.75 | 429.34 | 15.38 | 1468.38 | 41.03 | 14.12 | 18.55 | 127.43 | 24.22 | 48.1 | 338.63 | 33.82 | 181.84 | 12.13 | 266.76 |  | 2.54 |  | 1.198 | 686.06 | 25.44 | 52.98 | 7.06 | 28.62 | 6.62 | 1.76 | 6.91 | 0.928 | 6.5 | 1.317 | 3.8 | 0.488 | 3.52 | 0.515 | 4.87 |  |  | 8.78 | 5.97 | 1.67
| BCR-2G | 10.1 |  |  | 23652.76 | 21894.44 | 72588.06 | 264498.44 | 1497.29 | 14928.13 | 51512.82 | 30.75 | 13884.75 | 425.27 | 15.76 | 1442.05 | 41.71 | 14.4 | 18.57 | 134.76 | 24.39 | 47.93 | 332.97 | 33.62 | 181.66 | 12.36 | 268.99 |  | 2.61 |  | 1.256 | 678.14 | 25.31 | 53.06 | 7.03 | 28.06 | 6.49 | 2.1 | 6.24 | 1.016 | 7.11 | 1.245 | 3.4 | 0.525 | 3.62 | 0.539 | 5.04 |  |  | 10.66 | 6.19 | 1.59
| BCR-2G | 10.55 |  |  | 23388.65 | 22019.16 | 71573.59 | 256758.27 | 1481.68 | 15036.53 | 50081.25 | 30.22 | 13816.04 | 419.57 | 15.37 | 1425.86 | 39.15 | 15.07 | 18.74 | 126 | 23.77 | 47.15 | 327.71 | 32.63 | 175.43 | 11.65 | 259.22 |  | 2.71 |  | 1.19 | 674.25 | 24.76 | 51.25 | 6.46 | 27.61 | 6.26 | 1.93 | 7.21 | 0.983 | 6.25 | 1.365 | 3.49 | 0.477 | 2.96 | 0.508 | 4.99 |  |  | 10.99 | 6 | 1.66
| BCR-2G | 10.44 |  |  | 23464.93 | 21399.63 | 71843.15 | 251684.94 | 1492.17 | 14825.31 | 48809.48 | 30.24 | 13385.26 | 409.11 | 17.56 | 1413.6 | 38.1 | 10.88 | 18.98 | 126.35 | 23.76 | 47.78 | 327.03 | 32.64 | 173.42 | 11.9 | 260.99 |  | 2.74 |  | 1.07 | 658.29 | 24.3 | 50.37 | 6.72 | 27.23 | 6.31 | 1.9 | 6.49 | 0.991 | 5.79 | 1.222 | 3.48 | 0.501 | 3.68 | 0.455 | 5.19 |  |  | 11.28 | 5.69 | 1.78
| BCR-2G | 9.13 |  |  | 23672.63 | 21948.57 | 71576.63 | 257544.34 | 1523.65 | 14886.96 | 49917.79 | 30.96 | 13361.86 | 416.66 | 14.15 | 1424.75 | 38.5 | 11.8 | 19.73 | 131.4 | 23.82 | 46.9 | 326.27 | 32.9 | 174.96 | 11.56 | 260.96 |  | 2.19 |  | 1.175 | 664.58 | 24.62 | 50.92 | 6.74 | 29.08 | 6.51 | 1.83 | 6.45 | 1.023 | 6.31 | 1.247 | 3.64 | 0.495 | 3.23 | 0.455 | 4.76 |  |  | 10.41 | 5.7 | 1.64
| BCR-2G | 9.69 |  |  | 23844.29 | 21808.1 | 70233.35 | 255025.84 | 1493.92 | 15297.21 | 48741.57 | 30.85 | 13353.64 | 422.64 | 16.67 | 1414.03 | 38.97 | 12.89 | 19.34 | 134.4 | 23.65 | 46.9 | 328.66 | 32.34 | 173.21 | 11.08 | 265.08 |  | 2.4 |  | 1.136 | 663.14 | 24.7 | 50.84 | 6.44 | 28.57 | 6.24 | 1.74 | 6.26 | 0.927 | 6.26 | 1.3 | 3.59 | 0.497 | 3.51 | 0.509 | 4.54 |  |  | 10.16 | 5.64 | 1.63
| BCR-2G | 8.4 |  |  | 24378.57 | 22110.14 | 71623.38 | 258364.53 | 1572.84 | 15074.71 | 49199.83 | 30.53 | 13308.45 | 420.95 | 14.76 | 1449.67 | 39.31 | 11.75 | 18.8 | 127.66 | 23.92 | 49.19 | 327.19 | 32.58 | 175.32 | 11.68 | 261.42 |  | 2.57 |  | 1.189 | 661.55 | 25.23 | 50.75 | 6.74 | 27.79 | 6.27 | 1.91 | 6.67 | 1.047 | 6.39 | 1.211 | 3.47 | 0.441 | 3.83 | 0.484 | 4.49 |  |  | 12.58 | 5.53 | 1.64
| BCR-2G | 8.88 |  |  | 23693.58 | 21618.94 | 69840.1 | 257510.39 | 1481.19 | 14785.71 | 47576.77 | 30.97 | 13277.64 | 411.95 | 16.9 | 1598.38 | 38.63 | 13.15 | 18.92 | 131.09 | 21.88 | 46.45 | 325.25 | 31.48 | 169.98 | 11.15 | 258.1 |  | 2.77 |  | 1.364 | 648.41 | 24.36 | 49.84 | 6.53 | 26.81 | 6.63 | 1.82 | 6.39 | 1.06 | 6.09 | 1.23 | 3.3 | 0.478 | 3.24 | 0.453 | 5.1 |  |  | 10.75 | 5.78 | 1.6
Mean |  | 9.1925 |  |  | 23909.023 | 21962.733 | 71828.0165 | 257159.8555 | 1524.252 | 15122.852 | 50658.245 | 30.878 | 13557.8765 | 419.597 | 16.054 | 1442.356 | 39.3415 | 12.815 | 19.0755 | 132.202 | 23.727 | 47.654 | 330.9865 | 32.7935 | 176.218 | 11.84 | 261.217 |  | 2.5765 |  | 1.1884 | 669.0805 | 24.8235 | 51.3585 | 6.7525 | 28.161 | 6.445 | 1.855 | 6.519 | 0.97675 | 6.24 | 1.24535 | 3.553 | 0.48665 | 3.3675 | 0.4698 | 4.8795 |  |  | 10.8505 | 5.8655 | 1.6385
1 SD |  | 0.8838783 |  |  | 493.4523 | 383.317 | 1307.445 | 5182.706 | 53.7391 | 206.583 | 1427.683 | 0.5094021 | 226.258 | 6.092938 | 1.572703 | 39.89817 | 1.058267 | 1.45671 | 0.8017906 | 5.9247 | 0.7925249 | 0.7997921 | 5.917791 | 0.6914765 | 3.312291 | 0.3457106 | 4.382799 |  | 0.2018148 |  | 0.08055296 | 11.62453 | 0.5233121 | 1.005811 | 0.2134892 | 0.8043755 | 0.2612218 | 0.1135318 | 0.3348197 | 0.1144933 | 0.2914573 | 0.04995817 | 0.1792998 | 0.04304254 | 0.2572501 | 0.04845139 | 0.3030629 |  |  | 1.373514 | 0.2005906 | 0.06276732
RSD |  | 9.615211 |  |  | 2.063875 | 1.745307 | 1.820244 | 2.015363 | 3.525605 | 1.366032 | 2.818263 | 1.649725 | 1.66883 | 1.452093 | 9.796329 | 2.76618 | 2.689951 | 11.36723 | 4.203248 | 4.481551 | 3.340182 | 1.678331 | 1.787925 | 2.108578 | 1.879655 | 2.919853 | 1.677838 |  | 7.832905 |  | 6.77827 | 1.737388 | 2.108132 | 1.958412 | 3.161632 | 2.856346 | 4.053093 | 6.120314 | 5.136059 | 11.72187 | 4.67079 | 4.011576 | 5.046434 | 8.844661 | 7.639202 | 10.31319 | 6.210941 |  |  | 12.65854 | 3.419838 | 3.83078
Reference value |  | 9 |  |  | 23964.52 | 21360 | 70941.18 | 253866.7 | 1615.493 | 14900 | 50428.57 | 33 | 14100 | 425 | 17 | 1550 | 38 | 13 | 21 | 125 | 23 | 47 | 342 | 35 | 184 | 12.5 | 270 |  | 2.6 |  | 1.16 | 683 | 24.7 | 53.3 | 6.7 | 28.9 | 6.59 | 1.97 | 6.71 | 1.02 | 6.44 | 1.27 | 3.7 | 0.51 | 3.39 | 0.503 | 4.84 |  |  | 11 | 5.9 | 1.69
Relative deviation (%) |  | -2.138889 |  |  | 0.2315637 | -2.821784 | -1.250106 | -1.297212 | 5.647871 | -1.495651 | -0.4554433 | 6.430303 | 3.844848 | 1.271294 | 5.564706 | 6.944774 | -3.530263 | 1.423077 | 9.164286 | -5.7616 | -3.16087 | -1.391489 | 3.220322 | 6.304286 | 4.229348 | 5.28 | 3.252963 |  | 0.9038462 |  | -2.448276 | 2.037994 | -0.5 | 3.642589 | -0.7835821 | 2.557093 | 2.200303 | 5.837563 | 2.846498 | 4.240196 | 3.10559 | 1.940945 | 3.972973 | 4.578431 | 0.6637168 | 6.600398 | -0.8161157 |  |  | 1.359091 | 0.5847458 | 3.047337
SD, standard deviation; RSD, relative standard deviation.