## Sheet1
Supplementary Table S3. Major（wt.%）and trace element (μg/g) mass fractions of the PZH12-09 ilmenite determined using SM ICP-MS.
Comment | MnO | MgO | FeO | TiO2 | Al | Sc | V | Cr | Co | Ni | Zr | Nb | Hf | Ta
PZH12-09-1 | 0.542018 | 6.735113 | 37.08562 | 49.90075 | 987.0696 | 34.9 | 244 | 17.8 | 99.6 | 25.1 | 84.5 | 30.5 | 2.08 | 2.75
PZH12-09-2 | 0.5504075 | 6.788094 | 37.31442 | 49.58242 | 1034.844 | 34 | 235 | 27.6 | 90.4 | 29.5 | 82.2 | 29.1 | 2.02 | 2.66
PZH12-09-3 | 0.5402016 | 6.810585 | 37.7037 | 50.1645 | 901.34 | 34.5 | 231 | 21.9 | 95.37 | 27.6 | 85.3 | 30.1 | 2.35 | 2.79
Mean | 0.544209 | 6.777931 | 37.36791 | 49.88256 | 974.4179 | 34.46667 | 236.6667 | 22.43333 | 95.12333 | 27.4 | 84 | 29.9 | 2.15 | 2.733333
1 SD | 0.005444306 | 0.03874873 | 0.3124917 | 0.2914673 | 67.64525 | 0.450925 | 6.658328 | 4.921721 | 4.604957 | 2.206808 | 1.609348 | 0.7211103 | 0.175784 | 0.06658328
SD, standard deviation.