## valence
formula [MN]BX3 | bandgap | direct(1)/ indirect(0)
kind1
(LiCl4)N0.5As0.5Ba3 | 0.9769 | 1
(LiCl4)N0.5P0.5Ba3 | 1.0267 | 1
(LiF4)NSr3 | 1.0605 | 1
(LiF4)NCa3 | 1.5885 | 1
kind2
(CoBr4)Br0.5Cl0.5Cs3 | 0
(CoBr4)Br0.5Cl0.5K3 | 0
(CoBr4)Br0.5Cl0.5Rb3 | 0
(CoBr4)BrCs3 | 0
(CoBr4)BrRb3 | 0
(CoBr4)Cl0.5I0.5Rb3 | 0
(CoBr4)ClCs3 | 0
(CoBr4)ClK3 | 0
(CoBr4)ClRb3 | 0
(CoBr4)F0.5I0.5K3 | 0
(CoBr4)F0.5I0.5Rb3 | 0
(CoCl4)Br0.5Cl0.5K3 | 0
(CoCl4)Br0.5F0.5K3 | 0
(CoCl4)ClCs3 | 0
(CoCl4)ClK3 | 0
(CoCl4)ClRb3 | 0
(CoCl4)F0.5I0.5K3 | 0
(CoCl4)F0.5I0.5Rb3 | 0
(CoF4)FNa3 | 0
(CoI4)Br0.5Cl0.5Cs3 | 0
(CoI4)Br0.5Cl0.5K3 | 0
(CoI4)Br0.5Cl0.5Rb3 | 0
(CoI4)Br0.5I0.5Cs3 | 0
(CoI4)BrCs3 | 0
(CoI4)BrRb3 | 0
(CoI4)Cl0.5I0.5Cs3 | 0
(CoI4)Cl0.5I0.5Rb3 | 0
(CoI4)ICs3 | 0
(CuBr4)Br0.5Cl0.5Cs3 | 0
(CuBr4)Br0.5Cl0.5K3 | 0
(CuBr4)Br0.5Cl0.5Rb3 | 0
(CuBr4)BrCs3 | 0
(CuBr4)BrRb3 | 0
(CuBr4)ClCs3 | 0
(CuBr4)ClK3 | 0
(CuBr4)ClRb3 | 0
(CuBr4)F0.5I0.5K3 | 0
(CuBr4)F0.5I0.5Rb3 | 0
(CuCl4)Br0.5F0.5K3 | 0
(CuCl4)ClCs3 | 0
(CuCl4)ClK3 | 0
(CuCl4)ClRb3 | 0
(CuCl4)F0.5I0.5K3 | 0
(CuCl4)F0.5I0.5Rb3 | 0
(CuF4)FNa3 | 0
(FeBr4)Br0.5Cl0.5Cs3 | 0
(FeBr4)Br0.5Cl0.5K3 | 0
(FeBr4)Br0.5Cl0.5Rb3 | 0
(FeBr4)BrCs3 | 0
(FeBr4)BrRb3 | 0
(FeBr4)Cl0.5I0.5Cs3 | 0
(FeBr4)Cl0.5I0.5Rb3 | 0
(FeBr4)ClCs3 | 0
(FeBr4)ClK3 | 0
(FeBr4)ClRb3 | 0
(FeBr4)F0.5I0.5K3 | 0
(FeBr4)F0.5I0.5Rb3 | 0
(FeCl4)Br0.5Cl0.5Cs3 | 0
(FeCl4)Br0.5Cl0.5K3 | 0
(FeCl4)Br0.5Cl0.5Rb3 | 0
(FeCl4)Br0.5F0.5K3 | 0
(FeCl4)ClCs3 | 0
(FeCl4)ClK3 | 0
(FeCl4)ClRb3 | 0
(PdI4)Cl0.5I0.5Rb3 | 0.2916 | 0
(PdI4)ICs3 | 0.3743 | 0
(PdI4)Br0.5I0.5Cs3 | 0.3856 | 0
(PdI4)Cl0.5I0.5Cs3 | 0.4059 | 0
(PdBr4)F0.5I0.5K3 | 0.4252 | 0
(FeI4)BrCs3 | 0.4925 | 1
(PdI4)BrCs3 | 0.5226 | 0
(PdBr4)F0.5I0.5Rb3 | 0.5231 | 0
(FeI4)BrRb3 | 0.5247 | 1
(FeI4)Cl0.5I0.5Rb3 | 0.5385 | 1
(PdBr4)Cl0.5I0.5Rb3 | 0.5418 | 0
(FeI4)Br0.5Cl0.5Rb3 | 0.5523 | 1
(PdI4)BrRb3 | 0.5543 | 0
(FeI4)Br0.5I0.5Cs3 | 0.5586 | 1
(PdI4)Br0.5Cl0.5Cs3 | 0.5754 | 0
(FeI4)Cl0.5I0.5Cs3 | 0.5767 | 1
(FeI4)ICs3 | 0.5776 | 1
(FeI4)Br0.5Cl0.5Cs3 | 0.5829 | 1
(PdBr4)Cl0.5I0.5Cs3 | 0.5855 | 0
(PtI4)Cl0.5I0.5Rb3 | 0.5912 | 1
(FeCl4)F0.5I0.5K3 | 0.5955 | 1
(PdCl4)F0.5I0.5K3 | 0.5991 | 0
(PtI4)ICs3 | 0.6117 | 0
(FeCl4)F0.5I0.5Rb3 | 0.6146 | 1
(PtI4)Br0.5I0.5Cs3 | 0.6234 | 0
(PtI4)Br0.5Cl0.5K3 | 0.6268 | 0
(PdBr4)BrCs3 | 0.6319 | 0
(PdCl4)F0.5I0.5Rb3 | 0.654 | 0
(PdBr4)BrRb3 | 0.6608 | 0
(PtI4)Cl0.5I0.5Cs3 | 0.6678 | 0
(PdBr4)Br0.5Cl0.5Cs3 | 0.6739 | 0
(PdBr4)Br0.5Cl0.5K3 | 0.6793 | 0
(PdBr4)Br0.5Cl0.5Rb3 | 0.6937 | 0
(PdBr4)ClCs3 | 0.7194 | 0
(PtI4)BrCs3 | 0.7437 | 0
(NiBr4)ClCs3 | 0.7498 | 0
(PtI4)Br0.5Cl0.5Rb3 | 0.7553 | 0
(PtI4)BrRb3 | 0.7565 | 0
(PdBr4)ClRb3 | 0.7819 | 0
(PdBr4)ClK3 | 0.7906 | 0
(PtI4)Br0.5Cl0.5Cs3 | 0.8019 | 0
(NiCl4)ClCs3 | 0.8057 | 0
(NiBr4)Br0.5Cl0.5Cs3 | 0.822 | 0
(PdCl4)Br0.5Cl0.5Rb3 | 0.8286 | 0
(PdCl4)Br0.5Cl0.5Cs3 | 0.8298 | 0
(PdCl4)Br0.5Cl0.5K3 | 0.8347 | 0
(NiBr4)BrCs3 | 0.8356 | 0
(PtBr4)F0.5I0.5K3 | 0.8539 | 1
(PdCl4)ClRb3 | 0.8681 | 0
(PdCl4)ClCs3 | 0.8682 | 0
(PdCl4)Br0.5F0.5K3 | 0.8697 | 0
(PtBr4)Cl0.5I0.5Cs3 | 0.8741 | 0
(PtBr4)Cl0.5I0.5Rb3 | 0.8784 | 0
(PdCl4)ClK3 | 0.8802 | 0
(PtBr4)F0.5I0.5Rb3 | 0.8816 | 1
(PtBr4)BrCs3 | 0.8825 | 0
(NiBr4)F0.5I0.5Rb3 | 0.8863 | 0
(NiBr4)BrRb3 | 0.8951 | 0
(NiBr4)F0.5I0.5K3 | 0.8986 | 0
(NiBr4)Br0.5Cl0.5Rb3 | 0.918 | 0
(NiBr4)Br0.5Cl0.5K3 | 0.9209 | 0
(PtBr4)BrRb3 | 0.928 | 0
(PtBr4)Br0.5Cl0.5Cs3 | 0.9341 | 0
(NiBr4)ClRb3 | 0.9405 | 0
(FeF4)FNa3 | 0.969 | 1
(NiBr4)ClK3 | 0.9709 | 0
(PtBr4)Br0.5Cl0.5Rb3 | 0.9732 | 0
(PtBr4)Br0.5Cl0.5K3 | 0.9775 | 1
(PtBr4)ClCs3 | 1.0011 | 0
(PtBr4)ClK3 | 1.0098 | 1
(PtBr4)ClRb3 | 1.0309 | 0
(PtCl4)F0.5I0.5K3 | 1.0396 | 1
(NiCl4)F0.5I0.5Rb3 | 1.0439 | 0
(NiCl4)ClK3 | 1.0589 | 0
(NiCl4)F0.5I0.5K3 | 1.0608 | 0
(NiCl4)ClRb3 | 1.0673 | 0
(PtCl4)F0.5I0.5Rb3 | 1.071 | 1
(PtCl4)Br0.5Cl0.5Rb3 | 1.1184 | 0
(PtCl4)ClCs3 | 1.1213 | 0
(NiCl4)Br0.5F0.5K3 | 1.1219 | 0
(PtCl4)ClRb3 | 1.147 | 0
(PtCl4)Br0.5Cl0.5K3 | 1.1488 | 1
(PtCl4)ClK3 | 1.1583 | 1
(PtCl4)Br0.5F0.5K3 | 1.1598 | 1
(PdF4)FNa3 | 1.4785 | 0
(NiF4)FNa3 | 1.6273 | 0
(PtF4)FNa3 | 1.7398 | 1
(MnF4)FNa3 | 2.636 | 0
(MnI4)Cl0.5I0.5Cs3 | 2.981 | 1
(MnI4)Cl0.5I0.5Rb3 | 3.005 | 0
(MnI4)Br0.5I0.5Cs3 | 3.07 | 1
(MnI4)ICs3 | 3.081 | 1
(MnI4)BrRb3 | 3.089 | 1
(MnI4)Br0.5Cl0.5Cs3 | 3.136 | 1
(MnI4)BrCs3 | 3.136 | 1
(MnBr4)BrCs3 | 3.434 | 1
(MnBr4)F0.5I0.5K3 | 3.455 | 0
(MnBr4)Cl0.5I0.5Rb3 | 3.479 | 1 | aimd | ph
(MnBr4)Br0.5Cl0.5K3 | 3.508 | 0
(MnBr4)ClK3 | 3.521 | 0
(MnBr4)F0.5I0.5Rb3 | 3.523 | 0
(MnBr4)Cl0.5I0.5Cs3 | 3.569 | 0
(MnCl4)ClCs3 | 3.588 | 0
(MnBr4)Br0.5Cl0.5Rb3 | 3.626 | 1
(ZnI4)Cl0.5I0.5Rb3 | 3.6306 | 1 | aimd | ph
(MnBr4)ClRb3 | 3.642 | 1 | aimd | ph
(MnBr4)BrRb3 | 3.66 | 0
(MnBr4)Br0.5Cl0.5Cs3 | 3.697 | 0
(ZnBr4)F0.5I0.5Rb3 | 3.7211 | 1
(MnBr4)ClCs3 | 3.722 | 0
(ZnI4)ICs3 | 3.7486 | 1
(MnCl4)ClK3 | 3.752 | 0
(ZnI4)Cl0.5I0.5Cs3 | 3.7553 | 1
(MnCl4)Br0.5Cl0.5K3 | 3.768 | 0
(ZnI4)Br0.5Cl0.5K3 | 3.7716 | 1
(MnCl4)Br0.5F0.5K3 | 3.777 | 0
(ZnI4)Br0.5I0.5Cs3 | 3.7831 | 1
(ZnI4)BrRb3 | 3.7933 | 1
(MnCl4)F0.5I0.5K3 | 3.794 | 0
(MnCl4)F0.5I0.5Rb3 | 3.816 | 0
(ZnI4)Br0.5Cl0.5Rb3 | 3.8376 | 1
(ZnBr4)Cl0.5I0.5Rb3 | 3.8584 | 0
(MnCl4)Br0.5Cl0.5Rb3 | 3.862 | 0
(MnCl4)ClRb3 | 3.862 | 0
(ZnBr4)F0.5I0.5K3 | 3.9097 | 0
(MnCl4)Br0.5Cl0.5Cs3 | 3.933 | 0
(ZnBr4)Cl0.5I0.5Cs3 | 4.0211 | 1
(ZnI4)BrCs3 | 4.0329 | 0
(MgBr4)F0.5I0.5Rb3 | 4.06 | 1
(ZnI4)Br0.5Cl0.5Cs3 | 4.0609 | 1
(ZnBr4)Br0.5Cl0.5K3 | 4.1081 | 1
(MgBr4)F0.5I0.5K3 | 4.11 | 0
(ZnBr4)BrRb3 | 4.1553 | 1
(ZnBr4)Br0.5Cl0.5Rb3 | 4.1703 | 1
(ZnCl4)F0.5I0.5Rb3 | 4.2392 | 1
(ZnBr4)ClK3 | 4.3037 | 1
(MgBr4)BrRb3 | 4.326 | 1
(MgBr4)Br0.5Cl0.5K3 | 4.327 | 1
(ZnBr4)BrCs3 | 4.3397 | 1
(ZnCl4)F0.5I0.5K3 | 4.3518 | 0
(MgBr4)Br0.5Cl0.5Rb3 | 4.355 | 1
(ZnBr4)ClRb3 | 4.3615 | 1
(ZnBr4)Br0.5Cl0.5Cs3 | 4.3871 | 0
(ZnF4)FNa3 | 4.4547 | 1
(MgCl4)F0.5I0.5Rb3 | 4.463 | 1
(MgBr4)ClK3 | 4.49 | 1
(MgBr4)BrCs3 | 4.531 | 0
(MgCl4)F0.5I0.5K3 | 4.543 | 0
(MgBr4)ClRb3 | 4.554 | 1
(ZnBr4)ClCs3 | 4.5627 | 1
(MgBr4)Br0.5Cl0.5Cs3 | 4.579 | 0
(ZnCl4)Br0.5Cl0.5K3 | 4.7064 | 1
(ZnCl4)Br0.5F0.5K3 | 4.7117 | 1
(ZnCl4)Br0.5Cl0.5Rb3 | 4.7119 | 0
(MgBr4)ClCs3 | 4.78 | 0
(ZnCl4)ClK3 | 4.898 | 1
(MgCl4)Br0.5F0.5K3 | 4.901 | 0
(ZnCl4)ClRb3 | 4.955 | 1
(ZnCl4)ClCs3 | 5.0541 | 1
(MgCl4)ClK3 | 5.056 | 1
(MgCl4)ClRb3 | 5.102 | 1
(MgCl4)ClCs3 | 5.217 | 1
(MgF4)FNa3 | 5.334 | 1
kind3
(AuO4)F0.5Cl0.5Sr3 | 0
(AuO4)F0.5Cl0.5Ba3 | 0
(AuS4)F0.5I0.5Ba3 | 0
(SbS4)F0.5I0.5Ba3 | 1.5696 | 0
(InSe4)F0.5I0.5Ba3 | 2.7714 | 1
(InS4)F0.5I0.5Ba3 | 3.2622 | 1
(InS4)F0.5Br0.5Ba3 | 3.377 | 1
(InO4)F0.5Cl0.5Ba3 | 3.3869 | 0
(InO4)F0.5Cl0.5Sr3 | 3.4027 | 0
(InO4)FSr3 | 3.6601 | 1
(GaO4)FSr3 | 4.5965 | 0
(GaO4)FCa3 | 4.9343 | 0
(AlO4)FSr3 | 5.0561 | 0
(AlO4)FCa3 | 5.5448 | 0
kind4
(CrSe4)O0.5Se0.5Ba3 | 0.215 | 0
(CrS4)O0.5Se0.5Ba3 | 0.396 | 0
(CrS4)O0.5S0.5Ba3 | 0.45 | 0
(CrO4)OSr3 | 1.3107 | 1
(CrO4)OCa3 | 1.3334 | 1
(SnO4)OSr3 | 1.5057 | 1
(SnO4)OCa3 | 1.5692 | 1
(SnSe4)O0.5Se0.5Ba3 | 1.639 | 0
(ZrS4)O0.5Se0.5Ba3 | 1.9444 | 1
(HfS4)O0.5Se0.5Ba3 | 1.9983 | 1
(ZrS4)O0.5S0.5Ba3 | 2.03 | 1
(HfS4)O0.5S0.5Ba3 | 2.064 | 1
(SnS4)O0.5Se0.5Ba3 | 2.1706 | 0
(SnS4)O0.5S0.5Ba3 | 2.2817 | 0
(HfO4)OCa3 | 3.0501 | 1
(HfO4)OSr3 | 3.0698 | 1
(ZrO4)OCa3 | 3.0826 | 1
(ZrO4)OSr3 | 3.163 | 1
(TiO4)OCa3 | 3.3271 | 1
(GeO4)OCa3 | 3.3341 | 0
(TiO4)OSr3 | 3.3816 | 0
all number = 266

## main and transition
formula [MN]BX3 | bandgap | direct(1)/ indirect(0)
main group elements
(LiCl4)N0.5As0.5Ba3 | 0.9769 | 1
(LiCl4)N0.5P0.5Ba3 | 1.0267 | 1
(LiF4)NSr3 | 1.0605 | 1
(SnO4)OSr3 | 1.5057 | 1
(SnO4)OCa3 | 1.5692 | 1
(SbS4)F0.5I0.5Ba3 | 1.5696 | 0
(LiF4)NCa3 | 1.5885 | 1
(SnSe4)O0.5Se0.5Ba3 | 1.639 | 0
(SnS4)O0.5Se0.5Ba3 | 2.1706 | 0
(SnS4)O0.5S0.5Ba3 | 2.2817 | 0
(InSe4)F0.5I0.5Ba3 | 2.7714 | 1
(InS4)F0.5I0.5Ba3 | 3.2622 | 1
(GeO4)OCa3 | 3.3341 | 0
(InS4)F0.5Br0.5Ba3 | 3.377 | 1
(InO4)F0.5Cl0.5Ba3 | 3.3869 | 0
(InO4)F0.5Cl0.5Sr3 | 3.4027 | 0
(InO4)FSr3 | 3.6601 | 1
(GaO4)FSr3 | 4.5965 | 0
(GaO4)FCa3 | 4.9343 | 0
(AlO4)FSr3 | 5.0561 | 0
(AlO4)FCa3 | 5.5448 | 0
number = 21
transition metal elements
(CoBr4)Br0.5Cl0.5Cs3 | 0
(CoBr4)Br0.5Cl0.5K3 | 0
(CoBr4)Br0.5Cl0.5Rb3 | 0
(CoBr4)BrCs3 | 0
(CoBr4)BrRb3 | 0
(CoBr4)Cl0.5I0.5Rb3 | 0
(CoBr4)ClCs3 | 0
(CoBr4)ClK3 | 0
(CoBr4)ClRb3 | 0
(CoBr4)F0.5I0.5K3 | 0
(CoBr4)F0.5I0.5Rb3 | 0
(CoCl4)Br0.5Cl0.5K3 | 0
(CoCl4)Br0.5F0.5K3 | 0
(CoCl4)ClCs3 | 0
(CoCl4)ClK3 | 0
(CoCl4)ClRb3 | 0
(CoCl4)F0.5I0.5K3 | 0
(CoCl4)F0.5I0.5Rb3 | 0
(CoF4)FNa3 | 0
(CoI4)Br0.5Cl0.5Cs3 | 0
(CoI4)Br0.5Cl0.5K3 | 0
(CoI4)Br0.5Cl0.5Rb3 | 0
(CoI4)Br0.5I0.5Cs3 | 0
(CoI4)BrCs3 | 0
(CoI4)BrRb3 | 0
(CoI4)Cl0.5I0.5Cs3 | 0
(CoI4)Cl0.5I0.5Rb3 | 0
(CoI4)ICs3 | 0
(CuBr4)Br0.5Cl0.5Cs3 | 0
(CuBr4)Br0.5Cl0.5K3 | 0
(CuBr4)Br0.5Cl0.5Rb3 | 0
(CuBr4)BrCs3 | 0
(CuBr4)BrRb3 | 0
(CuBr4)ClCs3 | 0
(CuBr4)ClK3 | 0
(CuBr4)ClRb3 | 0
(CuBr4)F0.5I0.5K3 | 0
(CuBr4)F0.5I0.5Rb3 | 0
(CuCl4)Br0.5F0.5K3 | 0
(CuCl4)ClCs3 | 0
(CuCl4)ClK3 | 0
(CuCl4)ClRb3 | 0
(CuCl4)F0.5I0.5K3 | 0
(CuCl4)F0.5I0.5Rb3 | 0
(CuF4)FNa3 | 0
(FeBr4)Br0.5Cl0.5Cs3 | 0
(FeBr4)Br0.5Cl0.5K3 | 0
(FeBr4)Br0.5Cl0.5Rb3 | 0
(FeBr4)BrCs3 | 0
(FeBr4)BrRb3 | 0
(FeBr4)Cl0.5I0.5Cs3 | 0
(FeBr4)Cl0.5I0.5Rb3 | 0
(FeBr4)ClCs3 | 0
(FeBr4)ClK3 | 0
(FeBr4)ClRb3 | 0
(FeBr4)F0.5I0.5K3 | 0
(FeBr4)F0.5I0.5Rb3 | 0
(FeCl4)Br0.5Cl0.5Cs3 | 0
(FeCl4)Br0.5Cl0.5K3 | 0
(FeCl4)Br0.5Cl0.5Rb3 | 0
(FeCl4)Br0.5F0.5K3 | 0
(FeCl4)ClCs3 | 0
(FeCl4)ClK3 | 0
(FeCl4)ClRb3 | 0
(AuO4)F0.5Cl0.5Sr3 | 0
(AuO4)F0.5Cl0.5Ba3 | 0
(AuS4)F0.5I0.5Ba3 | 0
(CrSe4)O0.5Se0.5Ba3 | 0.215 | 0
(PdI4)Cl0.5I0.5Rb3 | 0.2916 | 0
(PdI4)ICs3 | 0.3743 | 0
(PdI4)Br0.5I0.5Cs3 | 0.3856 | 0
(CrS4)O0.5Se0.5Ba3 | 0.396 | 0
(PdI4)Cl0.5I0.5Cs3 | 0.4059 | 0
(PdBr4)F0.5I0.5K3 | 0.4252 | 0
(CrS4)O0.5S0.5Ba3 | 0.45 | 0
(FeI4)BrCs3 | 0.4925 | 1
(PdI4)BrCs3 | 0.5226 | 0
(PdBr4)F0.5I0.5Rb3 | 0.5231 | 0
(FeI4)BrRb3 | 0.5247 | 1
(FeI4)Cl0.5I0.5Rb3 | 0.5385 | 1
(PdBr4)Cl0.5I0.5Rb3 | 0.5418 | 0
(FeI4)Br0.5Cl0.5Rb3 | 0.5523 | 1
(PdI4)BrRb3 | 0.5543 | 0
(FeI4)Br0.5I0.5Cs3 | 0.5586 | 1
(PdI4)Br0.5Cl0.5Cs3 | 0.5754 | 0
(FeI4)Cl0.5I0.5Cs3 | 0.5767 | 1
(FeI4)ICs3 | 0.5776 | 1
(FeI4)Br0.5Cl0.5Cs3 | 0.5829 | 1
(PdBr4)Cl0.5I0.5Cs3 | 0.5855 | 0
(PtI4)Cl0.5I0.5Rb3 | 0.5912 | 1
(FeCl4)F0.5I0.5K3 | 0.5955 | 1
(PdCl4)F0.5I0.5K3 | 0.5991 | 0
(PtI4)ICs3 | 0.6117 | 0
(FeCl4)F0.5I0.5Rb3 | 0.6146 | 1
(PtI4)Br0.5I0.5Cs3 | 0.6234 | 0
(PtI4)Br0.5Cl0.5K3 | 0.6268 | 0
(PdBr4)BrCs3 | 0.6319 | 0
(PdCl4)F0.5I0.5Rb3 | 0.654 | 0
(PdBr4)BrRb3 | 0.6608 | 0
(PtI4)Cl0.5I0.5Cs3 | 0.6678 | 0
(PdBr4)Br0.5Cl0.5Cs3 | 0.6739 | 0
(PdBr4)Br0.5Cl0.5K3 | 0.6793 | 0
(PdBr4)Br0.5Cl0.5Rb3 | 0.6937 | 0
(PdBr4)ClCs3 | 0.7194 | 0
(PtI4)BrCs3 | 0.7437 | 0
(NiBr4)ClCs3 | 0.7498 | 0
(PtI4)Br0.5Cl0.5Rb3 | 0.7553 | 0
(PtI4)BrRb3 | 0.7565 | 0
(PdBr4)ClRb3 | 0.7819 | 0
(PdBr4)ClK3 | 0.7906 | 0
(PtI4)Br0.5Cl0.5Cs3 | 0.8019 | 0
(NiCl4)ClCs3 | 0.8057 | 0
(NiBr4)Br0.5Cl0.5Cs3 | 0.822 | 0
(PdCl4)Br0.5Cl0.5Rb3 | 0.8286 | 0
(PdCl4)Br0.5Cl0.5Cs3 | 0.8298 | 0
(PdCl4)Br0.5Cl0.5K3 | 0.8347 | 0
(NiBr4)BrCs3 | 0.8356 | 0
(PtBr4)F0.5I0.5K3 | 0.8539 | 1
(PdCl4)ClRb3 | 0.8681 | 0
(PdCl4)ClCs3 | 0.8682 | 0
(PdCl4)Br0.5F0.5K3 | 0.8697 | 0
(PtBr4)Cl0.5I0.5Cs3 | 0.8741 | 0
(PtBr4)Cl0.5I0.5Rb3 | 0.8784 | 0
(PdCl4)ClK3 | 0.8802 | 0
(PtBr4)F0.5I0.5Rb3 | 0.8816 | 1
(PtBr4)BrCs3 | 0.8825 | 0
(NiBr4)F0.5I0.5Rb3 | 0.8863 | 0
(NiBr4)BrRb3 | 0.8951 | 0
(NiBr4)F0.5I0.5K3 | 0.8986 | 0
(NiBr4)Br0.5Cl0.5Rb3 | 0.918 | 0
(NiBr4)Br0.5Cl0.5K3 | 0.9209 | 0
(PtBr4)BrRb3 | 0.928 | 0
(PtBr4)Br0.5Cl0.5Cs3 | 0.9341 | 0
(NiBr4)ClRb3 | 0.9405 | 0
(FeF4)FNa3 | 0.969 | 1
(NiBr4)ClK3 | 0.9709 | 0
(PtBr4)Br0.5Cl0.5Rb3 | 0.9732 | 0
(PtBr4)Br0.5Cl0.5K3 | 0.9775 | 1
(PtBr4)ClCs3 | 1.0011 | 0
(PtBr4)ClK3 | 1.0098 | 1
(PtBr4)ClRb3 | 1.0309 | 0
(PtCl4)F0.5I0.5K3 | 1.0396 | 1
(NiCl4)F0.5I0.5Rb3 | 1.0439 | 0
(NiCl4)ClK3 | 1.0589 | 0
(NiCl4)F0.5I0.5K3 | 1.0608 | 0
(NiCl4)ClRb3 | 1.0673 | 0
(PtCl4)F0.5I0.5Rb3 | 1.071 | 1
(PtCl4)Br0.5Cl0.5Rb3 | 1.1184 | 0
(PtCl4)ClCs3 | 1.1213 | 0
(NiCl4)Br0.5F0.5K3 | 1.1219 | 0
(PtCl4)ClRb3 | 1.147 | 0
(PtCl4)Br0.5Cl0.5K3 | 1.1488 | 1
(PtCl4)ClK3 | 1.1583 | 1
(PtCl4)Br0.5F0.5K3 | 1.1598 | 1
(CrO4)OSr3 | 1.3107 | 1
(CrO4)OCa3 | 1.3334 | 1
(PdF4)FNa3 | 1.4785 | 0
(NiF4)FNa3 | 1.6273 | 0
(PtF4)FNa3 | 1.7398 | 1
(ZrS4)O0.5Se0.5Ba3 | 1.9444 | 1
(HfS4)O0.5Se0.5Ba3 | 1.9983 | 1
(ZrS4)O0.5S0.5Ba3 | 2.03 | 1
(HfS4)O0.5S0.5Ba3 | 2.064 | 1
(MnF4)FNa3 | 2.636 | 0
(MnI4)Cl0.5I0.5Cs3 | 2.981 | 1
(MnI4)Cl0.5I0.5Rb3 | 3.005 | 0
(HfO4)OCa3 | 3.0501 | 1
(HfO4)OSr3 | 3.0698 | 1
(MnI4)Br0.5I0.5Cs3 | 3.07 | 1
(MnI4)ICs3 | 3.081 | 1
(ZrO4)OCa3 | 3.0826 | 1
(MnI4)BrRb3 | 3.089 | 1
(MnI4)Br0.5Cl0.5Cs3 | 3.136 | 1
(MnI4)BrCs3 | 3.136 | 1
(ZrO4)OSr3 | 3.163 | 1
(TiO4)OCa3 | 3.3271 | 1
(TiO4)OSr3 | 3.3816 | 0
(MnBr4)BrCs3 | 3.434 | 1
(MnBr4)F0.5I0.5K3 | 3.455 | 0
(MnBr4)Cl0.5I0.5Rb3 | 3.479 | 1
(MnBr4)Br0.5Cl0.5K3 | 3.508 | 0
(MnBr4)ClK3 | 3.521 | 0
(MnBr4)F0.5I0.5Rb3 | 3.523 | 0
(MnBr4)Cl0.5I0.5Cs3 | 3.569 | 0
(MnCl4)ClCs3 | 3.588 | 0
(MnBr4)Br0.5Cl0.5Rb3 | 3.626 | 1
(ZnI4)Cl0.5I0.5Rb3 | 3.6306 | 1
(MnBr4)ClRb3 | 3.642 | 1
(MnBr4)BrRb3 | 3.66 | 0
(MnBr4)Br0.5Cl0.5Cs3 | 3.697 | 0
(ZnBr4)F0.5I0.5Rb3 | 3.7211 | 1
(MnBr4)ClCs3 | 3.722 | 0
(ZnI4)ICs3 | 3.7486 | 1
(MnCl4)ClK3 | 3.752 | 0
(ZnI4)Cl0.5I0.5Cs3 | 3.7553 | 1
(MnCl4)Br0.5Cl0.5K3 | 3.768 | 0
(ZnI4)Br0.5Cl0.5K3 | 3.7716 | 1
(MnCl4)Br0.5F0.5K3 | 3.777 | 0
(ZnI4)Br0.5I0.5Cs3 | 3.7831 | 1
(ZnI4)BrRb3 | 3.7933 | 1
(MnCl4)F0.5I0.5K3 | 3.794 | 0
(MnCl4)F0.5I0.5Rb3 | 3.816 | 0
(ZnI4)Br0.5Cl0.5Rb3 | 3.8376 | 1
(ZnBr4)Cl0.5I0.5Rb3 | 3.8584 | 0
(MnCl4)Br0.5Cl0.5Rb3 | 3.862 | 0
(MnCl4)ClRb3 | 3.862 | 0
(ZnBr4)F0.5I0.5K3 | 3.9097 | 0
(MnCl4)Br0.5Cl0.5Cs3 | 3.933 | 0
(ZnBr4)Cl0.5I0.5Cs3 | 4.0211 | 1
(ZnI4)BrCs3 | 4.0329 | 0
(MgBr4)F0.5I0.5Rb3 | 4.06 | 1
(ZnI4)Br0.5Cl0.5Cs3 | 4.0609 | 1
(ZnBr4)Br0.5Cl0.5K3 | 4.1081 | 1
(MgBr4)F0.5I0.5K3 | 4.11 | 0
(ZnBr4)BrRb3 | 4.1553 | 1
(ZnBr4)Br0.5Cl0.5Rb3 | 4.1703 | 1
(ZnCl4)F0.5I0.5Rb3 | 4.2392 | 1
(ZnBr4)ClK3 | 4.3037 | 1
(MgBr4)BrRb3 | 4.326 | 1
(MgBr4)Br0.5Cl0.5K3 | 4.327 | 1
(ZnBr4)BrCs3 | 4.3397 | 1
(ZnCl4)F0.5I0.5K3 | 4.3518 | 0
(MgBr4)Br0.5Cl0.5Rb3 | 4.355 | 1
(ZnBr4)ClRb3 | 4.3615 | 1
(ZnBr4)Br0.5Cl0.5Cs3 | 4.3871 | 0
(ZnF4)FNa3 | 4.4547 | 1
(MgCl4)F0.5I0.5Rb3 | 4.463 | 1
(MgBr4)ClK3 | 4.49 | 1
(MgBr4)BrCs3 | 4.531 | 0
(MgCl4)F0.5I0.5K3 | 4.543 | 0
(MgBr4)ClRb3 | 4.554 | 1
(ZnBr4)ClCs3 | 4.5627 | 1
(MgBr4)Br0.5Cl0.5Cs3 | 4.579 | 0
(ZnCl4)Br0.5Cl0.5K3 | 4.7064 | 1
(ZnCl4)Br0.5F0.5K3 | 4.7117 | 1
(ZnCl4)Br0.5Cl0.5Rb3 | 4.7119 | 0
(MgBr4)ClCs3 | 4.78 | 0
(ZnCl4)ClK3 | 4.898 | 1
(MgCl4)Br0.5F0.5K3 | 4.901 | 0
(ZnCl4)ClRb3 | 4.955 | 1
(ZnCl4)ClCs3 | 5.0541 | 1
(MgCl4)ClK3 | 5.056 | 1
(MgCl4)ClRb3 | 5.102 | 1
(MgCl4)ClCs3 | 5.217 | 1
(MgF4)FNa3 | 5.334 | 1
number = 245
all number = 266

## candidates
formula [MN]BX3 | bandgap | direct(1)/ indirect(0)
main group elements
(SnO4)OSr3 | 1.5057 | 1
(SnO4)OCa3 | 1.5692 | 1
(SbS4)F0.5I0.5Ba3 | 1.5696 | 0
(LiF4)NCa3 | 1.5885 | 1
(SnSe4)O0.5Se0.5Ba3 | 1.639 | 0
(SnS4)O0.5Se0.5Ba3 | 2.1706 | 0
(SnS4)O0.5S0.5Ba3 | 2.2817 | 0
(InSe4)F0.5I0.5Ba3 | 2.7714 | 1
(InS4)F0.5I0.5Ba3 | 3.2622 | 1
number = 9
transition metal elements
(ZrS4)O0.5S0.5Ba3 | 2.03 | 1
(HfS4)O0.5S0.5Ba3 | 2.064 | 1
(MnF4)FNa3 | 2.636 | 0
(MnI4)Cl0.5I0.5Cs3 | 2.981 | 1
(MnI4)Cl0.5I0.5Rb3 | 3.005 | 0
(HfO4)OCa3 | 3.0501 | 1
(HfO4)OSr3 | 3.0698 | 1
(MnI4)Br0.5I0.5Cs3 | 3.07 | 1
(MnI4)ICs3 | 3.081 | 1
(ZrO4)OCa3 | 3.0826 | 1
(MnI4)BrRb3 | 3.089 | 1
(MnI4)Br0.5Cl0.5Cs3 | 3.136 | 1
(MnI4)BrCs3 | 3.136 | 1
(ZrO4)OSr3 | 3.163 | 1
(TiO4)OCa3 | 3.3271 | 1
(TiO4)OSr3 | 3.3816 | 0
(MnBr4)BrCs3 | 3.434 | 1
(MnBr4)F0.5I0.5K3 | 3.455 | 0
(MnBr4)Cl0.5I0.5Rb3 | 3.479 | 1
(MnBr4)Br0.5Cl0.5K3 | 3.508 | 0
(MnBr4)ClK3 | 3.521 | 0
(MnBr4)F0.5I0.5Rb3 | 3.523 | 0
(MnBr4)Cl0.5I0.5Cs3 | 3.569 | 0
(MnCl4)ClCs3 | 3.588 | 0
(MnBr4)Br0.5Cl0.5Rb3 | 3.626 | 1
(ZnI4)Cl0.5I0.5Rb3 | 3.6306 | 1
(MnBr4)ClRb3 | 3.642 | 1
(MnBr4)BrRb3 | 3.66 | 0
(MnBr4)Br0.5Cl0.5Cs3 | 3.697 | 0
(ZnBr4)F0.5I0.5Rb3 | 3.7211 | 1
(MnBr4)ClCs3 | 3.722 | 0
(ZnI4)ICs3 | 3.7486 | 1
(MnCl4)ClK3 | 3.752 | 0
(ZnI4)Cl0.5I0.5Cs3 | 3.7553 | 1
(MnCl4)Br0.5Cl0.5K3 | 3.768 | 0
(ZnI4)Br0.5Cl0.5K3 | 3.7716 | 1
(MnCl4)Br0.5F0.5K3 | 3.777 | 0
(ZnI4)Br0.5I0.5Cs3 | 3.7831 | 1
(ZnI4)BrRb3 | 3.7933 | 1
(MnCl4)F0.5I0.5K3 | 3.794 | 0
number = 40
all number = 49