## HPLC pH 8, 37°C
Total Concentrations, pH8 37°C triplicate wells in experimental duplicate plates
E1 | Tf |  |  |  | E2 | Is |  |  |  | E3 | 501 |  |  | E4 | 702 |  |  | E5 | 703 |  |  | E6 | 705 |  |  | E7 | 707 |  |  | E8 | 708 |  |  | E9 | 715 |  |  | E10 | Geo |  |  | E11 | Bsub |  |  | E12 | Aspergilis oryzae lipase |  |  | E13 | Candita antarctica lipase A |  |  | E14 | Candita antarctica lipase B |  |  | E15 | Rhizopus oryzae esterase |  |  | E16 | Aspergilis oryzae phospholipase |  |  | E17 | Pseudomonas sp. lipoprotein lipase |  |  | E18 | Bovine pancreas phospholipase |  |  | Lysate |  |  |  | T=0 |  |  |  | T=24
Replicate | BHET | MHET | TPA |  | Replicate | BHET | MHET | TPA |  | Replicate | BHET | MHET | TPA | Replicate | BHET | MHET | TPA | Replicate | BHET | MHET | TPA | Replicate | BHET | MHET | TPA | Replicate | BHET | MHET | TPA | Replicate | BHET | MHET | TPA | Replicate | BHET | MHET | TPA | Replicate | BHET | MHET | TPA | Replicate | BHET | MHET | TPA | Replicate | BHET | MHET | TPA | Replicate | BHET | MHET | TPA | Replicate | BHET | MHET | TPA | Replicate | BHET | MHET | TPA | Replicate | BHET | MHET | TPA | Replicate | BHET | MHET | TPA | Replicate | BHET | MHET | TPA | Replicate | BHET | MHET | TPA | Replicate | BHET | MHET | TPA | Replicate | BHET | MHET | TPA
1 | 0 | 53.765 | 493.865 |  | 1 | 0 | 0 | 562.186 |  | 1 | 0 | 457.292 | 104.63 | 1 | 0 | 24.783 | 531.606 | 1 | 0 | 26.735 | 522.038 | 1 | 0 | 507.87 | 53.026 | 1 | 116.921 | 435.167 | 0.329 | 1 | 53.899 | 501.463 | 26.201 | 1 | 0 | 23.443 | 548.994 | 1 | 0 | 0 | 570.897 | 1 | 0 | 191.905 | 368.752 | 1 | 448.278 | 136.49 | 0 | 1 | 477.973 | 77.492 | 0 | 1 | 0 | 392.481 | 155.615 | 1 | 534.53 | 89.558 | 0 | 1 | 442.375 | 125.065 | 0 | 1 | 0 | 0 | 550.657 | 1 | 528.645 | 63.494 | 0 | 1 | 299.065 | 277.19 | 0 | 1 | 504.246 | 63.494 | 0 | 1 | 454.661 | 153.88 | 0
2 | 0 | 50.772 | 487.569 |  | 2 | 0 | 0 | 546.015 |  | 2 | 0 | 463.948 | 110.378 | 2 | 0 | 25.265 | 516.873 | 2 | 0 | 29.999 | 521.11 | 2 | 0 | 520.232 | 49.104 | 2 | 109.553 | 451.522 | 1.422 | 2 | 46.993 | 487.86 | 26.043 | 2 | 0 | 18.931 | 529.698 | 2 | 0 | 0 | 561.563 | 2 | 0 | 163.972 | 376.971 | 2 | 452.04 | 122.278 | 0 | 2 | 490.32 | 77.594 | 0 | 2 | 0 | 373.537 | 157.307 | 2 | 539.768 | 90.141 | 0 | 2 | 451.44 | 140.15 | 0 | 2 | 0 | 0 | 547.009 | 2 | 501.174 | 71.097 | 0 | 2 | 309.701 | 283.267 | 0 | 2 | 483.592 | 61.097 | 0 | 2 | 453.502 | 153.043 | 0
3 | 0 | 55.036 | 505.169 |  | 3 | 0 | 0 | 539.682 |  | 3 | 0 | 448.964 | 127.377 | 3 | 0 | 31.796 | 532.066 | 3 | 0 | 28.953 | 519.841 | 3 | 0.486 | 510.069 | 46.035 | 3 | 123.991 | 463.132 | 1.193 | 3 | 55.747 | 488.33 | 27.406 | 3 | 0 | 20.842 | 527.436 | 3 | 0 | 0 | 541.831 | 3 | 0 | 172.014 | 385.929 | 3 | 445.112 | 135.797 | 0 | 3 | 497.619 | 75.905 | 0 | 3 | 0 | 393.658 | 158.221 | 3 | 538.966 | 88.98 | 0 | 3 | 440.76 | 133.511 | 0 | 3 | 0 | 0 | 554.062 | 3 | 502.635 | 67.678 | 0 | 3 | 318.013 | 293.821 | 0 | 3 | 503.458 | 62.678 | 0 | 3 | 464.569 | 157.767 | 0
4 | 0 | 52.717 | 540.407 |  | 4 | 0 | 0 | 558.492 |  | 4 | 0 | 510.518 | 69.713 | 4 | 0 | 53.393 | 495.278 | 4 | 0 | 43.499 | 521.64 | 4 | 31.554 | 511.598 | 16.662 | 4 | 90.259 | 465.508 | 3.134 | 4 | 34.825 | 512.344 | 27.797 | 4 | 0 | 29.251 | 591.166 | 4 | 0 | 0 | 614.615 | 4 | 0 | 200.716 | 422.803 | 4 | 436.382 | 121.196 | 0 | 4 | 484.831 | 71.078 | 0 | 4 | 0 | 510.914 | 16.363 | 4 | 485.357 | 70.589 | 0 | 4 | 445.397 | 147.718 | 0 | 4 | 0 | 0 | 555.914 | 4 | 502.501 | 70.589 | 0 | 4 | 442.584 | 101.939 | 0 | 4 | 527.758 | 0 | 0 | 4 | 496.435 | 56.289 | 0
5 | 0 | 50.365 | 496.91 |  | 5 | 0 | 0 | 564.039 |  | 5 | 0 | 516.977 | 59.639 | 5 | 0 | 49.5 | 505.701 | 5 | 0 | 36.068 | 521.438 | 5 | 33.992 | 523.373 | 17.178 | 5 | 86.462 | 479.121 | 4.079 | 5 | 34.705 | 508.719 | 27.438 | 5 | 0 | 24.905 | 597.765 | 5 | 0 | 0 | 609.455 | 5 | 0 | 199.078 | 433.495 | 5 | 454.914 | 126.316 | 0 | 5 | 464.745 | 67.634 | 0 | 5 | 0 | 511.196 | 15.784 | 5 | 483.702 | 73.773 | 0 | 5 | 438.837 | 145.669 | 0 | 5 | 0 | 0 | 557.121 | 5 | 496.822 | 73.773 | 0 | 5 | 450.598 | 102.033 | 0 | 5 | 548.297 | 0 | 0 | 5 | 496.677 | 56.263 | 0
6 | 0 | 48.487 | 503.836 |  | 6 | 0 | 0 | 554.286 |  | 6 | 0 | 511.638 | 62.529 | 6 | 0 | 48.421 | 496.681 | 6 | 0 | 40.022 | 519.373 | 6 | 30.721 | 515.552 | 16.88 | 6 | 88.013 | 499.446 | 4.921 | 6 | 36.154 | 507.735 | 25.991 | 6 | 0 | 24.833 | 590.888 | 6 | 0 | 0 | 630.053 | 6 | 0 | 188.926 | 436.562 | 6 | 448.241 | 121.36 | 0 | 6 | 486.745 | 71.063 | 0 | 6 | 0 | 513.816 | 15.71 | 6 | 470.727 | 67.87 | 0 | 6 | 451.129 | 147.599 | 0 | 6 | 0 | 0 | 567.305 | 6 | 502.028 | 67.87 | 0 | 6 | 442.829 | 100.6 | 0 | 6 | 529.247 | 0 | 0 | 6 | 495.249 | 56.12 | 0
Average | 0 | 51.857 | 504.626 |  | Average | 0 | 0 | 554.1167 |  | Average | 0 | 484.8895 | 89.04433 | Average | 0 | 38.85967 | 513.0342 | Average | 0 | 34.21267 | 520.9067 | Average | 16.1255 | 514.7823 | 33.1475 | Average | 102.5332 | 465.6493 | 2.513 | Average | 43.7205 | 501.0752 | 26.81267 | Average | 0 | 23.70083 | 564.3245 | Average | 0 | 0 | 588.069 | Average | 0 | 186.1018 | 404.0853 | Average | 447.4945 | 127.2395 | 0 | Average | 483.7055 | 73.461 | 0 | Average | 0 | 449.267 | 86.5 | Average | 508.8417 | 80.15183 | 0 | Average | 444.9897 | 139.952 | 0 | Average | 0 | 0 | 555.3447 | Average | 505.6342 | 69.0835 | 0 | Average | 377.1317 | 193.1417 | 0 | Average | 516.0997 | 31.2115 | 0 | Average | 476.8488 | 105.5603 | 0
Average diluted HPLC vial concentration
Enzyme | BHET | BHET Error | MHET | MHET Error | TPA | TPA Error | Total mM ester cleaved | Total mM ester cleaved (Zeroed) | Total mM ester cleaved ERROR | Total Error
1 | 0 | 0 | 51.857 | 0.9013307 | 504.626 | 6.967137 | 1.061109 | 1.0298975 | 0.007025197 | 0.003668082
2 | 0 | 0 | 0 | 0 | 554.1167 | 3.561896 | 1.108233 | 1.077022 | 0.003561896 | 0.002332316
3 | 0 | 0 | 484.8895 | 11.658 | 89.04433 | 10.68341 | 0.6629782 | 0.6317667 | 0.01581278 | 0.006299976
4 | 0 | 0 | 38.85967 | 4.855456 | 513.0342 | 6.142618 | 1.064928 | 1.0337165 | 0.007829892 | 0.003943095
5 | 0 | 0 | 34.21267 | 2.498673 | 520.9067 | 0.3954298 | 1.076026 | 1.0448145 | 0.002529769 | 0.00185661
6 | 16.1255 | 6.529711 | 514.7823 | 2.262169 | 33.1475 | 6.681817 | 0.5810773 | 0.5498658 | 0.007054367 | 0.00452091
7 | 102.5332 | 6.093027 | 465.6493 | 8.264401 | 2.513 | 0.6736921 | 0.4706753 | 0.4394638 | 0.008291814 | 0.004730824
8 | 43.7205 | 3.638562 | 501.0752 | 3.968622 | 26.81267 | 0.3052166 | 0.5547005 | 0.523489 | 0.003980341 | 0.003075219
9 | 0 | 0 | 23.70083 | 1.33881 | 564.3245 | 12.17823 | 1.15235 | 1.121138 | 0.0122516 | 0.005314493
10 | 0 | 0 | 0 | 0 | 588.069 | 12.97445 | 1.176138 | 1.1449265 | 0.01297445 | 0.005521527
11 | 0 | 0 | 186.1018 | 5.557288 | 404.0853 | 11.28334 | 0.9942725 | 0.963061 | 0.01257765 | 0.005408369
12 | 447.4945 | 2.392382 | 127.2395 | 2.663354 | 0 | 0 | 0.1272395 | 0.096028 | 0.002663354 | 0.002340246
13 | 483.7055 | 4.217044 | 73.461 | 1.533757 | 0 | 0 | 0.073461 | 0.0422495 | 0.001533757 | 0.002720551
14 | 0 | 0 | 449.267 | 25.74133 | 86.5 | 28.80277 | 0.622267 | 0.5910555 | 0.03862921 | 0.01142731
15 | 508.8417 | 11.97226 | 80.15183 | 3.905753 | 0 | 0 | 0.08015183 | 0.04894033 | 0.003905753 | 0.005412841
16 | 444.9897 | 1.986384 | 139.952 | 3.393703 | 0 | 0 | 0.139952 | 0.1087405 | 0.003393703 | 0.002491327
17 | 0 | 0 | 0 | 0 | 555.3447 | 2.580008 | 1.110689 | 1.079478 | 0.002580008 | 0.001881109
18 | 505.6342 | 4.278051 | 69.0835 | 1.322903 | 0 | 0 | 0.0690835 | 0.037872 | 0.001322903 | 0.002716759
t=0 | 516.0997 | 8.664274 | 31.2115 | 12.74528 | 0 | 0 | 0.0312115 | 0 | 0.01274528 | 0.006192914
t=24 | 476.8488 | 7.999148 | 105.5603 | 20.15025 | 0 | 0 | 0.1055603 | 0.07434883 | 0.02015025 | 0.007775084
Lysate | 377.1317 | 27.95521 | 193.1417 | 37.45579 | 0 | 0 | 0.1931417 | 0.1619302 | 0.03745579 | 0.01297516
Average undiluted well concentration
Enzyme | TPA mM | TPA Error | MHET mM | MHET Error | BHET mM | BHET Error | Total mM ester cleaved | Total mM ester cleaved Zeroed | Total mM ester cleaved ERROR | Total Error
1 | 1.009252 | 0.01393427 | 0.103714 | 0.001802661 | 0 | 0 | 2.122218 | 2.059795 | 0.01405039 | 0.007336164
2 | 1.108233 | 0.007123792 | 0 | 0 | 0 | 0 | 2.216467 | 2.154044 | 0.007123792 | 0.004664633
3 | 0.1780887 | 0.02136682 | 0.969779 | 0.02331599 | 0 | 0 | 1.325956 | 1.263533 | 0.03162557 | 0.01259995
4 | 1.026068 | 0.01228524 | 0.07771933 | 0.009710913 | 0 | 0 | 2.129856 | 2.067433 | 0.01565978 | 0.007886189
5 | 1.041813 | 0.0007908597 | 0.06842533 | 0.004997346 | 0 | 0 | 2.152052 | 2.089629 | 0.005059538 | 0.003713219
6 | 0.066295 | 0.01336363 | 1.029565 | 0.004524337 | 0.032251 | 0.01305942 | 1.162155 | 1.099732 | 0.01410873 | 0.009041821
7 | 0.005026 | 0.001347384 | 0.9312987 | 0.0165288 | 0.2050663 | 0.01218605 | 0.9413507 | 0.8789277 | 0.01658363 | 0.009461649
8 | 0.05362533 | 0.0006104331 | 1.00215 | 0.007937243 | 0.087441 | 0.007277125 | 1.109401 | 1.046978 | 0.007960682 | 0.006150437
9 | 1.128649 | 0.02435646 | 0.04740167 | 0.002677621 | 0 | 0 | 2.3047 | 2.242277 | 0.0245032 | 0.01062899
10 | 1.176138 | 0.02594889 | 0 | 0 | 0 | 0 | 2.352276 | 2.289853 | 0.02594889 | 0.01104305
11 | 0.8081707 | 0.02256668 | 0.3722037 | 0.01111458 | 0 | 0 | 1.988545 | 1.926122 | 0.0251553 | 0.01081674
12 | 0 | 0 | 0.254479 | 0.005326707 | 0.894989 | 0.004784763 | 0.254479 | 0.192056 | 0.005326707 | 0.004680492
13 | 0 | 0 | 0.146922 | 0.003067515 | 0.967411 | 0.008434088 | 0.146922 | 0.084499 | 0.003067515 | 0.005441101
14 | 0.173 | 0.05760555 | 0.898534 | 0.05148265 | 0 | 0 | 1.244534 | 1.182111 | 0.07725841 | 0.02285461
15 | 0 | 0 | 0.1603037 | 0.007811506 | 1.017683 | 0.02394453 | 0.1603037 | 0.09788067 | 0.007811506 | 0.01082568
16 | 0 | 0 | 0.279904 | 0.006787406 | 0.8899793 | 0.003972768 | 0.279904 | 0.217481 | 0.006787406 | 0.004982654
17 | 1.110689 | 0.005160016 | 0 | 0 | 0 | 0 | 2.221379 | 2.158956 | 0.005160016 | 0.003762219
18 | 0 | 0 | 0.138167 | 0.002645807 | 1.011268 | 0.008556102 | 0.138167 | 0.075744 | 0.002645807 | 0.005433518
t=0 | 0 | 0 | 0.062423 | 0.02549056 | 1.032199 | 0.01732855 | 0.062423 | 0 | 0.02549056 | 0.01238583
t=24 | 0 | 0 | 0.2111207 | 0.04030049 | 0.9536977 | 0.0159983 | 0.2111207 | 0.1486977 | 0.04030049 | 0.01555017
Lysate | 0 | 0 | 0.3862833 | 0.07491158 | 0.7542633 | 0.05591041 | 0.3862833 | 0.3238603 | 0.07491158 | 0.02595032

## HPLC pH 8, 50°C
Substrate and product concentrations reported by HPLC for pH 8.0 50°C
E1 | BHET | MHET | TPA |  | E2 | BHET | MHET | TPA |  | E10 | BHET | MHET | TPA | E11 | BHET | MHET | TPA | t=0 | BHET | MHET | TPA | t=24 | BHET | MHET | TPA
1 | 0 | 20.653 | 497.834 |  | 1 | 0 | 416.66 | 87.671 |  | 1 | 0 | 0 | 498.608 | 1 | 0 | 391.699 | 115.958 | 1 | 469.886 | 0 | 0 | 1 | 218.763 | 273.822 | 8.254
2 | 0 | 14.685 | 467.849 |  | 2 | 0 | 416.504 | 90.953 |  | 2 | 0 | 0 | 501.855 | 2 | 0 | 380.424 | 153.518 | 2 | 466.927 | 0 | 0 | 2 | 222.576 | 277.006 | 8.339
3 | 0 | 19.269 | 484.568 |  | 3 | 0 | 420.699 | 92.737 |  | 3 | 0 | 0 | 510.556 | 3 | 0 | 389.934 | 138.573 | 3 | 477.43 | 0 | 0 | 3 | 218.43 | 272.922 | 8.118
4 | 0 | 21.048 | 500.562 |  | 4 | 0 | 416.83 | 81.308 |  | 4 | 0 | 0 | 512.051 | 4 | 0 | 380.458 | 145.845 | 4 | 520.214 | 0 | 0 | 4 | 216.247 | 267.958 | 7.697
5 | 0 | 20.468 | 476.02 |  | 5 | 0 | 423.668 | 80.238 |  | 5 | 0 | 0 | 503.757 | 5 | 0 | 370.042 | 145.09 | 5 | 464.834 | 0 | 0 | 5 | 201.691 | 282.507 | 9.607
6 | 0 | 19.14 | 521.336 |  | 6 | 0 | 421.761 | 82.068 |  | 6 | 0 | 0 | 503.072 | 6 | 0 | 331.374 | 190.155 | 6 | 457.157 | 0 | 0 | 6 | 213.873 | 267.866 | 8.06
Average | 0 | 19.2105 | 491.3615 |  | Average | 0 | 419.3537 | 85.82917 |  | Average | 0 | 0 | 504.9832 | Average | 0 | 373.9885 | 148.1898 | Average | 476.0747 | 0 | 0 | Average | 215.2633 | 273.6802 | 8.345833
Average diluted HPLC vial concentrations
| BHET | BHET ERROR | MHET | MHET error | TPA | TPA ERROR | mM ester cleaved | Total ester cleaved error | Total Error
E1 | 0 | 0 | 19.2105 | 0.8744373 | 491.3615 | 7.186724 | 1.0019335 | 0.05252344 | 0.06226844
E2 | 0 | 0 | 419.3537 | 1.154267 | 85.82917 | 1.994525 | 0.591012 | 0.005132396 | 0.01945794
E10 | 0 | 0 | 0 | 0 | 504.9832 | 1.947897 | 1.009966 | 0.003794304 | 0.063414
E11 | 0 | 0 | 373.9885 | 8.304553 | 148.1898 | 9.030729 | 0.6703682 | 0.08985862 | 0.02800369
t=0 | 476.0747 | 8.42669 | 0 | 0 | 0 | 0 | 0 | 0 | 0.004140995
t=24 | 215.2633 | 2.702157 | 273.6802 | 2.082445 | 8.345833 | 0.2445867 | 0.2903718 | 0.002142268 | 0.004255037
Average udiluted reaction well concentrations
| TPA mM | TPA ERROR | MHET mM | MHET error | BHET mM | BHET ERROR | mM ester cleaved | Total ester cleaved error | Total Error
E1 | 0.982723 | 0.01437345 | 0.038421 | 0.001748875 | 0 | 0 | 2.003867 | 0.1050469 | 0.1245369
E2 | 0.1716583 | 0.00398905 | 0.8387073 | 0.002308534 | 0 | 0 | 1.182024 | 0.01026479 | 0.03891587
E10 | 1.009966 | 0.003895795 | 0 | 0 | 0 | 0 | 2.019933 | 0.007588609 | 0.126828
E11 | 0.2963797 | 0.01806146 | 0.747977 | 0.01660911 | 0 | 0 | 1.340736 | 0.1797172 | 0.05600738
t=0 | 0 | 0 | 0 | 0 | 0.9521493 | 0.01685338 | 0 | 0 | 0.008281989
t=24 | 0.01669167 | 0.0004891733 | 0.5473603 | 0.00416489 | 0.4305267 | 0.005404313 | 0.5807437 | 0.004284536 | 0.008510074

## HPLC pH 7.1, 37°C
Substrate and product concentrations reported by HPLC for pH 7.1 37°C
E1 | BHET | MHET | TPA |  | E2 | BHET | MHET | TPA |  | E10 | BHET | MHET | TPA | E11 | BHET | MHET | TPA | T=0 | BHET | MHET | TPA | T=24 | BHET | MHET | TPA
1 | 0 | 341.533 | 174.766 |  | 1 | 0 | 257.342 | 208.31 |  | 1 | 0 | 0 | 478.285 | 1 | 8.817 | 480.116 | 23.059 | 1 | 449.442 | 0 | 0 | 1 | 483.8 | 82.736 | 0
2 | 0 | 311.168 | 171.027 |  | 2 | 0 | 265.671 | 214.06 |  | 2 | 0 | 0 | 485.727 | 2 | 10.765 | 467.25 | 20.923 | 2 | 473.558 | 0 | 0 | 2 | 484.838 | 82.481 | 0
3 | 0 | 349.095 | 180.257 |  | 3 | 0 | 283.496 | 220.632 |  | 3 | 0 | 0 | 484.307 | 3 | 15.685 | 465.298 | 19.263 | 3 | 487.279 | 0 | 0 | 3 | 476.397 | 82.554 | 0
4 | 0 | 330.075 | 164.769 |  | 4 | 0 | 282.713 | 224.373 |  | 4 | 0 | 0 | 517.81 | 4 | 11.568 | 460.755 | 19.322 | 4 | 471.495 | 0 | 0 | 4 | 474.257 | 81.239 | 0
5 | 0 | 353.43 | 165.609 |  | 5 | 0 | 282.278 | 221.111 |  | 5 | 0 | 0 | 512.714 | 5 | 12.181 | 477.833 | 20.714 | 5 | 495.857 | 0 | 0 | 5 | 476.8 | 81.432 | 0
6 | 0 | 370.228 | 174.825 |  | 6 | 0 | 299.756 | 221.307 |  | 6 | 0 | 0 | 500.705 | 6 | 19.433 | 492.127 | 19.676 | 6 | 475.534 | 0 | 0 | 6 | 475.135 | 83.142 | 0
Average | 0 | 342.5882 | 171.8755 |  | Average | 0 | 278.5427 | 218.2988 |  | Average | 0 | 0 | 496.5913 | Average | 13.07483 | 473.8965 | 20.49283 | Average | 475.5275 | 0 | 0 | Average | 478.5378 | 82.264 | 0
Average diluted HPLC vial concentrations
| BHETµM | BHET Error µM | MHET µM | MHET Error µM | TPA µM | TPA Error µM | Total mM ester cleaved | Total mM ester cleaved ERROR | Total Error
1 | 0 | 0 | 342.5882 | 7.580612 | 171.8755 | 2.222332 | 2.003867 | 0.007899648 | 0.003966479
2 | 0 | 0 | 278.5427 | 5.580306 | 218.2988 | 2.217613 | 1.182024 | 0.0060048 | 0.003303688
10 | 0 | 0 | 0 | 0 | 496.5913 | 6.080833 | 2.019933 | 0.006080833 | 0.003331517
11 | 13.07483 | 1.431522 | 473.8965 | 4.337621 | 20.49283 | 0.536701 | 1.340736 | 0.004370699 | 0.002765576
t=0 | 475.5275 | 5.897221 | 0 | 0 | 0 | 0 | 0 | 0 | 0.003264111
t=24 | 478.5378 | 1.706935 | 82.264 | 0.2822384 | 0 | 0 | 0.5807437 | 0.0002822384 | 0.001441173
Average undiluted reaction well concentrations
| TPA mM | TPA Error mM | MHET mM | MHET Error mM | BHET mM | BHET Error mM | Total mM ester cleaved | Total mM ester cleaved Zeroed | Total mM ester cleaved ERROR | Total Error
1 | 0.343751 | 0.004444665 | 0.6851763 | 0.01516122 | 0 | 0 | 4.007734 | 4.007734 | 0.0157993 | 0.007932958
2 | 0.4365977 | 0.004435225 | 0.5570853 | 0.01116061 | 0 | 0 | 2.364048 | 2.364048 | 0.0120096 | 0.006607376
10 | 0.9931827 | 0.01216167 | 0 | 0 | 0 | 0 | 4.039865 | 4.039865 | 0.01216167 | 0.006663034
11 | 0.04098567 | 0.001073402 | 0.947793 | 0.008675243 | 0.02614967 | 0.002863044 | 2.681473 | 2.681473 | 0.008741397 | 0.005531152
t=0 | 0 | 0 | 0 | 0 | 0.951055 | 0.01179444 | 0 | 0 | 0 | 0.006528222
t=24 | 0 | 0 | 0.164528 | 0.0005644767 | 0.9570757 | 0.003413869 | 1.161487 | 1.161487 | 0.0005644767 | 0.002882345

## Summary HPLC
pH8, 37°C
Enzyme | TPA mM | TPA Error | MHET mM | MHET Error | BHET mM | BHET Error | Total mM ester cleaved | Total mM ester cleaved ERROR | Total Error
1 | 1.009252 | 0.01393427 | 0.103714 | 0.001802661 | 0 | 0 | 2.122218 | 0.01405039 | 0.01405039
2 | 1.108233 | 0.007123792 | 0 | 0 | 0 | 0 | 2.216467 | 0.007123792 | 0.007123792
3 | 0.1780887 | 0.02136682 | 0.969779 | 0.02331599 | 0 | 0 | 1.325956 | 0.03162557 | 0.03162557
4 | 1.026068 | 0.01228524 | 0.07771933 | 0.009710913 | 0 | 0 | 2.129856 | 0.01565978 | 0.01565978
5 | 1.041813 | 0.0007908597 | 0.06842533 | 0.004997346 | 0 | 0 | 2.152052 | 0.005059538 | 0.005059538
6 | 0.066295 | 0.01336363 | 1.029565 | 0.004524337 | 0.032251 | 0.01305942 | 1.162155 | 0.01410873 | 0.01922511
7 | 0.005026 | 0.001347384 | 0.9312987 | 0.0165288 | 0.2050663 | 0.01218605 | 0.9413507 | 0.01658363 | 0.02057952
8 | 0.05362533 | 0.0006104331 | 1.00215 | 0.007937243 | 0.087441 | 0.007277125 | 1.109401 | 0.007960682 | 0.01078559
9 | 1.128649 | 0.02435646 | 0.04740167 | 0.002677621 | 0 | 0 | 2.3047 | 0.0245032 | 0.0245032
10 | 1.176138 | 0.02594889 | 0 | 0 | 0 | 0 | 2.352276 | 0.02594889 | 0.02594889
11 | 0.8081707 | 0.02256668 | 0.3722037 | 0.01111458 | 0 | 0 | 1.988545 | 0.0251553 | 0.0251553
12 | 0 | 0 | 0.254479 | 0.005326707 | 0.894989 | 0.004784763 | 0.254479 | 0.005326707 | 0.007160152
13 | 0 | 0 | 0.146922 | 0.003067515 | 0.967411 | 0.008434088 | 0.146922 | 0.003067515 | 0.008974602
14 | 0.173 | 0.05760555 | 0.898534 | 0.05148265 | 0 | 0 | 1.244534 | 0.07725841 | 0.07725841
15 | 0 | 0 | 0.1603037 | 0.007811506 | 1.017683 | 0.02394453 | 0.1603037 | 0.007811506 | 0.02518651
16 | 0 | 0 | 0.279904 | 0.006787406 | 0.8899793 | 0.003972768 | 0.279904 | 0.006787406 | 0.007864589
17 | 1.110689 | 0.005160016 | 0 | 0 | 0 | 0 | 2.221379 | 0.005160016 | 0.005160016
18 | 0 | 0 | 0.138167 | 0.002645807 | 1.011268 | 0.008556102 | 0.138167 | 0.002645807 | 0.008955846
t=0 | 0 | 0 | 0.062423 | 0.02549056 | 1.032199 | 0.01732855 | 0 | 0.02549056 | 0.03082283
t=24 | 0 | 0 | 0.2111207 | 0.04030049 | 0.9536977 | 0.0159983 | 0.1486977 | 0.04030049 | 0.04335983
Lysate | 0 | 0 | 0.3862833 | 0.07491158 | 0.7542633 | 0.05591041 | 0.3862833 | 0.07491158 | 0.09347576
pH8, 50°C
Enzyme | TPA | TPA Error | MHET | MHET Error | BHET | BHET Error | Total mM ester cleaved | Total mM ester cleaved ERROR | Total Error
E1 | 0.982723 | 0.01437345 | 0.038421 | 0.001748875 | 0 | 0 | 2.003867 | 0.1050469 | 0.01447945
E2 | 0.1716583 | 0.00398905 | 0.8387073 | 0.002308534 | 0 | 0 | 1.182024 | 0.01026479 | 0.004608888
E10 | 1.009966 | 0.003895795 | 0 | 0 | 0 | 0 | 2.019933 | 0.007588609 | 0.003895795
E11 | 0.2963797 | 0.01806146 | 0.747977 | 0.01660911 | 0 | 0 | 1.340736 | 0.1797172 | 0.02453729
t=0 | 0 | 0 | 0 | 0 | 0.9521493 | 0.01685338 | 0 | 0 | 0.01685338
t=24 | 0.01669167 | 0.0004891733 | 0.5473603 | 0.00416489 | 0.4305267 | 0.005404313 | 0.5807437 | 0.004284536 | 0.006840483
pH 7.1, 37°C
Enzyme | TPA | TPA Error | MHET | MHET Error | BHET | BHET Error | Total mM ester cleaved | Total mM ester cleaved ERROR | Total Error
E1 | 0.343751 | 0.004444665 | 0.6851763 | 0.01516122 | 0 | 0 | 1.372678 | 0.0157993 | 0.0157993
E2 | 0.4365977 | 0.004435225 | 0.5570853 | 0.01116061 | 0 | 0 | 1.430281 | 0.0120096 | 0.0120096
E10 | 0.9931827 | 0.01216167 | 0 | 0 | 0 | 0 | 1.986365 | 0.01216167 | 0.01216167
E11 | 0.04098567 | 0.001073402 | 0.947793 | 0.008675243 | 0.02614967 | 0.002863044 | 1.029764 | 0.008741397 | 0.009198318
t=0 | 0 | 0 | 0 | 0 | 0.951055 | 0.01179444 | 0 | 0 | 0.01179444
t=24 | 0 | 0 | 0.164528 | 0.0005644767 | 0.9570757 | 0.003413869 | 0.164528 | 0.0005644767 | 0.003460222

## Summary pH8 37°C
Table S1. Summary substrate and product analyses determined by HPLC and colorimetric assay after 24h reaction (pH 8.0, 37°C, 1 mM BHET)
Enzyme | Host species, enzyme | Accession/Product number | [TPA] mean (mM) | [TPA] error (mM) | [MHET] mean (mM) | [MHET] error (mM) | [BHET] mean (mM) | [BHET] error (mM) | mM esters cleaved (HPLC) | mM esters cleaved (HPLC) error | mM esters cleaved (colorimetric) | mM esters cleaved (colorimetric) error
1 | Thermobifida fusca cutinase | WP_011291330.1 | 1.009252 | 0.01393427 | 0.103714 | 0.001802661 | 0 | 0 | 2.059795 | 0.01405039 | 1.581914 | 0.04684034
2 | Ideonella sakiensis PETase | GAP38373.1 | 1.108233 | 0.007123792 | 0 | 0 | 0 | 0 | 2.154044 | 0.007123792 | 1.757233 | 0.05975758
3 | Uncultured bacterium leaf-branch compost cutinase | AEV21261.1 | 0.1780887 | 0.02136682 | 0.969779 | 0.02331599 | 0 | 0 | 1.263533 | 0.03162557 | 1.078965 | 0.05023178
4 | Thermomonospora curvata cutinase | CDN67545.1 | 1.026068 | 0.01228524 | 0.07771933 | 0.009710913 | 0 | 0 | 2.067433 | 0.01565978 | 1.644612 | 0.07766474
5 | Thermobifida halotolerans DSM4493 1 esterase | AFA45122.1 | 1.041813 | 0.0007908597 | 0.06842533 | 0.004997346 | 0 | 0 | 2.089629 | 0.005059538 | 1.567264 | 0.01946918
6 | Thermobifida fusca cutinase | ALF04778.1 | 0.066295 | 0.01336363 | 1.029565 | 0.004524337 | 0.032251 | 0.01305942 | 1.099732 | 0.01410873 | 1.087189 | 0.09874405
7 | Thermobifida fusca DSM4434 2 cutinase | ADV92528.1 | 0.005026 | 0.001347384 | 0.9312987 | 0.0165288 | 0.2050663 | 0.01218605 | 0.8789277 | 0.01658363 | 0.8526008 | 0.06328343
8 | Thermobifida cellulosilytica DSM4453 5 cutinase | ADV92527.1 | 0.05362533 | 0.0006104331 | 1.00215 | 0.007937243 | 0.087441 | 0.007277125 | 1.046978 | 0.007960682 | 1.024102 | 0.3993825
9 | Thermobifida alba esterase | BAI99230.2 | 1.128649 | 0.02435646 | 0.04740167 | 0.002677621 | 0 | 0 | 2.242277 | 0.0245032 | 1.417514 | 0.1090824
10 | Geobacillus stearothermophilis esterase | OAO77298 | 1.176138 | 0.02594889 | 0 | 0 | 0 | 0 | 2.289853 | 0.02594889 | 2.012999 | 0.1154885
11 | Bacillus subtilis carboxylesterase | WP_169507057 | 0.8081707 | 0.02256668 | 0.3722037 | 0.01111458 | 0 | 0 | 1.926122 | 0.0251553 | 1.523412 | 0.0884149
12 | Aspergilis oryzae lipase |  | 0 | 0 | 0.254479 | 0.005326707 | 0.894989 | 0.004784763 | 0.192056 | 0.005326707 | 0.5995455 | 0.1173713
13 | Candida antarctica lipase A |  | 0 | 0 | 0.146922 | 0.003067515 | 0.967411 | 0.008434088 | 0.084499 | 0.003067515 | 0.5463873 | 0.01181697
14 | Candida antarctica lipase B |  | 0.173 | 0.05760555 | 0.898534 | 0.05148265 | 0 | 0 | 1.182111 | 0.07725841 | 1.125765 | 0.02170337
15 | Rhizopus oryzae lipase |  | 0 | 0 | 0.1603037 | 0.007811506 | 1.017683 | 0.02394453 | 0.09788067 | 0.007811506 | 0 | 0.04146915
16 | Aspergilis oryzae phospholipase A1 |  | 0 | 0 | 0.279904 | 0.006787406 | 0.8899793 | 0.003972768 | 0.217481 | 0.006787406 | 0.3994153 | 0.02822751
17 | Pseudomonas sp. lipoprotein lipase |  | 1.110689 | 0.005160016 | 0 | 0 | 0 | 0 | 2.158956 | 0.005160016 | 1.31552 | 0.0622279
18 | Bovine pancreas phospholipase A2 |  | 0 | 0 | 0.138167 | 0.002645807 | 1.011268 | 0.008556102 | 0.075744 | 0.002645807 | 0.5884126 | 0.03834474
t=0 | no enzyme control (0 h) |  | 0 | 0 | 0.2111207 | 0.04030049 | 0.9536977 | 0.0159983 | 0.1486977 | 0.02549056 | 0.4541473 | 0
t=24 | no enzyme control (24 h) |  | 0 | 0 | 0.3862833 | 0.07491158 | 0.7542633 | 0.05591041 | 0.3238603 | 0.04030049 | 0.4338719 | 0.02749301
Lysate | E. coli lysate |  | 0 | 0 | 0.062423 | 0.02549056 | 1.032199 | 0.01732855 | 0 | 0.07491158 | 0.6793411 | 0.01493132

## Summary pH8 50°C
Table S1. Summary substrate and product analyses determined by HPLC and colorimetric assay after 24h reaction (pH 8.0, 50°C, 1mM BHET)
Enzyme | Host species, enzyme | Accession/Product number | [TPA] mean (mM) | [TPA] error (mM) | [MHET] mean (mM) | [MHET] error (mM) | [BHET] mean (mM) | [BHET] error (mM) | mM esters cleaved (HPLC) | mM esters cleaved (HPLC) error | mM esters cleaved (colorimetric) | mM esters cleaved (colorimetric) error
1 | Thermobifida fusca cutinase | WP_011291330.1 | 0.982723 | 0.01437345 | 0.038421 | 0.001748875 | 0 | 0 | 2.003867 | 0.1050469 | 1.794673 | 0.04657916
2 | Ideonella sakiensis PETase | GAP38373.1 | 0.1716583 | 0.00398905 | 0.8387073 | 0.002308534 | 0 | 0 | 1.182024 | 0.01026479 | 1.363637 | 0.08456042
10 | Geobacillus stearothermophilis esterase | OAO77298 | 1.009966 | 0.003895795 | 0 | 0 | 0 | 0 | 2.019933 | 0.007588609 | 2.254853 | 0.05245724
11 | Bacillus subtilis carboxylesterase | WP_169507057 | 0.2963797 | 0.01806146 | 0.747977 | 0.01660911 | 0 | 0 | 1.340736 | 0.1797172 | 1.477589 | 0.08730645
| no enzyme control (0 h) |  | 0 | 0 | 0 | 0 | 0.9521493 | 0.01685338 | 0 | 0 | 0 | 0.03169534
| no enzyme control (24 h) |  | 0.01669167 | 0.0004891733 | 0.5473603 | 0.00416489 | 0.4305267 | 0.005404313 | 0.5807437 | 0.004284536 | 1.004294 | 0.08133702

## Summary pH7.1 37°C
Table S1. Summary substrate and product analyses determined by HPLC and colorimetric assay after 24h reaction (pH 7.1, 37°C, 1 mM BHET)
Enzyme | Host species, enzyme | Accession/Product number | [TPA] mean (mM) | [TPA] error (mM) | [MHET] mean (mM) | [MHET] error (mM) | [BHET] mean (mM) | [BHET] error (mM) | mM esters cleaved (HPLC) | mM esters cleaved (HPLC) error | mM esters cleaved (colorimetric) | mM esters cleaved (colorimetric) error
1 | Thermobifida fusca cutinase | WP_011291330.1 | 0.343751 | 0.004444665 | 0.6851763 | 0.01516122 | 0 | 0 | 1.372678 | 0.0157993 | 1.078734 | 0.02268577
2 | Ideonella sakiensis PETase | GAP38373.1 | 0.4365977 | 0.004435225 | 0.5570853 | 0.01116061 | 0 | 0 | 1.430281 | 0.0120096 | 0.7918472 | 0.1063589
10 | Geobacillus stearothermophilis esterase | OAO77298 | 0.9931827 | 0.01216167 | 0 | 0 | 0 | 0 | 1.986365 | 0.01216167 | 1.441098 | 0.0260971
11 | Bacillus subtilis carboxylesterase | WP_169507057 | 0.04098567 | 0.001073402 | 0.947793 | 0.008675243 | 0.02614967 | 0.002863044 | 1.029764 | 0.008741397 | 0.8611698 | 0.05507844
| no enzyme control (0 h) |  | 0 | 0 | 0 | 0 | 0.951055 | 0.01179444 | 0 | 0 | 0 | 0
| no enzyme control (24 h) |  | 0 | 0 | 0.164528 | 0.0005644767 | 0.9570757 | 0.003413869 | 0.164528 | 0.0005644767 | 0.496718 | 0.00988957