## Note
Supporting Data
Calculation example of average Dphys from DLS data
In "Inaccurate approach" sheat, Dphys is estimated from average radius of particles.
In "Correct approach" sheat, Dphys is estimated from Eq6.

## Inaccurate approach
Original data |  | Processed data
Average size (nm)
8.757699
Average Dphys (cm2/s)
5.603598e-07
Size | Probability | Probability*Size
0.4 | 0 | 0
0.463 | 0 | 0
0.536 | 0 | 0
0.621 | 0 | 0
0.719 | 0 | 0
0.833 | 0 | 0
0.965 | 0 | 0
1.12 | 0 | 0
1.29 | 0 | 0
1.5 | 0 | 0
1.74 | 0 | 0
2.01 | 0 | 0
2.33 | 0 | 0
2.7 | 1.74 | 4.698
3.12 | 7.35 | 22.932
3.62 | 14.1 | 51.042
4.19 | 17.4 | 72.906
4.85 | 16.3 | 79.055
5.61 | 13 | 72.93
6.5 | 9.39 | 61.035
7.53 | 6.48 | 48.7944
8.72 | 4.44 | 38.7168
10.1 | 3.09 | 31.209
11.7 | 2.18 | 25.506
13.5 | 1.55 | 20.925
15.7 | 1.08 | 16.956
18.2 | 0.727 | 13.2314
21 | 0.469 | 9.849
24.4 | 0.286 | 6.9784
28.2 | 0.164 | 4.6248
32.7 | 0.0869 | 2.84163
37.8 | 0.0419 | 1.58382
43.8 | 0.0179 | 0.78402
50.7 | 0.00639 | 0.323973
58.8 | 0.00172 | 0.101136
68.1 | 0.000268 | 0.0182508
78.8 | 7.92e-06 | 0.000624096
91.3 | 0 | 0
106 | 0 | 0
122 | 0 | 0
142 | 0 | 0
164 | 0 | 0
190 | 0 | 0
220 | 0 | 0
255 | 0 | 0
295 | 0 | 0
342 | 0 | 0
396 | 0 | 0
459 | 0 | 0
531 | 0 | 0
615 | 0 | 0
712 | 0 | 0
825 | 0 | 0
955 | 0 | 0
1110 | 0 | 0
1280 | 3.98e-05 | 0.050944
1480 | 0.000256 | 0.37888
1720 | 0.000831 | 1.42932
1990 | 0.0019 | 3.781
2300 | 0.00361 | 8.303
2670 | 0.00592 | 15.8064
3090 | 0.00847 | 26.1723
3580 | 0.0107 | 38.306
4150 | 0.0123 | 51.045
4800 | 0.0133 | 63.84
5560 | 0.0103 | 57.268
6440 | 0.00347 | 22.3468
7460 | 0 | 0
8630 | 0 | 0

## Correct approach
Original data |  | Processed data
Average Dphys (cm2/s)
9.962387e-07
Size | Probability | Dphys | log10(Dphys) | Probability*Dphys | Calculate constant c by Eq 5
0.4 | 0 | 1.226866e-05 | -4.911203 | 0 | kb | 1.380649e-23
0.463 | 0 | 1.059927e-05 | -4.974724 | 0 | viscosity | 0.89
0.536 | 0 | 9.155713e-06 | -5.038308 | 0 | T | 298.15
0.621 | 0 | 7.902516e-06 | -5.102235 | 0 | c | 4.907462e-06
0.719 | 0 | 6.825399431e-06 | -5.165872 | 0
0.833 | 0 | 5.891311e-06 | -5.229788 | 0
0.965 | 0 | 5.085453e-06 | -5.29367 | 0
1.12 | 0 | 4.381663e-06 | -5.358361 | 0
1.29 | 0 | 3.804234e-06 | -5.419733 | 0
1.5 | 0 | 3.271641e-06 | -5.485234 | 0
1.74 | 0 | 2.820381e-06 | -5.549692 | 0
2.01 | 0 | 2.441523e-06 | -5.612339 | 0
2.33 | 0 | 2.106207e-06 | -5.676499 | 0
2.7 | 1.74 | 1.817579e-06 | -5.740507 | 3.162587e-06
3.12 | 7.35 | 1.572905e-06 | -5.803298 | 1.156085e-05
3.62 | 14.1 | 1.355653e-06 | -5.867852 | 1.91147e-05
4.19 | 17.4 | 1.171232e-06 | -5.931357 | 2.037944e-05
4.85 | 16.3 | 1.011848e-06 | -5.994885 | 1.649312e-05
5.61 | 13 | 8.747704e-07 | -6.058106 | 1.137202e-05
6.5 | 9.39 | 7.549942e-07 | -6.122056 | 7.089395e-06
7.53 | 6.48 | 6.517214e-07 | -6.185938 | 4.223155e-06
8.72 | 4.44 | 5.627824e-07 | -6.24966 | 2.498754e-06
10.1 | 3.09 | 4.858873e-07 | -6.313464 | 1.501392e-06
11.7 | 2.18 | 4.194412e-07 | -6.377329 | 9.143818e-07
13.5 | 1.55 | 3.635157e-07 | -6.439477 | 5.634494e-07
15.7 | 1.08 | 3.125772e-07 | -6.505043 | 3.375834e-07
18.2 | 0.727 | 2.696408e-07 | -6.569214 | 1.960288e-07
21 | 0.469 | 2.336887e-07 | -6.631362 | 1.096e-07
24.4 | 0.286 | 2.011255e-07 | -6.696533 | 5.752189e-08
28.2 | 0.164 | 1.740235e-07 | -6.759392 | 2.853985e-08
32.7 | 0.0869 | 1.500753e-07 | -6.823691 | 1.304154e-08
37.8 | 0.0419 | 1.29827e-07 | -6.886635 | 5.439753e-09
43.8 | 0.0179 | 1.120425e-07 | -6.950617 | 2.005561e-09
50.7 | 0.00639 | 9.679413e-08 | -7.014151 | 6.185145e-10
58.8 | 0.00172 | 8.346024e-08 | -7.07852 | 1.435516e-10
68.1 | 0.000268 | 7.206259e-08 | -7.14229 | 1.931277e-11
78.8 | 7.92e-06 | 6.227744e-08 | -7.205669 | 4.932373e-13
91.3 | 0 | 5.375095e-08 | -7.269614 | 0
106 | 0 | 4.629681e-08 | -7.334449 | 0
122 | 0 | 4.02251e-08 | -7.395503 | 0
142 | 0 | 3.455959e-08 | -7.461431 | 0
164 | 0 | 2.992355e-08 | -7.523987 | 0
190 | 0 | 2.582875e-08 | -7.587897 | 0
220 | 0 | 2.230665e-08 | -7.651566 | 0
255 | 0 | 1.924495e-08 | -7.715683 | 0
295 | 0 | 1.663547e-08 | -7.778965 | 0
342 | 0 | 1.43493e-08 | -7.843169 | 0
396 | 0 | 1.239258e-08 | -7.906838 | 0
459 | 0 | 1.069164e-08 | -7.970956 | 0
531 | 0 | 9.241925e-09 | -8.034238 | 0
615 | 0 | 7.979613e-09 | -8.098018 | 0
712 | 0 | 6.892503e-09 | -8.161623 | 0
825 | 0 | 5.948439e-09 | -8.225597 | 0
955 | 0 | 5.138704e-09 | -8.289146 | 0
1110 | 0 | 4.421137e-09 | -8.354466 | 0
1280 | 3.98e-05 | 3.833955e-09 | -8.416353 | 1.525914e-13
1480 | 0.000256 | 3.315853e-09 | -8.479405 | 8.488583e-13
1720 | 0.000831 | 2.853176e-09 | -8.544671 | 2.370989e-12
1990 | 0.0019 | 2.466061e-09 | -8.607996 | 4.685517e-12
2300 | 0.00361 | 2.133679e-09 | -8.670871 | 7.702582e-12
2670 | 0.00592 | 1.838001e-09 | -8.735654 | 1.088096e-11
3090 | 0.00847 | 1.588175e-09 | -8.799102 | 1.345185e-11
3580 | 0.0107 | 1.370799e-09 | -8.863026 | 1.466755e-11
4150 | 0.0123 | 1.182521e-09 | -8.927191 | 1.454501e-11
4800 | 0.0133 | 1.022388e-09 | -8.990384 | 1.359776e-11
5560 | 0.0103 | 8.826371e-10 | -9.054218 | 9.091162e-12
6440 | 0.00347 | 7.620283e-10 | -9.118029 | 2.644238e-12
7460 | 0 | 6.578368e-10 | -9.181882 | 0
8630 | 0 | 5.686515e-10 | -9.245154 | 0