## Qst_Mn-PCN-224
| Units = K |  | 1/T1 | 1/T2 | 1/T3 | 1/T4
T1 | 226 |  | 0.004424779 | 0.003663004 | 0.003355705 | [7 empty] | n min | 0.05 | mmol/g |  |  | -∆H | 55.6
T2 | 273 | [11 empty] | Interval | 0.05 | mmol/g |  |  | -∆S | 174.3
T3 | 298 | [11 empty] | Accesible sites | 0.55 | mmol/g |  |  | -∆S corrected | 175.6
T4 | [12 empty] | Low-loading | 0.3 | mmol/g
n (mmol/g) | P (T1) | P (T2) | P (T3) | P (T4) | lnP (T1) | lnP (T2) | lnP (T3) | lnp (T4) | dlnP/dT | ∆H | 1st derivative | 2nd derivative | ∆H STD error | R2 | Y-int | ∆S | ∆S STD error | 1st derivative | 2nd derivative | Surface coverage
0.05 | 4.60747e-05 | 0.00983005 | 0.0439337 |  | -9.985247 | -4.622311 | -3.125074 | #NUM! | -6535.616 | 54.34038 |  |  | 4.020617 | 0.9945554 | 19.0192 | 158.1351 | 15.4427 |  |  | 0.09090909
0.1 | 9.32176e-05 | 0.0228384 | 0.106342 |  | -9.280574 | -3.779312 | -2.241095 | #NUM! | -6705.977 | 55.75685 | 18.87537 |  | 4.110072 | 0.9945956 | 20.47959 | 170.2776 | 15.78628 | 181.6105 |  | 0.1818182
0.15 | 0.000148621 | 0.0391793 | 0.178352 |  | -8.814111 | -3.239607 | -1.723996 | #NUM! | -6762.633 | 56.22791 | 4.697609 | -225.5659 | 4.424837 | 0.9938453 | 21.20346 | 176.2962 | 16.99526 | 92.48998 | -1359.197 | 0.2727273
0.2 | 0.000217403 | 0.0596259 | 0.257452 |  | -8.433758 | -2.819665 | -1.356922 | #NUM! | -6762.476 | 56.22661 | -3.681227 | -158.1955 | 4.840303 | 0.9926438 | 21.59199 | 179.5266 | 18.59101 | 45.69084 | -828.014 | 0.3636364
0.25 | 0.000307429 | 0.0851611 | 0.342329 |  | -8.087266 | -2.463211 | -1.071983 | #NUM! | -6718.358 | 55.85979 | -11.12194 | -161.1272 | 5.296193 | 0.9910907 | 21.753 | 180.8653 | 20.34203 | 9.688582 | -728.4322 | 0.4545455
0.3 | 0.000433125 | 0.116883 | 0.432162 |  | -7.744484 | -2.146582 | -0.8389548 | #NUM! | -6628.71 | 55.11441 | -19.79394 | -212.4635 | 5.737086 | 0.9892806 | 21.70851 | 180.4954 | 22.03544 | -27.15238 | -854.6793 | 0.5454545
0.35 | 0.000625219 | 0.15587 | 0.526386 |  | -7.377409 | -1.858733 | -0.6417205 | #NUM! | -6480.293 | 53.88039 | -32.36829 | -358.1368 | 6.091096 | 0.9873813 | 21.42643 | 178.15 | 23.39515 | -75.77935 | -1333.822 | 0.6363636
0.4 | 0.000964313 | 0.203 | 0.624583 |  | -6.944095 | -1.594549 | -0.4706711 | #NUM! | -6239.411 | 51.87758 | -55.60763 | -893.5035 | 6.241424 | 0.9857319 | 20.7971 | 172.9175 | 23.97254 | -160.5346 | -3182.287 | 0.7272727
0.45 | 0.00175477 | 0.258791 | 0.726435 |  | -6.345417 | -1.351734 | -0.3196063 | #NUM! | -5811.49 | 48.31963 | -121.7186 | -1835.358 | 5.928759 | 0.9851683 | 19.49565 | 162.0966 | 22.77164 | -394.008 | -6452.705 | 0.8181818
0.5 | 0.00574239 | 0.323335 | 0.831688 |  | -5.15988 | -1.129066 | -0.1842979 | #NUM! | -4775.479 | 39.70572 | -239.1434 | -910.5233 | 4.111712 | 0.9893902 | 16.0583 | 133.5167 | 15.79258 | -805.8051 | -3223.304 | 0.9090909
0.55 | 0.0411615 | 0.396346 | 0.940135 |  | -3.190252 | -0.9254677 | -0.0617318 | #NUM! | -2935.269 | 24.40529 | -212.771 | 1496.827 | 0.3010185 | 0.9998479 | 9.804087 | 81.51608 | 1.156175 | -716.3384 | 5169.109 | 1
0.6 | 0.0957284 | 0.477287 | 1.05161 |  | -2.34624 | -0.7396373 | 0.05032232 | #NUM! | -2216.444 | 18.42862 | -89.46067 | 1646.103 | 0.8561844 | 0.9978462 | 7.442764 | 61.88287 | 3.288499 | -288.8941 | 5694.568 | 1.090909
0.65 | 0.153819 | 0.565507 | 1.16596 |  | -1.871979 | -0.5700326 | 0.1535448 | #NUM! | -1859.309 | 15.45923 | -48.16062 | 581.9791 | 1.197286 | 0.9940376 | 6.329504 | 52.62666 | 4.598627 | -146.8816 | 1992.472 | 1.181818
0.7 | 0.214158 | 0.660341 | 1.28307 |  | -1.541041 | -0.4149989 | 0.2492556 | #NUM! | -1637.208 | 13.61256 | -31.26276 | 258.9899 | 1.267518 | 0.9914043 | 5.676193 | 47.19471 | 4.868379 | -89.64692 | 871.6093 | 1.272727
0.75 | 0.276406 | 0.761172 | 1.40284 |  | -1.285884 | -0.2728959 | 0.3384988 | #NUM! | -1483.306 | 12.33295 | -22.26163 | 144.7722 | 1.223735 | 0.9902504 | 5.251305 | 43.66197 | 4.700217 | -59.72066 | 477.473 | 1.363636
0.8 | 0.340422 | 0.867452 | 1.52516 |  | -1.077569 | -0.1421951 | 0.4220993 | #NUM! | -1369.463 | 11.3864 | -16.78554 | 90.89475 | 1.12843 | 0.990274 | 4.957922 | 41.22264 | 4.334163 | -41.89962 | 293.036 | 1.454545
0.85 | 0.406132 | 0.978708 | 1.64997 |  | -0.901077 | -0.02152194 | 0.5007571 | #NUM! | -1281.423 | 10.6544 | -13.17216 | 61.32193 | 1.01075 | 0.9910805 | 4.74737 | 39.47201 | 3.882167 | -30.41706 | 192.8075 | 1.545455
0.9 | 0.473502 | 1.09454 | 1.77718 |  | -0.7475991 | 0.09033418 | 0.5750278 | #NUM! | -1211.039 | 10.06918 | -10.65335 | 43.4728 | 0.8852407 | 0.9923301 | 4.59209 | 38.18093 | 3.400101 | -22.61887 | 133.0146 | 1.636364
0.95 | 0.542519 | 1.21461 | 1.90674 |  | -0.6115322 | 0.194423 | 0.645395 | #NUM! | -1153.294 | 9.58906 | -8.824879 | 31.97366 | 0.7595711 | 0.9937645 | 4.475329 | 37.21012 | 2.917419 | -17.1156 | 94.99389 | 1.727273
1 | 0.613182 | 1.33862 | 2.03858 |  | -0.4890935 | 0.2916392 | 0.7122535 | #NUM! | -1104.9 | 9.186695 | -7.455984 | 24.19557 | 0.637757 | 0.9952037 | 4.386238 | 36.46937 | 2.449546 | -13.11948 | 69.6485 | 1.818182
1.05 | 0.6855 | 1.46633 | 2.17265 |  | -0.3776068 | 0.3827627 | 0.7759476 | #NUM! | -1063.619 | 8.843462 | -6.405321 | 18.7347 | 0.5217862 | 0.9965308 | 4.317539 | 35.89818 | 2.004117 | -10.15075 | 52.13452 | 1.909091
1.1 | 0.759491 | 1.59753 | 2.30891 |  | -0.2751068 | 0.4684587 | 0.8367756 | #NUM! | -1027.862 | 8.546163 | -5.582514 | 14.77146 | 0.4126079 | 0.9976745 | 4.264153 | 35.4543 | 1.584777 | -7.906024 | 39.62239 | 2
1.15 | 0.835175 | 1.73204 | 2.44732 |  | -0.180114 | 0.5492999 | 0.8949935 | #NUM! | -996.4773 | 8.28521 | -4.928175 | 11.82028 | 0.3105207 | 0.9985973 | 4.222451 | 35.10757 | 1.192672 | -6.18851 | 30.45966 | 2.090909
1.2 | 0.912581 | 1.8697 | 2.58782 |  | -0.09147843 | 0.625778 | 0.9508158 | #NUM! | -968.5904 | 8.053345 | -4.400486 | 9.583527 | 0.2154527 | 0.9992848 | 4.189723 | 34.83545 | 0.8275274 | -4.860059 | 23.64697 | 2.181818
1.25 | 0.99174 | 2.01037 | 2.7304 |  | -0.008294303 | 0.6983188 | 1.004448 | #NUM! | -943.5518 | 7.845162 | -3.969822 | 7.858611 | 0.1272441 | 0.999737 | 4.163999 | 34.62157 | 0.4887289 | -3.823813 | 18.49397 | 2.272727
1.3 | 1.07269 | 2.15394 | 2.87501 |  | 0.07016951 | 0.7672987 | 1.056056 | #NUM! | -920.8447 | 7.656363 | -3.614624 | 6.50168 | 0.04548659 | 0.9999647 | 4.143733 | 34.45307 | 0.1747084 | -3.010662 | 14.51233 | 2.363636
1.35 | 1.15546 | 2.3003 | 3.02163 |  | 0.1444985 | 0.8330395 | 1.105796 | #NUM! | -900.0781 | 7.483699 | -3.319654 | 5.412474 | 0.03017486 | 0.9999837 | 4.127789 | 34.3205 | 0.1158979 | -2.37258 | 11.37419 | 2.454545
1.4 | 1.2401 | 2.44934 | 3.17022 |  | 0.215192 | 0.8958186 | 1.153801 | #NUM! | -880.9186 | 7.324398 | -3.073377 | 4.538552 | 0.1000768 | 0.9998133 | 4.115197 | 34.21581 | 0.3843826 | -1.873243 | 8.916837 | 2.545455
1.45 | 1.32665 | 2.60099 | 3.32076 |  | 0.282657 | 0.9558921 | 1.200194 | #NUM! | -863.114 | 7.176362 | -2.865799 | 3.828494 | 0.1646515 | 0.9994739 | 4.105259 | 34.13318 | 0.6324063 | -1.480896 | 6.966394 | 2.636364
1.5 | 1.41516 | 2.75517 | 3.47323 |  | 0.3472426 | 1.013479 | 1.245085 | #NUM! | -846.4511 | 7.037818 | -2.690528 | 3.234294 | 0.2242366 | 0.9989859 | 4.097386 | 34.06772 | 0.8612651 | -1.176604 | 5.358448 | 2.727273
1.55 | 1.50568 | 2.91182 | 3.6276 |  | 0.4092446 | 1.068778 | 1.288571 | #NUM! | -830.7546 | 6.907309 | -2.542369 | 2.74545 | 0.2792136 | 0.9983687 | 4.091108 | 34.01552 | 1.072425 | -0.9450515 | 4.068179 | 2.818182
1.6 | 1.59827 | 3.07086 | 3.78385 |  | 0.4689218 | 1.121958 | 1.330742 | #NUM! | -815.8736 | 6.783581 | -2.415983 | 2.343708 | 0.3298356 | 0.9976414 | 4.08602 | 33.97321 | 1.266858 | -0.7697858 | 3.04235 | 2.909091
1.65 | 1.69297 | 3.23224 | 3.94196 |  | 0.5264844 | 1.173175 | 1.371678 | #NUM! | -801.6971 | 6.665711 | -2.307998 | 1.996998 | 0.3764428 | 0.9968208 | 4.081849 | 33.93854 | 1.445871 | -0.6408165 | 2.173446 | 3
1.7 | 1.78985 | 3.39591 | 4.10191 |  | 0.5821318 | 1.222572 | 1.411453 | #NUM! | -788.1149 | 6.552781 | -2.216283 | 1.696889 | 0.419295 | 0.9959223 | 4.078313 | 33.90913 | 1.610461 | -0.5524413 | 1.43338 | 3.090909
1.75 | 1.88897 | 3.56182 | 4.26369 |  | 0.6360317 | 1.270272 | 1.450135 | #NUM! | -775.0415 | 6.444082 | -2.138309 | 1.440886 | 0.4586256 | 0.9949604 | 4.075205 | 33.88329 | 1.761525 | -0.4974785 | 0.818679 | 3.181818
1.8 | 1.9904 | 3.72993 | 4.42727 |  | 0.6883356 | 1.316389 | 1.487783 | #NUM! | -762.397 | 6.33895 | -2.072194 | 1.225774 | 0.4946828 | 0.9939468 | 4.07233 | 33.85938 | 1.900016 | -0.4705734 | 0.3219812 | 3.272727
1.85 | 2.09421 | 3.9002 | 4.59265 |  | 0.7391764 | 1.361028 | 1.524457 | #NUM! | -750.1188 | 6.236863 | -2.015732 | 1.039793 | 0.5276502 | 0.9928934 | 4.069546 | 33.83624 | 2.02664 | -0.4652804 | -0.09666297 | 3.363636
1.9 | 2.20046 | 4.07259 | 4.7598 |  | 0.7886664 | 1.404279 | 1.560206 | #NUM! | -738.1535 | 6.137377 | -1.968215 | 0.8742551 | 0.5577443 | 0.9918091 | 4.066734 | 33.81286 | 2.142228 | -0.4802397 | -0.4638833 | 3.454545
1.95 | 2.30924 | 4.24706 | 4.92872 |  | 0.8369185 | 1.446227 | 1.595079 | #NUM! | -726.4467 | 6.040041 | -1.928307 | 0.7286624 | 0.5850914 | 0.9907037 | 4.06377 | 33.78821 | 2.247264 | -0.5116687 | -0.7773732 | 3.545455
2 | 2.42061 | 4.42358 | 5.09938 |  | 0.8840196 | 1.486949 | 1.629119 | #NUM! | -714.9614 | 5.944546 | -1.895349 | 0.5986303 | 0.6098943 | 0.9895834 | 4.06058 | 33.76169 | 2.342529 | -0.557977 | -1.051597 | 3.636364
2.05 | 2.53468 | 4.60212 | 5.27179 |  | 0.9300674 | 1.526517 | 1.66237 | #NUM! | -703.651 | 5.850507 | -1.868444 | 0.4881544 | 0.6322418 | 0.9884565 | 4.057059 | 33.73241 | 2.428363 | -0.6168284 | -1.271872 | 3.727273
2.1 | 2.65151 | 4.78266 | 5.44591 |  | 0.9751293 | 1.564997 | 1.694865 | #NUM! | -692.4893 | 5.757702 | -1.846533 | 0.3860495 | 0.6523382 | 0.9873262 | 4.053161 | 33.70001 | 2.505551 | -0.6851642 | -1.476113 | 3.818182
2.15 | 2.77121 | 4.96517 | 5.62176 |  | 1.019284 | 1.602448 | 1.726645 | #NUM! | -681.4425 | 5.665853 | -1.829839 | 0.2889979 | 0.6702414 | 0.9861994 | 4.048818 | 33.6639 | 2.574315 | -0.7644397 | -1.675523 | 3.909091
2.2 | 2.89387 | 5.14962 | 5.7993 |  | 1.062595 | 1.638923 | 1.757737 | #NUM! | -670.4815 | 5.574718 | -1.817633 | 0.2110222 | 0.6860883 | 0.9850794 | 4.043967 | 33.62356 | 2.635181 | -0.8527165 | -1.817024 | 4
2.25 | 3.0196 | 5.33599 | 5.97854 |  | 1.105124 | 1.674474 | 1.788176 | #NUM! | -659.5814 | 5.48409 | -1.808736 | 0.1405922 | 0.699954 | 0.9839708 | 4.038562 | 33.57863 | 2.688437 | -0.9461421 | -1.94125 | 4.090909
2.3 | 3.14848 | 5.52426 | 6.15946 |  | 1.14692 | 1.709149 | 1.817989 | #NUM! | -648.7275 | 5.393844 | -1.803574 | 0.06779403 | 0.7119629 | 0.9828756 | 4.032587 | 33.52895 | 2.734562 | -1.046842 | -2.083294 | 4.181818
2.35 | 3.28065 | 5.71441 | 6.34205 |  | 1.188042 | 1.742991 | 1.847202 | #NUM! | -637.8895 | 5.303732 | -1.801957 | 0.00513716 | 0.7221753 | 0.981797 | 4.025972 | 33.47394 | 2.773787 | -1.154472 | -2.196608 | 4.272727
2.4 | 3.41621 | 5.90641 | 6.52631 |  | 1.228532 | 1.776038 | 1.875842 | #NUM! | -627.055 | 5.213649 | -1.803061 | -0.04956649 | 0.7306552 | 0.9807383 | 4.018702 | 33.4135 | 2.806357 | -1.266502 | -2.289129 | 4.363636
2.45 | 3.55529 | 6.10026 | 6.71222 |  | 1.268437 | 1.808331 | 1.90393 | #NUM! | -616.2038 | 5.123426 | -1.806914 | -0.1004942 | 0.737503 | 0.9796998 | 4.010739 | 33.34729 | 2.832659 | -1.383384 | -2.374383 | 4.454545
2.5 | 3.69801 | 6.29593 | 6.89978 |  | 1.307795 | 1.839903 | 1.93149 | #NUM! | -605.3229 | 5.032957 | -1.81311 | -0.1518523 | 0.7427616 | 0.9786845 | 4.002064 | 33.27516 | 2.852856 | -1.503941 | -2.467955 | 4.545455
2.55 | 3.84451 | 6.49341 | 7.08899 |  | 1.346646 | 1.870788 | 1.958543 | #NUM! | -594.3972 | 4.942115 | -1.822099 | -0.2001269 | 0.746487 | 0.977694 | 3.992651 | 33.1969 | 2.867165 | -1.63018 | -2.557229 | 4.636364
2.6 | 3.99494 | 6.69268 | 7.27982 |  | 1.385029 | 1.901014 | 1.985106 | #NUM! | -583.4082 | 4.850747 | -1.833123 | -0.2389306 | 0.7487398 | 0.9767288 | 3.982458 | 33.11215 | 2.875818 | -1.759664 | -2.616586 | 4.727273
2.65 | 4.14943 | 6.89373 | 7.47228 |  | 1.422971 | 1.930612 | 2.0112 | #NUM! | -572.3499 | 4.758803 | -1.845992 | -0.2812209 | 0.749571 | 0.9757905 | 3.971487 | 33.02093 | 2.87901 | -1.891839 | -2.692323 | 4.818182
2.7 | 4.30815 | 7.09654 | 7.66636 |  | 1.460509 | 1.959607 | 2.036842 | #NUM! | -561.2061 | 4.666148 | -1.861245 | -0.3235416 | 0.749011 | 0.9748805 | 3.959704 | 32.92296 | 2.87686 | -2.028896 | -2.772781 | 4.909091
2.75 | 4.47127 | 7.30111 | 7.86205 |  | 1.497672 | 1.988026 | 2.062047 | #NUM! | -549.9644 | 4.572679 | -1.878346 | -0.3585986 | 0.7471155 | 0.9739989 | 3.947085 | 32.81804 | 2.869579 | -2.169117 | -2.831824 | 5
2.8 | 4.63896 | 7.50742 | 8.05935 |  | 1.53449 | 2.015892 | 2.086833 | #NUM! | -538.6149 | 4.478314 | -1.897105 | -0.3931389 | 0.7439084 | 0.9731473 | 3.933616 | 32.70605 | 2.857261 | -2.312078 | -2.893271 | 5.090909
2.85 | 4.8114 | 7.71546 | 8.25825 |  | 1.570988 | 2.043226 | 2.111213 | #NUM! | -527.1475 | 4.382968 | -1.91766 | -0.4289108 | 0.7394291 | 0.9723262 | 3.919278 | 32.58683 | 2.840057 | -2.458444 | -2.962541 | 5.181818
2.9 | 4.98879 | 7.92521 | 8.45875 |  | 1.607193 | 2.070049 | 2.135201 | #NUM! | -515.5509 | 4.286548 | -1.939996 | -0.4639995 | 0.7336899 | 0.9715377 | 3.904048 | 32.46021 | 2.818013 | -2.608332 | -3.031321 | 5.272727
2.95 | 5.17133 | 8.13667 | 8.66083 |  | 1.64313 | 2.096381 | 2.158811 | #NUM! | -503.8149 | 4.188969 | -1.96406 | -0.4963846 | 0.726741 | 0.9707809 | 3.887907 | 32.326 | 2.791323 | -2.761576 | -3.093369 | 5.363636
3 | 5.35925 | 8.34984 | 8.8645 |  | 1.678824 | 2.122242 | 2.182055 | #NUM! | -491.9288 | 4.090142 | -1.989634 | -0.5279178 | 0.7185983 | 0.9700572 | 3.870834 | 32.18405 | 2.760048 | -2.917669 | -3.156631 | 5.454545
3.05 | 5.55276 | 8.56468 | 9.06975 |  | 1.714295 | 2.147647 | 2.204945 | #NUM! | -479.8852 | 3.990005 | -2.016852 | -0.5593458 | 0.7092636 | 0.9693693 | 3.852815 | 32.03423 | 2.724194 | -3.077239 | -3.220474 | 5.545455
3.1 | 5.75212 | 8.78121 | 9.27657 |  | 1.749568 | 2.172614 | 2.227492 | #NUM! | -467.6717 | 3.888456 | -2.045569 | -0.5903384 | 0.6987792 | 0.968716 | 3.833823 | 31.87632 | 2.683925 | -3.239717 | -3.284661 | 5.636364
3.15 | 5.95757 | 8.99941 | 9.48497 |  | 1.784663 | 2.197159 | 2.249708 | #NUM! | -455.2827 | 3.785448 | -2.075886 | -0.623602 | 0.6871465 | 0.9681005 | 3.813851 | 31.71026 | 2.639245 | -3.405705 | -3.360367 | 5.727273
3.2 | 6.1694 | 9.21928 | 9.69493 |  | 1.819602 | 2.221297 | 2.271603 | #NUM! | -442.7047 | 3.680868 | -2.107929 | -0.6585658 | 0.6743887 | 0.9675226 | 3.792862 | 31.53575 | 2.590244 | -3.575753 | -3.445957 | 5.818182
3.25 | 6.38789 | 9.4408 | 9.90646 |  | 1.854404 | 2.245041 | 2.293187 | #NUM! | -429.9303 | 3.574655 | -2.141742 | -0.6869966 | 0.6604994 | 0.9669861 | 3.770845 | 31.35269 | 2.536897 | -3.750301 | -3.505567 | 5.909091
3.3 | 6.61335 | 9.66397 | 10.1195 |  | 1.88909 | 2.268405 | 2.314464 | #NUM! | -416.9455 | 3.466694 | -2.176629 | -0.7130447 | 0.6455262 | 0.9664885 | 3.747757 | 31.16072 | 2.479387 | -3.92631 | -3.557472 | 6
3.35 | 6.84611 | 9.88878 | 10.3342 |  | 1.923681 | 2.291401 | 2.335459 | #NUM! | -403.7516 | 3.356993 | -2.213047 | -0.7535188 | 0.6293795 | 0.9660436 | 3.723622 | 30.96006 | 2.417369 | -4.106048 | -3.671481 | 6.090909
3.4 | 7.0865 | 10.1152 | 10.5504 |  | 1.958192 | 2.314039 | 2.356164 | #NUM! | -390.3288 | 3.245389 | -2.25198 | -0.790952 | 0.6121429 | 0.965645 | 3.698373 | 30.75012 | 2.351166 | -4.293458 | -3.770321 | 6.181818
3.45 | 7.33491 | 10.3433 | 10.7681 |  | 1.992645 | 2.336339 | 2.376588 | #NUM! | -376.6666 | 3.131795 | -2.292142 | -0.8197375 | 0.593871 | 0.9652899 | 3.671984 | 30.53071 | 2.280986 | -4.48308 | -3.837044 | 6.272727
3.5 | 7.59173 | 10.573 | 10.9874 |  | 2.027059 | 2.358304 | 2.396749 | #NUM! | -362.7608 | 3.016175 | -2.333954 | -0.8517197 | 0.5744446 | 0.9649967 | 3.644454 | 30.30181 | 2.206371 | -4.677162 | -3.917624 | 6.363636
3.55 | 7.85737 | 10.8043 | 11.2082 |  | 2.061452 | 2.379944 | 2.416646 | #NUM! | -348.5957 | 2.898399 | -2.377314 | -0.8869512 | 0.5539243 | 0.9647625 | 3.615731 | 30.06299 | 2.127555 | -4.874842 | -4.01138 | 6.454545
3.6 | 8.13229 | 11.0373 | 11.4306 |  | 2.095843 | 2.40128 | 2.436294 | #NUM! | -334.1684 | 2.778444 | -2.422649 | -0.9292949 | 0.5323282 | 0.9645922 | 3.585823 | 29.81433 | 2.044607 | -5.078301 | -4.138614 | 6.545455
3.65 | 8.41696 | 11.2718 | 11.6545 |  | 2.130249 | 2.422304 | 2.455692 | #NUM! | -319.4581 | 2.656134 | -2.470243 | -0.9661375 | 0.5095543 | 0.9645036 | 3.554653 | 29.55516 | 1.957136 | -5.288704 | -4.240466 | 6.636364
3.7 | 8.71189 | 11.508 | 11.8799 |  | 2.164689 | 2.443042 | 2.474848 | #NUM! | -304.4584 | 2.531419 | -2.519263 | -1.000367 | 0.4857484 | 0.9644867 | 3.522215 | 29.28546 | 1.8657 | -5.502347 | -4.330163 | 6.727273
3.75 | 9.01764 | 11.7457 | 12.1069 |  | 2.199183 | 2.463487 | 2.493776 | #NUM! | -289.1584 | 2.404208 | -2.57028 | -1.045849 | 0.4606995 | 0.9645815 | 3.488475 | 29.00493 | 1.76949 | -5.72172 | -4.468385 | 6.818182
3.8 | 9.33479 | 11.9851 | 12.3354 |  | 2.233748 | 2.483664 | 2.512473 | #NUM! | -273.5452 | 2.274391 | -2.623848 | -1.089303 | 0.434596 | 0.9647737 | 3.453399 | 28.71328 | 1.66923 | -5.949186 | -4.596658 | 6.909091
3.85 | 9.66398 | 12.226 | 12.5654 |  | 2.268406 | 2.503565 | 2.530947 | #NUM! | -257.601 | 2.141823 | -2.67921 | -1.123733 | 0.4072792 | 0.9651028 | 3.416924 | 28.41001 | 1.56431 | -6.181386 | -4.690499 | 7
3.9 | 10.0059 | 12.4686 | 12.797 |  | 2.303175 | 2.523213 | 2.549211 | #NUM! | -241.3218 | 2.00647 | -2.736221 | -1.174462 | 0.3788232 | 0.9655811 | 3.379054 | 28.09514 | 1.455014 | -6.418236 | -4.852458 | 7.090909
3.95 | 10.3612 | 12.7127 | 13.0301 |  | 2.338068 | 2.542601 | 2.567262 | #NUM! | -224.6919 | 1.868201 | -2.796656 | -1.238001 | 0.3491405 | 0.9662523 | 3.33973 | 27.76819 | 1.341006 | -6.666632 | -5.057092 | 7.181818
4 | 10.7308 | 12.9584 | 13.2647 |  | 2.373118 | 2.561744 | 2.585106 | #NUM! | -207.6859 | 1.726805 | -2.860021 | -1.288772 | 0.3182475 | 0.9671499 | 3.298873 | 27.42848 | 1.222349 | -6.923945 | -5.213966 | 7.272727
4.05 | 11.1155 | 13.2057 | 13.5008 |  | 2.408341 | 2.580649 | 2.602749 | #NUM! | -190.2939 | 1.582199 | -2.925534 | -1.330234 | 0.286133 | 0.9683308 | 3.256455 | 27.07579 | 1.099002 | -7.188028 | -5.335957 | 7.363636
4.1 | 11.5162 | 13.4545 | 13.7384 |  | 2.443755 | 2.599314 | 2.620195 | #NUM! | -172.5 | 1.434251 | -2.993045 | -1.380875 | 0.2527121 | 0.9698891 | 3.212422 | 26.70968 | 0.9706361 | -7.457541 | -5.488147 | 7.454545
4.15 | 11.9339 | 13.705 | 13.9776 |  | 2.479383 | 2.617761 | 2.637456 | #NUM! | -154.296 | 1.282894 | -3.063621 | -1.452701 | 0.2180382 | 0.9719252 | 3.166762 | 26.33004 | 0.837458 | -7.736843 | -5.729505 | 7.545455
4.2 | 12.3697 | 13.957 | 14.2183 |  | 2.51525 | 2.635981 | 2.65453 | #NUM! | -135.6533 | 1.127889 | -3.138315 | -1.519737 | 0.1819948 | 0.974624 | 3.119369 | 25.93599 | 0.6990198 | -8.030491 | -5.949781 | 7.636364
4.25 | 12.8248 | 14.2105 | 14.4605 |  | 2.551381 | 2.653981 | 2.671421 | #NUM! | -116.5509 | 0.9690629 | -3.215595 | -1.575583 | 0.1445449 | 0.9782357 | 3.070177 | 25.52699 | 0.5551792 | -8.331821 | -6.12309 | 7.727273
4.3 | 13.3004 | 14.4657 | 14.7042 |  | 2.587794 | 2.67178 | 2.688133 | #NUM! | -96.97873 | 0.8063296 | -3.295873 | -1.649244 | 0.1057845 | 0.9830797 | 3.019161 | 25.10281 | 0.4063053 | -8.6428 | -6.366524 | 7.818182
4.35 | 13.7979 | 14.7224 | 14.9494 |  | 2.624516 | 2.68937 | 2.704671 | #NUM! | -76.91088 | 0.6394755 | -3.380519 | -1.734379 | 0.06555073 | 0.9896016 | 2.966229 | 24.66271 | 0.2517723 | -8.968474 | -6.647292 | 7.909091
4.4 | 14.3189 | 14.9807 | 15.1961 |  | 2.66158 | 2.706763 | 2.721039 | #NUM! | -56.32061 | 0.4682777 | -3.469311 | -1.810664 | 0.02384253 | 0.9974143 | 2.911295 | 24.20597 | 0.09157625 | -9.307529 | -6.898511 | 8
4.45 | 14.8651 | 15.2405 | 15.4444 |  | 2.699016 | 2.723956 | 2.737246 | #NUM! | -35.18485 | 0.2925444 | -3.561586 | -1.892412 | 0.01949034 | 0.9955809 | 2.854285 | 23.73196 | 0.07486002 | -9.658325 | -7.170351 | 8.090909
4.5 | 15.4381 | 15.5019 | 15.6941 |  | 2.736838 | 2.740963 | 2.753285 | #NUM! | -13.48478 | 0.1121192 | -3.658552 | -1.989347 | 0.06432978 | 0.7523303 | 2.795133 | 23.24013 | 0.2470828 | -10.02456 | -7.491544 | 8.181818
4.55 | 16.0402 | 15.7649 | 15.9454 |  | 2.775098 | 2.757786 | 2.76917 | #NUM! | 8.817221 | -0.07331079 | -3.76052 | -2.086705 | 0.1108606 | 0.3042519 | 2.733718 | 22.7295 | 0.425802 | -10.40748 | -7.820002 | 8.272727
4.6 | 16.6734 | 16.0294 | 16.1982 |  | 2.813815 | 2.774425 | 2.7849 | #NUM! | 31.74368 | -0.2639329 | -3.867223 | -2.191365 | 0.1591287 | 0.7334042 | 2.66996 | 22.19938 | 0.6111937 | -10.80656 | -8.173061 | 8.363636
4.65 | 17.3402 | 16.2955 | 16.4525 |  | 2.853028 | 2.790889 | 2.800477 | #NUM! | 55.32901 | -0.4600331 | -3.979657 | -2.30979 | 0.2091601 | 0.8286937 | 2.603746 | 21.64884 | 0.8033581 | -11.22479 | -8.57349 | 8.454545
4.7 | 18.0433 | 16.5632 | 16.7083 |  | 2.892774 | 2.807183 | 2.815906 | #NUM! | 79.60774 | -0.6618985 | -4.098202 | -2.435908 | 0.2610322 | 0.8654062 | 2.534958 | 21.07691 | 1.002592 | -11.66391 | -9.002501 | 8.545455
4.75 | 18.7857 | 16.8324 | 16.9656 |  | 2.933096 | 2.823306 | 2.831188 | #NUM! | 104.6188 | -0.8698532 | -4.223248 | -2.569464 | 0.3148801 | 0.8841433 | 2.463462 | 20.48245 | 1.209416 | -12.12504 | -9.454449 | 8.636364
4.8 | 19.5708 | 17.1031 | 17.2245 |  | 2.974039 | 2.83926 | 2.846333 | #NUM! | 130.4015 | -1.084223 | -4.355148 | -2.711419 | 0.3708366 | 0.8952677 | 2.389128 | 19.8644 | 1.424338 | -12.60936 | -9.938876 | 8.727273
4.85 | 20.4022 | 17.3755 | 17.4848 |  | 3.015643 | 2.855061 | 2.861332 | #NUM! | 156.999 | -1.305368 | -4.494389 | -2.869806 | 0.4288163 | 0.9025974 | 2.311807 | 19.22152 | 1.647031 | -13.11892 | -10.48213 | 8.818182
4.9 | 21.2841 | 17.6493 | 17.7467 |  | 3.05796 | 2.870696 | 2.8762 | #NUM! | 184.4563 | -1.533662 | -4.642129 | -3.04198 | 0.4891496 | 0.9076682 | 2.231344 | 18.55251 | 1.878764 | -13.65757 | -11.06979 | 8.909091
4.95 | 22.2212 | 17.9248 | 18.01 |  | 3.101047 | 2.886185 | 2.890927 | #NUM! | 212.8307 | -1.769581 | -4.798587 | 42.84638 | 0.5517449 | 0.9113979 | 2.147545 | 17.85576 | 2.119185 | -14.2259 | 172.648 | 9
5 | 23.2187 | 18.2018 | 18.2749 |  | 3.144958 | 2.90152 | 2.905529 | #NUM! | 242.1698 | -2.013521 | -0.3574911 | -0.9694116 | 0.6168896 | 0.9141898 | 2.060247 | 17.12992 | 2.369397 | 3.607224 | -2.87392 | 9.090909

## Qst_Cu_MFU-4l
| Units = K |  | 1/T1 | 1/T2 | 1/T3 | 1/T4
T1 | 203 |  | 0.004926108 | 0.004694836 | 0.004484305 | 0.004291845 | [6 empty] | n min | 0.05 |  |  |  | -∆H | 53.2
T2 | 213 | [11 empty] | Interval | 0.05 |  |  |  | -∆S | 156.9
T3 | 223 | [11 empty] | Accesible sites | 1.55 | mmol/g |  |  | -∆S corrected | 157.9
T4 | 233 | [11 empty] | Low-loading | 1.5 | mmol/g
n (mmol/g) | P (T1) | P (T2) | P (T3) | P (T4) | lnP (T1) | lnP (T2) | lnP (T3) | lnp (T4) | dlnP/dT | ∆H | 1st derivative | 2nd derivative | Qst std error | R2 | Y-int | ∆S | ∆S error | 1st derivative | 2nd derivative | Surface coverage
0.05 | 6.25317e-08 | 2.69617e-07 | 1.06845e-06 | 3.42957e-06 | -16.58759 | -15.12626 | -13.7493 | -12.58308 | -6338.294 | 52.69974 |  |  | 0.5307782 | 0.9999012 | 15.04307 | 125.0756 | 2.497423 |  |  | 0.03225806
0.1 | 1.40517e-07 | 6.06461e-07 | 2.4069e-06 | 7.75423e-06 | -15.77794 | -14.31563 | -12.93717 | -11.76727 | -6347.597 | 52.77709 | 1.255291 |  | 0.5375718 | 0.9998988 | 15.88012 | 132.0352 | 2.529389 | 111.7235 |  | 0.06451613
0.15 | 2.29274e-07 | 9.90113e-07 | 3.93328e-06 | 1.27006e-05 | -15.28835 | -13.82545 | -12.44604 | -11.27386 | -6353.391 | 52.82527 | 0.8465362 | -5.880035 | 0.5423339 | 0.9998972 | 16.38678 | 136.2479 | 2.551795 | 73.08008 | -558.7594 | 0.09677419
0.2 | 3.28402e-07 | 1.41881e-06 | 5.64047e-06 | 1.82444e-05 | -14.92903 | -13.46569 | -12.08554 | -10.91165 | -6357.778 | 52.86175 | 0.6672877 | -2.791276 | 0.5462434 | 0.9998958 | 16.75906 | 139.3432 | 2.57019 | 55.84753 | -270.7121 | 0.1290323
0.25 | 4.38269e-07 | 1.89413e-06 | 7.53487e-06 | 2.44063e-05 | -14.64043 | -13.17675 | -11.79597 | -10.62067 | -6361.417 | 52.892 | 0.5674086 | -1.620482 | 0.5498515 | 0.9998944 | 17.05847 | 141.8327 | 2.587167 | 46.00887 | -161.7596 | 0.1612903
0.3 | 5.59636e-07 | 2.41937e-06 | 9.62974e-06 | 3.12301e-05 | -14.39598 | -12.932 | -11.55065 | -10.37413 | -6364.603 | 52.91849 | 0.5052395 | -1.023604 | 0.5532571 | 0.9998932 | 17.31242 | 143.9441 | 2.603191 | 39.67157 | -107.0862 | 0.1935484
0.35 | 6.93557e-07 | 2.9991e-06 | 1.19435e-05 | 3.87767e-05 | -14.18143 | -12.7172 | -11.33532 | -10.15769 | -6367.493 | 52.94252 | 0.4650482 | -0.6681436 | 0.5565633 | 0.999892 | 17.53561 | 145.7998 | 2.618747 | 35.30025 | -75.32526 | 0.2258065
0.4 | 8.4137e-07 | 3.63912e-06 | 1.44997e-05 | 4.71238e-05 | -13.98823 | -12.52377 | -11.14138 | -9.962732 | -6370.196 | 52.96499 | 0.4384251 | -0.4454603 | 0.559977 | 0.9998907 | 17.73698 | 147.4741 | 2.63481 | 32.13904 | -55.17998 | 0.2580645
0.45 | 1.00471e-06 | 4.34654e-06 | 1.73268e-05 | 5.63665e-05 | -13.81081 | -12.34613 | -10.96326 | -9.783636 | -6372.766 | 52.98637 | 0.4205022 | -0.2727298 | 0.5632968 | 0.9998895 | 17.92215 | 149.0137 | 2.65043 | 29.78225 | -41.22868 | 0.2903226
0.5 | 1.18557e-06 | 5.12996e-06 | 2.04598e-05 | 6.66206e-05 | -13.64529 | -12.18041 | -10.79705 | -9.616497 | -6375.253 | 53.00704 | 0.4111521 | -0.1283242 | 0.5668674 | 0.9998881 | 18.09518 | 150.4524 | 2.66723 | 28.01617 | -30.98303 | 0.3225806
0.55 | 1.38633e-06 | 5.9998e-06 | 2.39407e-05 | 7.80261e-05 | -13.48885 | -12.02378 | -10.63993 | -9.458467 | -6377.711 | 53.02748 | 0.4076698 | -0.03156268 | 0.5704472 | 0.9998867 | 18.25911 | 151.8153 | 2.684074 | 26.68395 | -23.38616 | 0.3548387
0.6 | 1.60991e-06 | 6.96867e-06 | 2.78207e-05 | 9.0753e-05 | -13.33933 | -11.87409 | -10.48973 | -9.307369 | -6380.156 | 53.04781 | 0.4079958 | 0.0540611 | 0.5742933 | 0.9998853 | 18.41611 | 153.1208 | 2.702171 | 25.67756 | -17.33755 | 0.3870968
0.65 | 1.85985e-06 | 8.0519e-06 | 3.21619e-05 | 0.000105009 | -13.19501 | -11.7296 | -10.34473 | -9.161464 | -6382.618 | 53.06828 | 0.4130759 | 0.1511511 | 0.5784677 | 0.9998836 | 18.56794 | 154.3831 | 2.721812 | 24.95019 | -12.1339 | 0.4193548
0.7 | 2.14047e-06 | 9.26834e-06 | 3.70407e-05 | 0.000121048 | -13.05449 | -11.58891 | -10.20349 | -9.019323 | -6385.125 | 53.08912 | 0.423111 | 0.2491682 | 0.5828658 | 0.9998819 | 18.71619 | 155.6158 | 2.742506 | 24.46417 | -7.659153 | 0.4516129
0.75 | 2.45713e-06 | 1.06412e-05 | 4.25516e-05 | 0.000139186 | -12.91652 | -11.45078 | -10.06479 | -8.879699 | -6387.707 | 53.11059 | 0.4379927 | 0.3532597 | 0.5876988 | 0.99988 | 18.86217 | 156.8295 | 2.765247 | 24.18428 | -3.682983 | 0.483871
0.8 | 2.81653e-06 | 1.21997e-05 | 4.88129e-05 | 0.000159819 | -12.78 | -11.3141 | -9.927516 | -8.741469 | -6390.392 | 53.13292 | 0.4584369 | 0.4640598 | 0.5927859 | 0.999878 | 19.00706 | 158.0342 | 2.789182 | 24.09587 | 0.1026071 | 0.516129
0.85 | 3.22714e-06 | 1.39804e-05 | 5.59743e-05 | 0.000183449 | -12.64391 | -11.17785 | -9.790618 | -8.603574 | -6393.221 | 53.15644 | 0.4843987 | 0.5909353 | 0.5986123 | 0.9998757 | 19.15198 | 159.2391 | 2.816597 | 24.19454 | 3.963858 | 0.5483871
0.9 | 3.69981e-06 | 1.60306e-05 | 6.42279e-05 | 0.00021072 | -12.50723 | -11.04101 | -9.653073 | -8.46498 | -6396.218 | 53.18136 | 0.5175305 | 0.7484691 | 0.6049583 | 0.9998731 | 19.29805 | 160.4537 | 2.846456 | 24.49225 | 8.051104 | 0.5806452
0.95 | 4.24864e-06 | 1.84114e-05 | 7.38243e-05 | 0.000242474 | -12.36891 | -10.90254 | -9.513823 | -8.324616 | -6399.445 | 53.20819 | 0.5592456 | 0.9294285 | 0.6122352 | 0.9998701 | 19.44655 | 161.6883 | 2.880695 | 24.99965 | 12.45134 | 0.6129032
1 | 4.89233e-06 | 2.12042e-05 | 8.50957e-05 | 0.000279829 | -12.22784 | -10.76131 | -9.371734 | -8.181332 | -6402.944 | 53.23728 | 0.6104733 | 1.168317 | 0.6203528 | 0.9998667 | 19.59873 | 162.9536 | 2.918891 | 25.73739 | 17.46859 | 0.6451613
1.05 | 5.65615e-06 | 2.45187e-05 | 9.84924e-05 | 0.000324303 | -12.08277 | -10.61607 | -9.225531 | -8.033832294 | -6406.788 | 53.26924 | 0.6760773 | 1.495881 | 0.6296575 | 0.9998628 | 19.7561 | 164.2621 | 2.962671 | 26.74651 | 23.51971 | 0.6774194
1.1 | 6.57508e-06 | 2.85067e-05 | 0.000114639 | 0.000378009 | -11.93222 | -10.46537 | -9.073722 | -7.880593 | -6411.076 | 53.30489 | 0.7600614 | 1.922162 | 0.6405722 | 0.9998581 | 19.92041 | 165.6283 | 3.014027 | 28.08936 | 31.06875 | 0.7096774
1.15 | 7.69887e-06 | 3.33844e-05 | 0.000134427 | 0.000443965 | -11.77444 | -10.30742 | -8.914489 | -7.719765 | -6415.929 | 53.34524 | 0.8682935 | 2.505749 | 0.6534796 | 0.9998525 | 20.09393 | 167.071 | 3.074759 | 29.85338 | 40.87387 | 0.7419355
1.2 | 9.1007e-06 | 3.94696e-05 | 0.000159171 | 0.000526638 | -11.60716 | -10.13998 | -8.745531 | -7.548997 | -6421.519 | 53.39172 | 1.010636 | 3.327186 | 0.6690098 | 0.9998456 | 20.27947 | 168.6136 | 3.147832 | 32.17675 | 54.09933 | 0.7741935
1.25 | 1.08926e-05 | 4.72488e-05 | 0.000190893 | 0.000632908 | -11.42743 | -9.960083 | -8.563797 | -7.365185 | -6428.084 | 53.44631 | 1.201012 | 4.52503 | 0.6881978 | 0.9998368 | 20.48093 | 170.2887 | 3.238115 | 35.26332 | 72.77051 | 0.8064516
1.3 | 1.32549e-05 | 5.75046e-05 | 0.000232858 | 0.000773929 | -11.23114 | -9.763646 | -8.365082 | -7.16403 | -6435.964 | 53.51182 | 1.463139 | 6.34752 | 0.712499 | 0.9998254 | 20.70358 | 172.14 | 3.352458 | 39.4538 | 101.0226 | 0.8387097
1.35 | 1.64965e-05 | 7.15773e-05 | 0.000290692 | 0.000968967 | -11.01236 | -9.544733 | -8.143246 | -6.93928 | -6445.682 | 53.59262 | 1.835764 | 9.093649 | 0.7443518 | 0.9998099 | 20.95545 | 174.2341 | 3.502332 | 45.36557 | 146.5014 | 0.8709677
1.4 | 2.11925e-05 | 9.19605e-05 | 0.000374939 | 0.0012542 | -10.76186 | -9.294151 | -7.888747 | -6.681257 | -6458.043 | 53.6954 | 2.372504 | 12.68271 | 0.7880384 | 0.9997875 | 21.2492 | 176.6765 | 3.707886 | 54.10394 | 225.5317 | 0.9032258
1.45 | 2.85439e-05 | 0.000123853 | 0.000507776 | 0.00170573 | -10.46407 | -8.996415 | -7.58547 | -6.373762 | -6474.216 | 53.82987 | 3.104035 | 11.14254 | 0.8516392 | 0.9997527 | 21.60616 | 179.6445 | 4.007142 | 67.91874 | 374.2626 | 0.9354839
1.5 | 4.15227e-05 | 0.000180076 | 0.000744527 | 0.00251197 | -10.08927 | -8.622132 | -7.202761 | -5.986688 | -6495.376 | 54.0058 | 3.486758 | -99.04659 | 0.9527215 | 0.9996922 | 22.06608 | 183.4684 | 4.482755 | 91.5302 | 521.1895 | 0.9677419
1.55 | 6.98842e-05 | 0.000302356 | 0.00126729 | 0.0042709 | -9.568671 | -8.103905 | -6.670875 | -5.455931 | -6516.152 | 54.17855 | -6.800625 | -2448.208 | 1.132563 | 0.9995684 | 22.70701 | 188.7975 | 5.328947 | 120.0377 | -9470.884 | 1
1.6 | 0.000171943 | 0.000730487 | 0.00309348 | 0.00972611 | -8.668348 | -7.221799 | -5.778459 | -4.632941 | -6413.583 | 53.32574 | -241.334 | -3528.747 | 1.43826 | 0.9993001 | 23.50979 | 195.4722 | 6.767314 | -855.5582 | -15057.64 | 1.032258
1.65 | 0.00324356 | 0.00703415 | 0.0165952 | 0.0310636 | -5.731084 | -4.956978 | -4.098642 | -3.471719 | -3613.584 | 30.04515 | -359.6753 | 937.84 | 1.746655 | 0.9967681 | 12.41706 | 103.2416 | 8.218381 | -1385.727 | 3594.463 | 1.064516
1.7 | 0.0197577 | 0.0328 | 0.051892 | 0.0736256 | -3.924212 | -3.417327 | -2.958591 | -2.608762 | -2087.703 | 17.3582 | -147.55 | 3310.99 | 0.03056121 | 0.9999972 | 6.843404 | 56.89948 | 0.1437969 | -496.112 | 13508.96 | 1.096774
1.75 | 0.0391861 | 0.0629712 | 0.0933309 | 0.125118 | -3.239433 | -2.765078 | -2.371604 | -2.078498 | -1838.973 | 15.29014 | -28.5763 | 1354.133 | 0.435801 | 0.9992895 | 6.450232 | 53.63045 | 2.050536 | -34.83106 | 4975.411 | 1.129032
1.8 | 0.0601156 | 0.0950536 | 0.137427 | 0.180985 | -2.811486 | -2.353314 | -1.984662 | -1.709341 | -1744.01 | 14.50057 | -12.13672 | 216.1931 | 0.55049 | 0.9987524 | 6.424484 | 53.41637 | 2.590171 | 1.429135 | 433.1693 | 1.16129
1.85 | 0.0822588 | 0.128645 | 0.183518 | 0.239992 | -2.497885 | -2.050699 | -1.695443 | -1.42715 | -1693.003 | 14.07647 | -6.956983 | 74.89868 | 0.5890907 | 0.9984838 | 6.46742 | 53.77336 | 2.771796 | 8.485879 | 86.26519 | 1.193548
1.9 | 0.105492 | 0.163596 | 0.231375 | 0.301677 | -2.24912 | -1.810355 | -1.463716 | -1.198398 | -1660.337 | 13.80487 | -4.64685 | 35.52944 | 0.5998909 | 0.9983591 | 6.526545 | 54.26496 | 2.822613 | 10.05565 | 16.46007 | 1.225806
1.95 | 0.129751 | 0.199839 | 0.280902 | 0.365832 | -2.042138 | -1.610243 | -1.269749 | -1.005581 | -1637.114 | 13.61179 | -3.40404 | 19.94192 | 0.5986643 | 0.9983104 | 6.588361 | 54.77893 | 2.816842 | 10.13189 | -3.151168 | 1.258065
2 | 0.155005 | 0.237343 | 0.332055 | 0.432356 | -1.864298 | -1.438249 | -1.102455 | -0.838506 | -1619.396 | 13.46447 | -2.652658 | 12.45651 | 0.591594 | 0.9983041 | 6.648403 | 55.27815 | 2.783574 | 9.740538 | -9.000009 | 1.290323
2.05 | 0.181238 | 0.276098 | 0.384822 | 0.501204 | -1.707944 | -1.286999 | -0.9549744 | -0.6907421 | -1605.21 | 13.34652 | -2.158388 | 8.391861 | 0.5816231 | 0.9983219 | 6.705512 | 55.75298 | 2.736659 | 9.231885 | -10.28724 | 1.322581
2.1 | 0.208447 | 0.316108 | 0.43921 | 0.572366 | -1.56807 | -1.151671 | -0.8227776 | -0.5579766 | -1593.437 | 13.24863 | -1.813472 | 5.966289 | 0.5701797 | 0.9983538 | 6.759437 | 56.20134 | 2.682815 | 8.711814 | -10.10651 | 1.354839
2.15 | 0.236636 | 0.357386 | 0.495236 | 0.645854 | -1.441232 | -1.028939 | -0.7027209 | -0.4371818 | -1583.399 | 13.16517 | -1.56176 | 4.412573 | 0.5581099 | 0.9983935 | 6.810291 | 56.62416 | 2.626025 | 8.221234 | -9.451224 | 1.387097
2.2 | 0.265816 | 0.399952 | 0.552928 | 0.721694 | -1.324951 | -0.9164107 | -0.5925275 | -0.3261541 | -1574.653 | 13.09246 | -1.372214 | 3.364025 | 0.5458129 | 0.9984378 | 6.858315 | 57.02346 | 2.568165 | 7.766692 | -8.685567 | 1.419355
2.25 | 0.296004 | 0.443832 | 0.612319 | 0.799927 | -1.217382 | -0.8123092 | -0.4905019 | -0.2232348 | -1566.896 | 13.02795 | -1.225357 | 2.637643 | 0.5335349 | 0.9984843 | 6.903702 | 57.40083 | 2.510394 | 7.352677 | -7.84114 | 1.451613
2.3 | 0.32722 | 0.489056 | 0.673451 | 0.880601 | -1.117123 | -0.7152783 | -0.39534 | -0.1271507 | -1559.916 | 12.96992 | -1.10845 | 2.12246 | 0.5213692 | 0.998532 | 6.946747 | 57.75873 | 2.453152 | 6.982578 | -7.027459 | 1.483871
2.35 | 0.359487 | 0.53566 | 0.736368 | 0.963775 | -1.023077 | -0.6242556 | -0.3060253 | -0.03689741 | -1553.564 | 12.91711 | -1.013111 | 1.72275 | 0.5095054 | 0.9985794 | 6.987683 | 58.09909 | 2.39733 | 6.649931 | -6.316189 | 1.516129
2.4 | 0.392833 | 0.583682 | 0.801123 | 1.04952 | -0.9343707 | -0.538399 | -0.2217408 | 0.04833292 | -1547.731 | 12.86861 | -0.9361752 | 1.413125 | 0.4978869 | 0.9986264 | 7.026727 | 58.42372 | 2.342663 | 6.350959 | -5.711369 | 1.548387
2.45 | 0.427288 | 0.633166 | 0.867771 | 1.13789 | -0.850297 | -0.4570226 | -0.1418274 | 0.1291757 | -1542.304 | 12.82349 | -0.8717985 | 1.201743 | 0.4866051 | 0.9986724 | 7.064067 | 58.73419 | 2.28958 | 6.078795 | -5.198453 | 1.580645
2.5 | 0.462886 | 0.684158 | 0.936371 | 1.22899 | -0.7702745 | -0.3795664 | -0.06574351 | 0.2061927 | -1537.246 | 12.78143 | -0.8160008 | 1.026941 | 0.4756496 | 0.9987172 | 7.099838 | 59.0316 | 2.238031 | 5.831114 | -4.669663 | 1.612903
2.55 | 0.499664 | 0.736708 | 1.00699 | 1.3229 | -0.6938194 | -0.3055637 | 0.006965683 | 0.2798263 | -1532.49 | 12.74189 | -0.7691044 | 0.8573488 | 0.4649773 | 0.9987609 | 7.134199 | 59.3173 | 2.187816 | 5.611828 | -4.275607 | 1.645161
2.6 | 0.53766 | 0.79087 | 1.0797 | 1.41971 | -0.6205289 | -0.2346217 | 0.07668322 | 0.3504526 | -1527.996 | 12.70452 | -0.7302659 | 0.7314965 | 0.454594 | 0.9988033 | 7.167332 | 59.59279 | 2.13896 | 5.403553 | -3.959822 | 1.677419
2.65 | 0.576917 | 0.846702 | 1.15456 | 1.51951 | -0.5500569 | -0.1664065 | 0.1437193 | 0.4183879 | -1523.707 | 12.66886 | -0.6959548 | 0.6520131 | 0.4446442 | 0.9988437 | 7.199189 | 59.85765 | 2.092144 | 5.215846 | -3.478475 | 1.709677
2.7 | 0.617481 | 0.904266 | 1.23167 | 1.62243 | -0.482107 | -0.1006317 | 0.208371 | 0.483925 | -1519.625 | 12.63492 | -0.6650646 | 0.5576304 | 0.4349032 | 0.9988831 | 7.230064 | 60.11437 | 2.046311 | 5.055705 | -3.23424 | 1.741935
2.75 | 0.659401 | 0.963627 | 1.31111 | 1.72857 | -0.4164234 | -0.03705099 | 0.2708741 | 0.5472945 | -1515.708 | 12.60236 | -0.6401917 | 0.4751971 | 0.425393 | 0.9989215 | 7.259994 | 60.36322 | 2.001563 | 4.892422 | -3.096616 | 1.774194
2.8 | 0.702729 | 1.02486 | 1.39295 | 1.83805 | -0.352784 | 0.02455602 | 0.3314238 | 0.6087052 | -1511.925 | 12.5709 | -0.6175449 | 0.4366084 | 0.4163802 | 0.9989573 | 7.288906 | 60.60361 | 1.959157 | 4.746044 | -2.736587 | 1.806452
2.85 | 0.74752 | 1.08803 | 1.47731 | 1.95101 | -0.2909942 | 0.08436872 | 0.3902229 | 0.6683472 | -1508.281 | 12.5406 | -0.5965309 | 0.3871179 | 0.4074447 | 0.9989927 | 7.317076 | 60.83783 | 1.917113 | 4.618763 | -2.518015 | 1.83871
2.9 | 0.793835 | 1.15322 | 1.56428 | 2.06759 | -0.2308796 | 0.142558 | 0.4474257 | 0.7263837 | -1504.751 | 12.51125 | -0.5788331 | 0.3282096 | 0.3987366 | 0.9990269 | 7.344457 | 61.06549 | 1.87614 | 4.494242 | -2.378858 | 1.870968
2.95 | 0.841737 | 1.22051 | 1.65397 | 2.18793 | -0.1722877 | 0.1992688 | 0.5031785 | 0.7829559 | -1501.319 | 12.48272 | -0.5637099 | #NUM! | 0.3901598 | 0.9990604 | 7.371129 | 61.28725 | 1.835784 | 4.380877 | #NUM! | 1.903226
3 | 0.891292 | 1.29001 | 1.74649 | 2.31219 | -0.1150832 | 0.25465 | 0.5576081 | 0.8381951 | -1497.971 | 12.45488 | #NUM! | #NUM! | 0.3821093 | 0.9990913 | 7.397147 | 61.50358 | 1.797905 | #NUM! | #NUM! | 1.935484
3.05 |  |  |  |  | #NUM! | #NUM! | #NUM! | #NUM! | #NUM! | #NUM! | #NUM! | #NUM! | #VALUE! | #VALUE! | #NUM! | #NUM! | #VALUE! | #NUM! | #NUM! | 1.967742
3.1 |  |  |  |  | #NUM! | #NUM! | #NUM! | #NUM! | #NUM! | #NUM! | #NUM! | #NUM! | #VALUE! | #VALUE! | #NUM! | #NUM! | #VALUE! | #NUM! | #NUM! | 2
3.15 | 1.05063 | 1.51265 | 2.07035 | 2.74488 | 0.04938998 | 0.4138631 | 0.7277177 | 1.009737 | -1512.831 | 12.57843 | #NUM! | #NUM! | 0.2038173 | 0.9997454 | 7.618997 | 63.34815 | 0.9590032 | #NUM! | #NUM! | 2.032258
3.2 | 1.10757 | 1.59194 | 2.17776 | 2.89 | 0.1021684 | 0.4649534 | 0.7782968 | 1.061257 | -1510.691 | 12.56064 | -0.3535318 | #NUM! | 0.1921596 | 0.9997722 | 7.646895 | 63.58011 | 0.9041514 | 4.59995 | #NUM! | 2.064516
3.25 | 1.16658 | 1.67397 | 2.28883 | 3.04019 | 0.1540764 | 0.5151981 | 0.8280408 | 1.11192 | -1508.579 | 12.54308 | -0.3481083 | 0.1137177 | 0.1806398 | 0.9997974 | 7.674321 | 63.80814 | 0.8499483 | 4.526167 | -1.368616 | 2.096774
3.3 | 1.22775 | 1.75887 | 2.40372 | 3.1957 | 0.2051832 | 0.5646716 | 0.8770175 | 1.161806 | -1506.504 | 12.52583 | -0.3421601 | 0.1093132 | 0.1693851 | 0.9998207 | 7.701332 | 64.03273 | 0.7969927 | 4.463088 | -1.220054 | 2.129032
3.35 | 1.29119 | 1.84679 | 2.52263 | 3.3568 | 0.2555643 | 0.613449 | 0.925302 | 1.210988 | -1504.464 | 12.50886 | -0.3371769 | 0.09476912 | 0.1583951 | 0.9998422 | 7.727999 | 64.25445 | 0.7452824 | 4.404162 | -1.131856 | 2.16129
3.4 | 1.35702 | 1.93786 | 2.64576 | 3.52376 | 0.3052911 | 0.6615843 | 0.9729584 | 1.259529 | -1502.449 | 12.49211 | -0.3326832 | 0.07935482 | 0.14737 | 0.9998625 | 7.754302 | 64.47314 | 0.6934071 | 4.349902 | -1.074252 | 2.193548
3.45 | 1.42535 | 2.03225 | 2.77331 | 3.69687 | 0.3544174 | 0.7091436 | 1.020042 | 1.307487 | -1500.462 | 12.4756 | -0.3292415 | 0.06629325 | 0.136567 | 0.9998812 | 7.780316 | 64.68944 | 0.6425766 | 4.296737 | -1.014118 | 2.225806
3.5 | 1.49633 | 2.13013 | 2.90552 | 3.87646 | 0.4030154 | 0.756183 | 1.066612 | 1.354922 | -1498.489 | 12.45919 | -0.3260538 | 0.07474239 | 0.1257663 | 0.9998986 | 7.80598 | 64.90282 | 0.5917567 | 4.248491 | -0.8138829 | 2.258065
3.55 | 1.57008 | 2.23168 | 3.04262 | 4.06286 | 0.4511266 | 0.8027547 | 1.112719 | 1.401887 | -1496.541 | 12.44299 | -0.3217672 | 0.07187571 | 0.1151225 | 0.9999146 | 7.831414 | 65.11429 | 0.5416754 | 4.215348 | -0.6703665 | 2.290323
3.6 | 1.64675 | 2.33711 | 3.18488 | 4.25645 | 0.4988036 | 0.8489151 | 1.158415 | 1.448435 | -1494.619 | 12.42701 | -0.3188663 | 0.04679727 | 0.1047128 | 0.9999289 | 7.856678 | 65.32435 | 0.4926958 | 4.181454 | -0.6955248 | 2.322581
3.65 | 1.72652 | 2.44661 | 3.33259 | 4.45761 | 0.5461078 | 0.8947034 | 1.20375 | 1.494613 | -1492.706 | 12.4111 | -0.3170875 | 0.04467011 | 0.09417717 | 0.9999421 | 7.881705 | 65.53243 | 0.4431234 | 4.145796 | -0.6059053 | 2.354839
3.7 | 1.80955 | 2.56042 | 3.48603 | 4.66676 | 0.5930782 | 0.9401713 | 1.248764 | 1.540465 | -1490.805 | 12.3953 | -0.3143993 | 0.04969743 | 0.08379247 | 0.9999539 | 7.906541 | 65.73893 | 0.3942612 | 4.120863 | -0.4451484 | 2.387097
3.75 | 1.89602 | 2.67878 | 3.64553 | 4.88436 | 0.639757 | 0.9853615 | 1.293502 | 1.586038 | -1488.925 | 12.37966 | -0.3121178 | 0.03297803 | 0.07352634 | 0.9999643 | 7.931267 | 65.94452 | 0.3459569 | 4.101281 | -0.4148304 | 2.419355
3.8 | 1.98615 | 2.80196 | 3.81146 | 5.11091 | 0.6861981 | 1.030319 | 1.338012 | 1.631377 | -1487.052 | 12.36409 | -0.3111015 | 0.02044759 | 0.06325901 | 0.9999734 | 7.955867 | 66.14906 | 0.297647 | 4.07938 | -0.3965006 | 2.451613
3.85 | 2.08015 | 2.93024 | 3.98417 | 5.34692 | 0.73244 | 1.075084 | 1.382329 | 1.676521 | -1485.183 | 12.34855 | -0.310073 | 0.02596947 | 0.05307578 | 0.9999812 | 7.980331 | 66.35246 | 0.2497327 | 4.061631 | -0.2647722 | 2.483871
3.9 | 2.17825 | 3.06392 | 4.16407 | 5.59296 | 0.7785218 | 1.119695 | 1.426493 | 1.721509 | -1483.322 | 12.33308 | -0.3085045 | 0.02276688 | 0.042934 | 0.9999876 | 8.004717 | 66.55522 | 0.2020135 | 4.052903 | -0.1827581 | 2.516129
3.95 | 2.28071 | 3.20333 | 4.35162 | 5.84967 | 0.8244868 | 1.164191 | 1.470548 | 1.766385 | -1481.472 | 12.3177 | -0.3077963 | 0.005355049 | 0.03273821 | 0.9999928 | 8.029076 | 66.75775 | 0.1540402 | 4.043355 | -0.1710802 | 2.548387
4 | 2.38781 | 3.34884 | 4.54727 | 6.1177 | 0.8703766 | 1.208614 | 1.514527 | 1.811186 | -1479.62 | 12.3023 | -0.307969 | 0.001914054 | 0.02261116 | 0.9999965 | 8.053348 | 66.95956 | 0.1063903 | 4.035795 | -0.08505446 | 2.580645
4.05 | 2.49985 | 3.50084 | 4.75156 | 6.39778 | 0.9162307 | 1.253003 | 1.558473 | 1.855951 | -1477.768 | 12.28691 | -0.3076049 | 0.005187508 | 0.01248547 | 0.9999989 | 8.077615 | 67.16133 | 0.05874674 | 4.03485 | 0.02090377 | 2.612903
4.1 | 2.61715 | 3.65974 | 4.96503 | 6.69071 | 0.9620859 | 1.297392 | 1.602419 | 1.90072 | -1475.921 | 12.27154 | -0.3074503 | -0.002173941 | 0.002348824 | 1 | 8.101875 | 67.36304 | 0.01105171 | 4.037885 | 0.1008569 | 2.645161
4.15 | 2.74007 | 3.82602 | 5.18831 | 6.99734 | 1.007983 | 1.341825 | 1.646408 | 1.94553 | -1474.071 | 12.25616 | -0.3078223 | -0.00762474 | 0.007755168 | 0.9999996 | 8.126179 | 67.56512 | 0.0364897 | 4.044936 | 0.1789106 | 2.677419
4.2 | 2.869 | 4.00016 | 5.42206 | 7.31861 | 1.053964 | 1.386334 | 1.690476 | 1.99042 | -1472.218 | 12.24076 | -0.3082127 | -0.01369022 | 0.01795646 | 0.9999978 | 8.150525 | 67.76754 | 0.08448892 | 4.055776 | 0.2381812 | 2.709677
4.25 | 3.00436 | 4.18273 | 5.66701 | 7.65555 | 1.100065 | 1.430964 | 1.734662 | 2.035431 | -1470.364 | 12.22534 | -0.3091913 | -0.02323582 | 0.02813393 | 0.9999944 | 8.174959 | 67.9707 | 0.1323761 | 4.068754 | 0.2733357 | 2.741935
4.3 | 3.14663 | 4.37433 | 5.92396 | 8.00929 | 1.146332 | 1.475753 | 1.779005 | 2.080602 | -1468.5 | 12.20984 | -0.3105363 | -0.0278322 | 0.03836385 | 0.9999896 | 8.19946 | 68.17441 | 0.18051 | 4.08311 | 0.3480761 | 2.774194
4.35 | 3.29631 | 4.57562 | 6.19377 | 8.38106 | 1.192804 | 1.520742 | 1.823544 | 2.125974 | -1466.629 | 12.19429 | -0.3119745 | -0.0311837 | 0.04859152 | 0.9999832 | 8.224067 | 68.37901 | 0.2286333 | 4.103561 | 0.4494363 | 2.806452
4.4 | 3.45397 | 4.78732 | 6.47742 | 8.77221 | 1.239524 | 1.565971 | 1.868322 | 2.171589 | -1464.748 | 12.17864 | -0.3136547 | -0.03740401 | 0.05891353 | 0.9999752 | 8.248814 | 68.58477 | 0.2772006 | 4.128054 | 0.5178278 | 2.83871
4.45 | 3.62023 | 5.01023 | 6.77596 | 9.18425 | 1.286538 | 1.611482 | 1.913381 | 2.21749 | -1462.857 | 12.16292 | -0.3157149 | -0.04403777 | 0.06931652 | 0.9999655 | 8.273716 | 68.79181 | 0.3261488 | 4.155344 | 0.5751108 | 2.870968
4.5 | 3.79578 | 5.24524 | 7.09056 | 9.61882 | 1.33389 | 1.657321 | 1.958764 | 2.263722 | -1460.95 | 12.14707 | -0.3180585 | -0.05432925 | 0.07979213 | 0.9999539 | 8.298792 | 69.0003 | 0.3754388 | 4.185565 | 0.6792795 | 2.903226
4.55 | 3.98139 | 5.49334 | 7.42252 | 10.0778 | 1.381631 | 1.703536 | 2.004519 | 2.310335 | -1459.031 | 12.13111 | -0.3211479 | -0.06513242 | 0.09033692 | 0.9999406 | 8.324057 | 69.21037 | 0.4250542 | 4.223272 | 0.7956344 | 2.935484
4.6 | 4.17789 | 5.7556 | 7.77328 | 10.5631 | 1.429806 | 1.750173 | 2.050692 | 2.357367 | -1457.088 | 12.11496 | -0.3245717 | -0.06652526 | 0.1009908 | 0.9999253 | 8.349586 | 69.42263 | 0.475183 | 4.265128 | 0.8600822 | 2.967742
4.65 | 4.38624 | 6.03324 | 8.14443 | 11.0771 | 1.478472 | 1.797284 | 2.097334 | 2.40488 | -1455.127 | 12.09866 | -0.3278004 | -0.06163356 | 0.1117536 | 0.9999079 | 8.375354 | 69.63688 | 0.5258243 | 4.30928 | 0.9585566 | 3
4.7 | 4.60749 | 6.32762 | 8.53776 | 11.6223 | 1.527683 | 1.844924 | 2.144499 | 2.452926 | -1453.145 | 12.08218 | -0.3307351 | -0.06621634 | 0.1226026 | 0.9998884 | 8.401414 | 69.85356 | 0.5768709 | 4.360984 | 1.085522 | 3.032258
4.75 | 4.84282 | 6.64023 | 8.95527 | 12.2016 | 1.577497 | 1.893147 | 2.192242 | 2.501567 | -1451.15 | 12.06558 | -0.334422 | -0.09858564 | 0.1336274 | 0.9998665 | 8.427804 | 70.07298 | 0.6287448 | 4.417832 | 1.174438 | 3.064516
4.8 | 5.09357 | 6.9728 | 9.39921 | 12.8181 | 1.627979 | 1.942017 | 2.240626 | 2.550858 | -1449.123 | 12.04874 | -0.3405936 | -0.1118482 | 0.1447691 | 0.9998423 | 8.454548 | 70.29534 | 0.6811689 | 4.478428 | 1.270744 | 3.096774
4.85 | 5.36125 | 7.32724 | 9.87211 | 13.4753 | 1.679197 | 1.991599 | 2.289714 | 2.600858 | -1447.053 | 12.03152 | -0.3456068 | -0.09622394 | 0.1560832 | 0.9998154 | 8.481667 | 70.52082 | 0.7344043 | 4.544907 | 1.415915 | 3.129032
4.9 | 5.64754 | 7.70571 | 10.3768 | 14.1775 | 1.73122 | 2.041962 | 2.339573 | 2.651656 | -1444.967 | 12.01417 | -0.350216 | -0.1138655 | 0.167536 | 0.9997857 | 8.509211 | 70.74983 | 0.788292 | 4.620019 | 1.60234 | 3.16129
4.95 | 5.95441 | 8.11069 | 10.9166 | 14.9292 | 1.784132 | 2.093183 | 2.390285 | 2.703319 | -1442.841 | 11.9965 | -0.3569934 | 27.73752 | 0.1792418 | 0.999753 | 8.537233 | 70.98282 | 0.8433703 | 4.705141 | 97.19945 | 3.193548
5 | 6.28405 | 8.54498 | 11.4952 | 15.7356 | 1.838015 | 2.145344 | 2.44193 | 2.755926 | -1440.673 | 11.97848 | 2.423536 | -0.07211988 | 0.1911897 | 0.9997168 | 8.5658 | 71.22035 |  | 14.33996 | 0.9505335 | 3.225806

## Qst_Fe-BTTri
| Units = K |  | 1/T1 | 1/T2 | 1/T3 | 1/T4
T1 | 195 |  | 0.005128205 | 0.004716981 | 0.004464286 | [7 empty] | n min | 0.05 |  |  |  | -∆H | 50.5
T2 | 212 | [11 empty] | Interval | 0.05 |  |  |  | -∆S | 175.2
T3 | 224 | [16 empty] | -∆S corrected | 176.4
T4 | [17 empty] | Accesible sites | 2.3 | mmol/g
[18 empty] | Low-loading | 1.8 | mmol/g
n (mmol/g) | P (T1) | P (T2) | P (T3) | P (T4) | lnP (T1) | lnP (T2) | lnP (T3) | lnp (T4) | dlnP/dT | ∆H | 1st derivative | 2nd derivative | Qst std error | R2 | Y-int | ∆S | ∆S std erro | 1st derivative | 2nd derivative | Surface coverage
0.05 | 5.78255e-07 | 7.11415e-06 | 3.32488e-05 |  | -14.36325 | -11.85342 | -10.31149 | #NUM! | -6102.838 | 50.74204 |  |  | 0.003029556 | 1 | 16.93341 | 140.7928 | 0.0144742 |  |  | 0.02173913
0.1 | 1.50573e-06 | 1.85229e-05 | 8.65446e-05 |  | -13.40623 | -10.8965 | -9.354851 | #NUM! | -6102.302 | 50.73759 | -0.08319024 |  | 0.004978875 | 1 | 17.88771 | 148.7274 | 0.02378739 | 126.7791 |  | 0.04347826
0.15 | 2.67011e-06 | 3.28442e-05 | 0.000153419 |  | -12.83339 | -10.32374 | -8.782338 | #NUM! | -6101.837 | 50.73372 | -0.07606589 | 0.07519961 | 0.006813718 | 1 | 18.4582 | 153.4707 | 0.03255366 | 81.83122 | -651.0441 | 0.06521739
0.2 | 4.04753e-06 | 4.97835e-05 | 0.000232489 |  | -12.4174 | -9.907827 | -8.366668 | #NUM! | -6101.387 | 50.72998 | -0.07567028 | -0.01457813 | 0.008482838 | 1 | 18.87191 | 156.9105 | 0.04052816 | 61.6747 | -317.5854 | 0.08695652
0.25 | 5.6322e-06 | 6.9269e-05 | 0.000323407 |  | -12.08701 | -9.577513 | -8.036599 | #NUM! | -6100.927 | 50.72616 | -0.0775237 | -0.05450613 | 0.01020894 | 1 | 19.19997 | 159.6382 | 0.04877491 | 50.07267 | -191.6156 | 0.1086957
0.3 | 7.42654e-06 | 9.13297e-05 | 0.000426298 |  | -11.81045 | -9.301035 | -7.760372 | #NUM! | -6100.455 | 50.72223 | -0.0811209 | -0.09588963 | 0.01198018 | 0.9999999 | 19.47414 | 161.9178 | 0.0572373 | 42.51314 | -128.7703 | 0.1304348
0.35 | 9.43808e-06 | 0.000116057 | 0.000541572 |  | -11.57076 | -9.061429 | -7.521035 | #NUM! | -6099.951 | 50.71805 | -0.08711267 | -0.121882 | 0.01386568 | 0.9999999 | 19.71129 | 163.8895 | 0.06624559 | 37.19564 | -92.47476 | 0.1521739
0.4 | 1.16782e-05 | 0.000143589 | 0.000669857 |  | -11.35779 | -8.848556 | -7.308446 | #NUM! | -6099.407 | 50.71352 | -0.0933091 | -0.1286844 | 0.01584637 | 0.9999999 | 19.9215 | 165.6373 | 0.07570866 | 33.26566 | -69.43102 | 0.173913
0.45 | 1.41615e-05 | 0.000174105 | 0.000811967 |  | -11.16498 | -8.655852 | -7.116051 | #NUM! | -6098.829 | 50.70871 | -0.09998111 | -0.155988 | 0.01801603 | 0.9999999 | 20.11138 | 167.2161 | 0.08607458 | 30.25254 | -53.95087 | 0.1956522
0.5 | 1.69059e-05 | 0.000207824 | 0.000968893 |  | -10.98785 | -8.478819 | -6.939356 | #NUM! | -6098.205 | 50.70352 | -0.1089079 | -0.2001591 | 0.02043706 | 0.9999998 | 20.28536 | 168.6626 | 0.0976414 | 27.87058 | -43.06784 | 0.2173913
0.55 | 1.99327e-05 | 0.000245003 | 0.00114181 |  | -10.82315 | -8.31424 | -6.775141 | #NUM! | -6097.519 | 50.69782 | -0.119997 | -0.2305789 | 0.02297998 | 0.9999998 | 20.44658 | 170.0031 | 0.1097907 | 25.94575 | -35.01646 | 0.2391304
0.6 | 2.32667e-05 | 0.000285946 | 0.00133208 |  | -10.66849 | -8.159708 | -6.621014 | #NUM! | -6096.761 | 50.69152 | -0.1319658 | -0.2615425 | 0.02584836 | 0.9999997 | 20.59741 | 171.2572 | 0.1234948 | 24.36893 | -28.90985 | 0.2608696
0.65 | 2.69366e-05 | 0.000331001 | 0.00154129 |  | -10.52202 | -8.013389 | -6.475136 | #NUM! | -6095.932 | 50.68463 | -0.1461513 | -0.3001501 | 0.02893876 | 0.9999997 | 20.73967 | 172.44 | 0.1382597 | 23.05477 | -24.18564 | 0.2826087
0.7 | 3.09758e-05 | 0.000380574 | 0.00177125 |  | -10.3823 | -7.87383 | -6.33607 | #NUM! | -6095.004 | 50.67691 | -0.1619808 | -0.3450827 | 0.03240624 | 0.9999996 | 20.87469 | 173.5626 | 0.1548262 | 21.95037 | -20.45644 | 0.3043478
0.75 | 3.54226e-05 | 0.000435131 | 0.00202407 |  | -10.24816 | -7.739863 | -6.202645 | #NUM! | -6093.984 | 50.66843 | -0.1806595 | -0.4089839 | 0.03620985 | 0.9999995 | 21.00367 | 174.635 | 0.1729985 | 21.00912 | -17.52458 | 0.326087
0.8 | 4.03216e-05 | 0.000495211 | 0.00230213 |  | -10.11862 | -7.610527 | -6.07392 | #NUM! | -6092.831 | 50.65884 | -0.2028792 | -0.4686594 | 0.04050949 | 0.9999994 | 21.12737 | 175.6636 | 0.1935408 | 20.19791 | -15.09281 | 0.3478261
0.85 | 4.57242e-05 | 0.000561437 | 0.00260822 |  | -9.992883 | -7.485011 | -5.949087 | #NUM! | -6091.544 | 50.64814 | -0.2275255 | -0.543639 | 0.04529381 | 0.9999992 | 21.2466 | 176.6548 | 0.2163986 | 19.49984 | -13.12784 | 0.3695652
0.9 | 5.16903e-05 | 0.000634533 | 0.00294553 |  | -9.87024 | -7.362621 | -5.827467 | #NUM! | -6090.094 | 50.63609 | -0.2572431 | -0.6423868 | 0.05068775 | 0.999999 | 21.3619 | 177.6135 | 0.2421691 | 18.88512 | -11.57591 | 0.3913043
0.95 | 5.82898e-05 | 0.00071534 | 0.00331775 |  | -9.750083 | -7.242753 | -5.708468 | #NUM! | -6088.45 | 50.62242 | -0.2917642 | -0.7530143 | 0.05678268 | 0.9999987 | 21.47373 | 178.5434 | 0.2712886 | 18.34225 | -10.30526 | 0.4130435
1 | 6.56044e-05 | 0.000804843 | 0.00372918 |  | -9.631868 | -7.124863 | -5.591567 | #NUM! | -6086.585 | 50.60691 | -0.3325445 | -0.8911094 | 0.0637019 | 0.9999984 | 21.58251 | 179.4478 | 0.3043463 | 17.8546 | -9.334195 | 0.4347826
1.05 | 7.37306e-05 | 0.000904198 | 0.0041848 |  | -9.515093 | -7.008462 | -5.476296 | #NUM! | -6084.45 | 50.58916 | -0.3808751 | -1.057735 | 0.07161942 | 0.999998 | 21.68847 | 180.3288 | 0.3421736 | 17.40883 | -8.62655 | 0.4565217
1.1 | 8.27824e-05 | 0.00101477 | 0.00469047 |  | -9.399295 | -6.893093 | -5.362222 | #NUM! | -6082.004 | 50.56883 | -0.438318 | -1.263049 | 0.08068703 | 0.9999975 | 21.79189 | 181.1886 | 0.3854956 | 16.99194 | -8.194487 | 0.4782609
1.15 | 9.28956e-05 | 0.00113817 | 0.00525302 |  | -9.284034 | -6.778334 | -5.248952 | #NUM! | -6079.179 | 50.54533 | -0.50718 | -1.508346 | 0.09107172 | 0.9999968 | 21.89284 | 182.028 | 0.4351102 | 16.58938 | -8.002938 | 0.5
1.2 | 0.000104233 | 0.00127633 | 0.00588055 |  | -9.168882 | -6.663767 | -5.136105 | #NUM! | -6075.904 | 50.51811 | -0.5891526 | -1.827629 | 0.1030273 | 0.9999958 | 21.99141 | 182.8476 | 0.4922299 | 16.19165 | -8.191354 | 0.5217391
1.25 | 0.000116991 | 0.00143159 | 0.00658262 |  | -9.053414 | -6.54897 | -5.023322 | #NUM! | -6072.093 | 50.48641 | -0.6899428 | -2.247606 | 0.1171075 | 0.9999946 | 22.08758 | 183.6472 | 0.5595005 | 15.77025 | -8.866185 | 0.5434783
1.3 | 0.00013141 | 0.00160673 | 0.00737061 |  | -8.937188 | -6.433554 | -4.910255 | #NUM! | -6067.606 | 50.44911 | -0.8139131 | -2.7425 | 0.1333691 | 0.999993 | 22.18108 | 184.4246 | 0.637193 | 15.30503 | -9.875299 | 0.5652174
1.35 | 0.000147784 | 0.0018052 | 0.00825813 |  | -8.819759 | -6.317084 | -4.796557 | #NUM! | -6062.304 | 50.40502 | -0.9641929 | -3.375555 | 0.152559 | 0.9999908 | 22.27165 | 185.1777 | 0.7288755 | 14.78272 | -11.49598 | 0.5869565
1.4 | 0.000166476 | 0.0020312 | 0.00926153 |  | -8.700659 | -6.199129 | -4.681886 | #NUM! | -6056.01 | 50.35269 | -1.151469 | -4.215304 | 0.1752476 | 0.9999879 | 22.35888 | 185.9029 | 0.8372743 | 14.15543 | -14.01959 | 0.6086957
1.45 | 0.000187945 | 0.00228997 | 0.0104005 |  | -8.579361 | -6.079217 | -4.565901 | #NUM! | -6048.455 | 50.28988 | -1.385723 | -5.294737 | 0.2022805 | 0.9999838 | 22.4419 | 186.5932 | 0.9664286 | 13.38076 | -17.58117 | 0.6304348
1.5 | 0.00021277 | 0.00258806 | 0.0116991 |  | -8.455299 | -5.956847 | -4.448243 | #NUM! | -6039.344 | 50.21412 | -1.680942 | -6.742297 | 0.2345542 | 0.9999782 | 22.51981 | 187.241 | 1.120622 | 12.39732 | -22.7693 | 0.6521739
1.55 | 0.000241696 | 0.00293378 | 0.0131863 |  | -8.32783 | -5.831464 | -4.328577 | #NUM! | -6028.238 | 50.12178 | -2.059953 | -8.670038 | 0.2735359 | 0.9999702 | 22.59101 | 187.8329 | 1.306863 | 11.10383 | -30.06722 | 0.673913
1.6 | 0.000275696 | 0.00333776 | 0.0148976 |  | -8.196212 | -5.702455 | -4.206555 | #NUM! | -6014.568 | 50.00813 | -2.547946 | -11.22542 | 0.3208493 | 0.9999588 | 22.65336 | 188.3513 | 1.53291 | 9.390594 | -40.13339 | 0.6956522
1.65 | 0.00031606 | 0.0038138 | 0.0168766 |  | -8.059578 | -5.569129 | -4.081827 | #NUM! | -5997.593 | 49.86699 | -3.182495 | -14.71316 | 0.378563 | 0.9999424 | 22.70395 | 188.772 | 1.808647 | 7.090491 | -54.38114 | 0.7173913
1.7 | 0.000364531 | 0.00438002 | 0.0191765 |  | -7.916899 | -5.430702 | -3.95407 | #NUM! | -5976.292 | 49.68988 | -4.019263 | -19.52259 | 0.4493792 | 0.9999182 | 22.73864 | 189.0604 | 2.146983 | 3.95248 | -74.60466 | 0.7391304
1.75 | 0.000423517 | 0.00506055 | 0.0218621 |  | -7.766917 | -5.28628 | -3.823001 | #NUM! | -5949.253 | 49.46506 | -5.134754 | -26.19353 | 0.5367161 | 0.9998823 | 22.75149 | 189.1673 | 2.564249 | -0.3699758 | -103.2971 | 0.7608696
1.8 | 0.000496427 | 0.00588796 | 0.0250121 |  | -7.608074 | -5.134846 | -3.688396 | #NUM! | -5914.535 | 49.1764 | -6.638616 | -35.54473 | 0.6446265 | 0.9998282 | 22.73419 | 189.0234 | 3.079809 | -6.377227 | -144.2681 | 0.7826087
1.85 | 0.00058823 | 0.00690685 | 0.0287206 |  | -7.438393 | -4.975242 | -3.550141 | #NUM! | -5869.409 | 48.8012 | -8.689227 | -48.77764 | 0.7778492 | 0.999746 | 22.67479 | 188.5295 | 3.716303 | -14.79679 | -203.1316 | 0.8043478
1.9 | 0.000706418 | 0.00817893 | 0.0330984 |  | -7.255303 | -4.806194 | -3.40827 | #NUM! | -5810.028 | 48.30748 | -11.51638 | -67.68141 | 0.94089 | 0.9996208 | 22.55622 | 187.5437 | 4.495257 | -26.69039 | -288.2628 | 0.826087
1.95 | 0.000862741 | 0.00979038 | 0.0382713 |  | -7.055396 | -4.626355 | -3.263055 | #NUM! | -5730.899 | 47.64956 | -15.45737 | -94.93096 | 1.136828 | 0.9994311 | 22.35378 | 185.8605 | 5.431383 | -43.62306 | -412.1905 | 0.8478261
2 | 0.00107654 | 0.0118616 | 0.0443763 |  | -6.834003 | -4.434449 | -3.11505 | #NUM! | -5624.12 | 46.76174 | -21.00948 | -134.418 | 1.363438 | 0.9991506 | 22.03156 | 183.1814 | 6.51405 | -67.90944 | -593.1736 | 0.8695652
2.05 | 0.00138153 | 0.0145584 | 0.0515529 |  | -6.584564 | -4.229587 | -2.965147 | #NUM! | -5478.214 | 45.54861 | -28.89917 | -191.4085 | 1.605739 | 0.9987587 | 21.53702 | 179.0696 | 7.671681 | -102.9404 | -855.948 | 0.8913043
2.1 | 0.0018405 | 0.0181004 | 0.0599293 |  | -6.297718 | -4.011821 | -2.81459 | #NUM! | -5276.544 | 43.87183 | -40.15032 | -269.9249 | 1.823369 | 0.9982756 | 20.79348 | 172.8874 | 8.711448 | -153.5042 | -1219.676 | 0.9130435
2.15 | 0.0025796 | 0.0227549 | 0.0696066 |  | -5.960121 | -3.782975 | -2.664896 | #NUM! | -4995.319 | 41.53358 | -55.89166 | -356.2212 | 1.93171 | 0.9978415 | 19.6908 | 163.7191 | 9.229065 | -224.908 | -1622.145 | 0.9347826
2.2 | 0.00386847 | 0.0287982 | 0.0806433 |  | -5.554896 | -3.547442 | -2.51772 | #NUM! | -4604.325 | 38.28266 | -75.77244 | -372.1286 | 1.791784 | 0.9978142 | 18.08847 | 150.3966 | 8.560546 | -315.7188 | -1706.209 | 0.9565217
2.25 | 0.00626886 | 0.0364373 | 0.0930467 |  | -5.072161 | -3.312162 | -2.374654 | #NUM! | -4083.99 | 33.95634 | -93.10451 | -190.1944 | 1.265753 | 0.9986124 | 15.89359 | 132.1473 | 6.047342 | -395.5289 | -888.4432 | 0.9782609
2.3 | 0.0106127 | 0.0457265 | 0.106774 |  | -4.545704 | -3.085077 | -2.237041 | #NUM! | -3484.54 | 28.97221 | -94.79188 | 147.6732 | 0.4352026 | 0.9997744 | 13.33137 | 110.8437 | 2.079252 | -404.5631 | 642.7854 | 1
2.35 | 0.0171844 | 0.0565459 | 0.121742 |  | -4.063753 | -2.872703 | -2.105851 | #NUM! | -2943.911 | 24.47715 | -78.33719 | 381.4515 | 0.3072522 | 0.9998425 | 11.02784 | 91.69094 | 1.467948 | -331.2504 | 1703.34 | 1.021739
2.4 | 0.0252836 | 0.0686611 | 0.137843 |  | -3.677599 | -2.678572 | -1.98164 | #NUM! | -2542.364 | 21.13849 | -56.64673 | 387.6768 | 0.7298555 | 0.9988093 | 9.34736 | 77.71863 | 3.487005 | -234.2291 | 1730.145 | 1.043478
2.45 | 0.0341612 | 0.0818109 | 0.154959 |  | -3.376665 | -2.503345 | -1.864595 | #NUM! | -2262.611 | 18.81248 | -39.56951 | 286.0161 | 0.8974223 | 0.9977295 | 8.21072 | 68.26803 | 4.287583 | -158.2359 | 1267.818 | 1.065217
2.5 | 0.0434241 | 0.0957655 | 0.172977 |  | -3.136741 | -2.345853 | -1.754597 | #NUM! | -2066.455 | 17.18154 | -28.04511 | 191.5291 | 0.9251999 | 0.9971087 | 7.444229 | 61.89504 | 4.420295 | -107.4473 | 839.7527 | 1.086957
2.55 | 0.0528994 | 0.110347 | 0.191792 |  | -2.939363 | -2.204125 | -1.651344 | #NUM! | -1925.307 | 16.00797 | -20.41661 | 127.7876 | 0.8875976 | 0.996935 | 6.918432 | 57.5233 | 4.240644 | -74.26062 | 552.4666 | 1.108696
2.6 | 0.0625111 | 0.125424 | 0.211314 |  | -2.772411 | -2.076055 | -1.55441 | #NUM! | -1820.9 | 15.13988 | -15.26635 | 87.25254 | 0.8239295 | 0.9970471 | 6.551083 | 54.46898 | 3.936459 | -52.20067 | 371.023 | 1.130435
2.65 | 0.0722257 | 0.140908 | 0.231465 |  | -2.627959 | -1.959648 | -1.463327 | #NUM! | -1741.696 | 14.48133 | -11.69135 | 61.24904 | 0.7528167 | 0.9973048 | 6.290605 | 52.30323 | 3.596706 | -37.15832 | 255.5935 | 1.152174
2.7 | 0.0820284 | 0.156733 | 0.252185 |  | -2.50069 | -1.853212 | -1.377592 | #NUM! | -1680.286 | 13.97074 | -9.14145 | 44.1284 | 0.6833739 | 0.9976131 | 6.104173 | 50.75314 | 3.264931 | -26.64132 | 180.3199 | 1.173913
2.75 | 0.0919139 | 0.172858 | 0.273422 |  | -2.386903 | -1.755285 | -1.296739 | #NUM! | -1631.75 | 13.56719 | -7.278512 | 32.53982 | 0.618968 | 0.9979229 | 5.970185 | 49.6391 | 2.957222 | -19.12632 | 129.9179 | 1.195652
2.8 | 0.101881 | 0.189251 | 0.295136 |  | -2.28395 | -1.664681 | -1.220319 | #NUM! | -1592.746 | 13.24289 | -5.887467 | 24.48594 | 0.5609982 | 0.9982087 | 5.874137 | 48.84051 | 2.680262 | -13.64954 | 95.3084 | 1.217391
2.85 | 0.111932 | 0.205894 | 0.317297 |  | -2.189864 | -1.580394 | -1.147917 | #NUM! | -1560.94 | 12.97844 | -4.829918 | 18.76312 | 0.509455 | 0.9984615 | 5.806019 | 48.27415 | 2.434005 | -9.595483 | 71.03508 | 1.23913
2.9 | 0.12207 | 0.222773 | 0.339879 |  | -2.103161 | -1.501602 | -1.079166 | #NUM! | -1534.656 | 12.7599 | -4.011156 | 14.62614 | 0.463933 | 0.9986798 | 5.75873 | 47.88096 | 2.216517 | -6.546029 | 53.73933 | 1.26087
2.95 | 0.132298 | 0.239881 | 0.362865 |  | -2.022698 | -1.427612 | -1.013724 | #NUM! | -1512.697 | 12.57732 | -3.367304 | 82.74655 | 0.4237547 | 0.9988661 | 5.727289 | 47.61954 | 2.024558 | -4.22155 | 226.8825 | 1.282609
3 | 0.14262 | 0.257211 | 0.38624 |  | -1.947572 | -1.357859 | -0.9512963 | #NUM! | -1494.157 | 12.42317 | 4.263499 | -2.545207 | 0.3883844 | 0.9990236 | 5.707957 | 47.45881 | 1.855571 | 16.14222 | -6.793611 | 1.304348
[11 empty] | 4.141056 | #DIV/0! | [5 empty] | 15.8196 | #DIV/0! | 0
[11 empty] | #DIV/0! | #DIV/0! | [5 empty] | #DIV/0! | #DIV/0! | 0
[11 empty] | #DIV/0! | #DIV/0! | [5 empty] | #DIV/0! | #DIV/0! | 0
[11 empty] | #DIV/0! | #DIV/0! | [5 empty] | #DIV/0! | #DIV/0! | 0
[11 empty] | #DIV/0! | #DIV/0! | [5 empty] | #DIV/0! | #DIV/0! | 0
[11 empty] | #DIV/0! | #DIV/0! | [5 empty] | #DIV/0! | #DIV/0! | 0
[11 empty] | #DIV/0! | #DIV/0! | [5 empty] | #DIV/0! | #DIV/0! | 0
[11 empty] | #DIV/0! | #DIV/0! | [5 empty] | #DIV/0! | #DIV/0! | 0
[11 empty] | #DIV/0! | #DIV/0! | [5 empty] | #DIV/0! | #DIV/0! | 0
[11 empty] | #DIV/0! | #DIV/0! | [5 empty] | #DIV/0! | #DIV/0! | 0
[11 empty] | #DIV/0! | #DIV/0! | [5 empty] | #DIV/0! | #DIV/0! | 0
[11 empty] | #DIV/0! | #DIV/0! | [5 empty] | #DIV/0! | #DIV/0! | 0
[11 empty] | #DIV/0! | #DIV/0! | [5 empty] | #DIV/0! | #DIV/0! | 0
[11 empty] | #DIV/0! | #DIV/0! | [5 empty] | #DIV/0! | #DIV/0! | 0
[11 empty] | #DIV/0! | #DIV/0! | [5 empty] | #DIV/0! | #DIV/0! | 0
[11 empty] | #DIV/0! | #DIV/0! | [5 empty] | #DIV/0! | #DIV/0! | 0
[11 empty] | #DIV/0! | #DIV/0! | [5 empty] | #DIV/0! | #DIV/0! | 0
[11 empty] | #DIV/0! | #DIV/0! | [5 empty] | #DIV/0! | #DIV/0! | 0
[11 empty] | #DIV/0! | #DIV/0! | [5 empty] | #DIV/0! | #DIV/0! | 0
[11 empty] | #DIV/0! | #DIV/0! | [5 empty] | #DIV/0! | #DIV/0! | 0
[11 empty] | #DIV/0! | #DIV/0! | [5 empty] | #DIV/0! | #DIV/0! | 0
[11 empty] | #DIV/0! | #DIV/0! | [5 empty] | #DIV/0! | #DIV/0! | 0
[11 empty] | #DIV/0! | #DIV/0! | [5 empty] | #DIV/0! | #DIV/0! | 0
[11 empty] | #DIV/0! | #DIV/0! | [5 empty] | #DIV/0! | #DIV/0! | 0
[11 empty] | #DIV/0! | #DIV/0! | [5 empty] | #DIV/0! | #DIV/0! | 0
[11 empty] | #DIV/0! | #DIV/0! | [5 empty] | #DIV/0! | #DIV/0! | 0
[11 empty] | #DIV/0! | #DIV/0! | [5 empty] | #DIV/0! | #DIV/0! | 0
[11 empty] | #DIV/0! | #DIV/0! | [5 empty] | #DIV/0! | #DIV/0! | 0
[11 empty] | #DIV/0! | #DIV/0! | [5 empty] | #DIV/0! | #DIV/0! | 0
[11 empty] | #DIV/0! | #DIV/0! | [5 empty] | #DIV/0! | #DIV/0! | 0
[11 empty] | #DIV/0! | #DIV/0! | [5 empty] | #DIV/0! | #DIV/0! | 0
[11 empty] | #DIV/0! | #DIV/0! | [5 empty] | #DIV/0! | #DIV/0! | 0
[11 empty] | #DIV/0! | #DIV/0! | [5 empty] | #DIV/0! | #DIV/0! | 0
[11 empty] | #DIV/0! | #DIV/0! | [5 empty] | #DIV/0! | #DIV/0! | 0
[11 empty] | #DIV/0! | #DIV/0! | [5 empty] | #DIV/0! | #DIV/0! | 0
[11 empty] | #DIV/0! | #DIV/0! | [5 empty] | #DIV/0! | #DIV/0! | 0
[11 empty] | #DIV/0! | #DIV/0! | [5 empty] | #DIV/0! | #DIV/0! | 0
[11 empty] | #DIV/0! | #DIV/0! | [5 empty] | #DIV/0! | #DIV/0! | 0
[11 empty] | #DIV/0! | #DIV/0! | [5 empty] | #DIV/0! | #DIV/0! | 0
[11 empty] | #DIV/0! | #DIV/0! | [5 empty] | #DIV/0! | #DIV/0! | 0

## Qst_Cobbta
| Units = K |  | 1/T1 | 1/T2 | 1/T3 | 1/T4
T1 | 195 |  | 0.005128205 | 0.004694836 | 0.004484305 | [7 empty] | n min | 0.05 |  |  |  | -∆H | 47.2
T2 | 213 | [11 empty] | Interval | 0.05 |  |  |  | -∆S | 179.5
T3 | 223 | [16 empty] | -∆S corrected | 180.7
T4 | [17 empty] | Accesible sites | 2.45 | mmol/g
[18 empty] | Low-loading | 1.8 | mmol/g
n (mmol/g) | P (T1) | P (T2) | P (T3) | P (T4) | lnP (T1) | lnP (T2) | lnP (T3) | lnp (T4) | dlnP/dT | ∆H | 1st derivative | 2nd derivative | Qst std error | R2 | Y-int | ∆S | ∆S std erro | 1st derivative | 2nd derivative | Surface coverage
0.05 | 2.3467e-05 | 0.000260668 | 0.00104671 |  | -10.65992 | -8.252263 | -6.862103 | #NUM! | -5846.998 | 48.61487 |  |  | 2.128036 | 0.9980876 | 19.29358 | 160.4165 | 10.16487 |  |  | 0.02040816
0.1 | 4.79169e-05 | 0.000531699 | 0.00213172 |  | -9.946042 | -7.539433 | -6.150826 | #NUM! | -5843.21 | 48.58337 | -0.6486903 |  | 2.117943 | 0.9981032 | 19.98817 | 166.1917 | 10.11666 | 91.52537 |  | 0.04081633
0.15 | 7.34125e-05 | 0.000813703 | 0.003257 |  | -9.519416 | -7.113915 | -5.726949 | #NUM! | -5839.197 | 48.55 | -0.6863861 | -0.7691645 | 2.107306 | 0.9981196 | 20.39437 | 169.569 | 10.06585 | 57.69481 | -491.1366 | 0.06122449
0.2 | 0.000100022 | 0.00110734 | 0.00442468 |  | -9.21012 | -6.805795 | -5.420557 | #NUM! | -5834.954 | 48.51473 | -0.7256067 | -0.8346288 | 2.09613 | 0.9981367 | 20.68208 | 171.9611 | 10.01246 | 42.41172 | -241.8861 | 0.08163265
0.25 | 0.000127818 | 0.0014133 | 0.00563697 |  | -8.964903 | -6.561828 | -5.178409 | #NUM! | -5830.47 | 48.47744 | -0.769849 | -0.9150104 | 2.08445 | 0.9981546 | 20.90447 | 173.8102 | 9.956672 | 33.5062 | -147.989 | 0.1020408
0.3 | 0.000156884 | 0.00173237 | 0.00689627 |  | -8.760004 | -6.358265 | -4.976775 | #NUM! | -5825.695 | 48.43774 | -0.8171078 | -0.9771113 | 2.072099 | 0.9981733 | 21.08506 | 175.3118 | 9.897678 | 27.61282 | -101.2016 | 0.122449
0.35 | 0.000187305 | 0.00206536 | 0.00820511 |  | -8.582772 | -6.182451 | -4.802998 | #NUM! | -5820.642 | 48.39573 | -0.8675601 | -1.058682 | 2.059081 | 0.998193 | 21.23657 | 176.5715 | 9.835493 | 23.38604 | -74.41437 | 0.1428571
0.4 | 0.00021918 | 0.00241317 | 0.00956619 |  | -8.425617 | -6.026814 | -4.64952 | #NUM! | -5815.261 | 48.35099 | -0.9229759 | -1.14746 | 2.045366 | 0.9982137 | 21.36633 | 177.6504 | 9.769983 | 20.17138 | -57.6387 | 0.1632653
0.45 | 0.000252613 | 0.00277676 | 0.0109824 |  | -8.283652 | -5.88647 | -4.511461 | #NUM! | -5809.541 | 48.30343 | -0.9823061 | -1.24014 | 2.030923 | 0.9982353 | 21.47918 | 178.5886 | 9.700994 | 17.62217 | -46.47015 | 0.1836735
0.5 | 0.000287721 | 0.00315718 | 0.0124568 |  | -8.153519 | -5.758076 | -4.385489 | #NUM! | -5803.447 | 48.25276 | -1.04699 | -1.348859 | 2.015701 | 0.998258 | 21.57828 | 179.4126 | 9.628286 | 15.52436 | -38.76187 | 0.2040816
0.55 | 0.000324632 | 0.00355557 | 0.0139927 |  | -8.032818 | -5.63924 | -4.26922 | #NUM! | -5796.949 | 48.19873 | -1.117192 | -1.461474 | 1.999671 | 0.9982817 | 21.66589 | 180.1411 | 9.551717 | 13.74599 | -33.24687 | 0.2244898
0.6 | 0.000363486 | 0.00397316 | 0.0155935 |  | -7.91977 | -5.528194 | -4.160901 | #NUM! | -5790.01 | 48.14104 | -1.193137 | -1.578929 | 1.982733 | 0.9983066 | 21.7436 | 180.7872 | 9.470807 | 12.19968 | -29.20899 | 0.244898
0.65 | 0.000404439 | 0.00441131 | 0.017263 |  | -7.81301 | -5.423584 | -4.05919 | #NUM! | -5782.599 | 48.07942 | -1.275085 | -1.724071 | 1.964841 | 0.9983327 | 21.81262 | 181.361 | 9.385345 | 10.82509 | -26.32215 | 0.2653061
0.7 | 0.000447664 | 0.00487149 | 0.0190052 |  | -7.711468 | -5.324355 | -3.963043 | #NUM! | -5774.674 | 48.01353 | -1.365544 | -1.890009 | 1.945957 | 0.9983601 | 21.8738 | 181.8697 | 9.295142 | 9.567461 | -24.26704 | 0.2857143
0.75 | 0.000493354 | 0.00535528 | 0.0208242 |  | -7.614284 | -5.229672 | -3.87164 | #NUM! | -5766.175 | 47.94286 | -1.464086 | -2.057424 | 1.926029 | 0.9983887 | 21.92769 | 182.3178 | 9.199953 | 8.398384 | -22.75539 | 0.3061224
0.8 | 0.000541723 | 0.00586446 | 0.0227247 |  | -7.520756 | -5.138845 | -3.784303 | #NUM! | -5757.065 | 47.86712 | -1.571287 | -2.242412 | 1.905003 | 0.9984186 | 21.97481 | 182.7095 | 9.099519 | 7.291922 | -21.73388 | 0.3265306
0.85 | 0.000593009 | 0.00640092 | 0.0247113 |  | -7.430301 | -5.051314 | -3.700495 | #NUM! | -5747.277 | 47.78573 | -1.688327 | -2.454477 | 1.88278 | 0.99845 | 22.01539 | 183.047 | 8.993367 | 6.224996 | -21.14946 | 0.3469388
0.9 | 0.000647481 | 0.00696677 | 0.0267894 |  | -7.342421 | -4.966604 | -3.619749 | #NUM! | -5736.76 | 47.69829 | -1.816735 | -2.696711 | 1.859385 | 0.9984827 | 22.04968 | 183.332 | 8.881617 | 5.176976 | -20.94978 | 0.3673469
0.95 | 0.000705441 | 0.0075643 | 0.0289642 |  | -7.256687 | -4.884315 | -3.541695 | #NUM! | -5725.427 | 47.60406 | -1.957998 | -2.959166 | 1.834681 | 0.9985168 | 22.07765 | 183.5647 | 8.763617 | 4.130018 | -21.03588 | 0.3877551
1 | 0.000767229 | 0.00819605 | 0.0312417 |  | -7.172725 | -4.804103 | -3.466002 | #NUM! | -5713.21 | 47.50249 | -2.112651 | -3.251399 | 1.808648 | 0.9985524 | 22.09935 | 183.745 | 8.639265 | 3.073388 | -21.41436 | 0.4081633
1.05 | 0.00083323 | 0.00886478 | 0.033628 |  | -7.090201 | -4.725669 | -3.392396 | #NUM! | -5700.018 | 47.3928 | -2.283138 | -3.582721 | 1.78123 | 0.9985894 | 22.11462 | 183.872 | 8.508298 | 1.988583 | -22.10045 | 0.4285714
1.1 | 0.000903882 | 0.00957355 | 0.0361297 |  | -7.008812 | -4.648751 | -3.32064 | #NUM! | -5685.751 | 47.27417 | -2.470923 | -3.951667 | 1.752379 | 0.9986278 | 22.12327 | 183.9439 | 8.37049 | 0.8633434 | -23.06032 | 0.4489796
1.15 | 0.000979684 | 0.0103257 | 0.0387538 |  | -6.92828 | -4.573119 | -3.250526 | #NUM! | -5670.299 | 47.1457 | -2.678305 | -4.362458 | 1.722096 | 0.9986675 | 22.125 | 183.9583 | 8.225839 | -0.3174495 | -24.30152 | 0.4693878
1.2 | 0.00106121 | 0.011125 | 0.0415077 |  | -6.848346 | -4.49856 | -3.181876 | #NUM! | -5653.538 | 47.00634 | -2.907169 | -4.82343 | 1.69028 | 0.9987087 | 22.11945 | 183.9121 | 8.073863 | -1.566808 | -25.84855 | 0.4897959
1.25 | 0.00114911 | 0.0119754 | 0.0443992 |  | -6.768768 | -4.424901 | -3.114534 | #NUM! | -5635.334 | 46.85499 | -3.160648 | -5.352049 | 1.657063 | 0.9987508 | 22.10616 | 183.8016 | 7.9152 | -2.902304 | -27.76398 | 0.5102041
1.3 | 0.00124415 | 0.0128815 | 0.0474366 |  | -6.689303 | -4.351963 | -3.048361 | #NUM! | -5615.524 | 46.69028 | -3.442374 | -5.935757 | 1.62238 | 0.9987941 | 22.08454 | 183.6219 | 7.749533 | -4.343206 | -29.98456 | 0.5306122
1.35 | 0.00134721 | 0.0138482 | 0.0506286 |  | -6.609719 | -4.2796 | -2.983239 | #NUM! | -5593.932 | 46.51075 | -3.754223 | -6.58746 | 1.586357 | 0.998838 | 22.05392 | 183.3673 | 7.577462 | -5.90076 | -32.56381 | 0.5510204
1.4 | 0.00145931 | 0.014881 | 0.0539845 |  | -6.529792 | -4.20767 | -2.919058 | #NUM! | -5570.372 | 46.31486 | -4.10112 | -7.334671 | 1.549068 | 0.9988826 | 22.01357 | 183.0318 | 7.399343 | -7.599587 | -35.62372 | 0.5714286
1.45 | 0.00158166 | 0.015986 | 0.0575137 |  | -6.44928 | -4.136042 | -2.855732 | #NUM! | -5544.607 | 46.10064 | -4.48769 | -8.184857 | 1.510598 | 0.9989274 | 21.96252 | 182.6074 | 7.215588 | -9.463133 | -39.19378 | 0.5918367
1.5 | 0.00171567 | 0.0171697 | 0.0612265 |  | -6.367952 | -4.064609 | -2.793175 | #NUM! | -5516.397 | 45.86609 | -4.919606 | -9.143724 | 1.471337 | 0.998972 | 21.89976 | 182.0855 | 7.028052 | -11.51896 | -43.29595 | 0.6122449
1.55 | 0.00186304 | 0.0184395 | 0.0651333 |  | -6.285546 | -3.99326 | -2.731319 | #NUM! | -5485.438 | 45.60868 | -5.402063 | -10.21302 | 1.431564 | 0.9990158 | 21.82398 | 181.4555 | 6.83807 | -13.79273 | -47.93497 | 0.6326531
1.6 | 0.00202575 | 0.0198033 | 0.0692449 |  | -6.201815 | -3.921907 | -2.670106 | #NUM! | -5451.426 | 45.32588 | -5.940908 | -11.4325 | 1.391736 | 0.9990581 | 21.73387 | 180.7063 | 6.647829 | -16.31246 | -53.29011 | 0.6530612
1.65 | 0.00220622 | 0.0212701 | 0.0735726 |  | -6.116475 | -3.850453 | -2.609483 | #NUM! | -5413.986 | 45.01459 | -6.545312 | -12.80937 | 1.352323 | 0.9990983 | 21.62779 | 179.8242 | 6.459565 | -19.12174 | -59.40042 | 0.6734694
1.7 | 0.00240735 | 0.0228493 | 0.0781279 |  | -6.029229 | -3.778835 | -2.549408 | #NUM! | -5372.704 | 44.67135 | -7.221844 | -14.3422 | 1.31419 | 0.9991353 | 21.50389 | 178.7941 | 6.277416 | -22.2525 | -66.25311 | 0.6938776
1.75 | 0.00263265 | 0.0245513 | 0.0829227 |  | -5.939764 | -3.70699 | -2.489846 | #NUM! | -5327.128 | 44.2924 | -7.979532 | -16.07406 | 1.278264 | 0.9991678 | 21.36015 | 177.599 | 6.105812 | -25.74705 | -74.04527 | 0.7142857
1.8 | 0.00288643 | 0.0263875 | 0.087969 |  | -5.847735 | -3.634865 | -2.430771 | #NUM! | -5276.733 | 43.8734 | -8.82925 | -18.01405 | 1.245641 | 0.9991946 | 21.19422 | 176.2194 | 5.949982 | -29.65703 | -82.82416 | 0.7346939
1.85 | 0.00317398 | 0.0283698 | 0.0932788 |  | -5.752769 | -3.56243 | -2.372162 | #NUM! | -5220.937 | 43.40948 | -9.780937 | -20.14014 | 1.217841 | 0.9992136 | 21.00346 | 174.6333 | 5.817193 | -34.02946 | -92.48373 | 0.755102
1.9 | 0.00350185 | 0.0305112 | 0.0988644 |  | -5.654464 | -3.489661 | -2.314006 | #NUM! | -5159.096 | 42.8953 | -10.84326 | -22.44307 | 1.196547 | 0.9992225 | 20.78495 | 172.8164 | 5.715478 | -38.9054 | -102.9877 | 0.7755102
1.95 | 0.00387814 | 0.0328252 | 0.104738 |  | -5.5524 | -3.416559 | -2.256293 | #NUM! | -5090.523 | 42.32515 | -12.02524 | -24.89813 | 1.183805 | 0.9992183 | 20.53554 | 170.7427 | 5.654615 | -44.32823 | -114.2269 | 0.7959184
2 | 0.00431296 | 0.035326 | 0.110911 |  | -5.446131 | -3.343136 | -2.199027 | #NUM! | -5014.466 | 41.69278 | -13.33308 | -27.38866 | 1.181875 | 0.9991971 | 20.2518 | 168.3836 | 5.645395 | -50.32809 | -125.6634 | 0.8163265
2.05 | 0.0048189 | 0.0380281 | 0.117395 |  | -5.33521 | -3.26943 | -2.142211 | #NUM! | -4930.163 | 40.99184 | -14.76411 | -29.72052 | 1.193351 | 0.9991532 | 19.93023 | 165.7099 | 5.700211 | -56.89457 | -136.4046 | 0.8367347
2.1 | 0.00541153 | 0.0409462 | 0.124201 |  | -5.219223 | -3.195496 | -2.085854 | #NUM! | -4836.895 | 40.21637 | -16.30513 | -31.65162 | 1.220876 | 0.9990793 | 19.56752 | 162.6941 | 5.831689 | -63.96855 | -145.353 | 0.8571429
2.15 | 0.00611001 | 0.0440949 | 0.131341 |  | -5.097827 | -3.121411 | -2.029958 | #NUM! | -4734.059 | 39.36133 | -17.92927 | -32.77085 | 1.267143 | 0.9989647 | 19.16087 | 159.3131 | 6.05269 | -71.42987 | -150.6329 | 0.877551
2.2 | 0.0069374 | 0.0474882 | 0.138823 |  | -4.970828 | -3.047274 | -1.974556 | #NUM! | -4621.257 | 38.42344 | -19.58221 | -32.4871 | 1.334169 | 0.9987958 | 18.70842 | 155.5512 | 6.372849 | -79.03184 | -149.5252 | 0.8979592
2.25 | 0.00792062 | 0.0511394 | 0.146658 |  | -4.838286 | -2.9732 | -1.919652 | #NUM! | -4498.54 | 37.40311 | -21.17798 | -30.19128 | 1.423273 | 0.9985541 | 18.21034 | 151.4099 | 6.798466 | -86.38239 | -139.252 | 0.9183673
2.3 | 0.00908955 | 0.0550606 | 0.154854 |  | -4.70063 | -2.899321 | -1.865273 | #NUM! | -4366.545 | 36.30564 | -22.60134 | -25.34521 | 1.534083 | 0.9982177 | 17.66948 | 146.9129 | 7.327766 | -92.95704 | -117.3503 | 0.9387755
2.35 | 0.0104749 | 0.0592623 | 0.163418 |  | -4.558773 | -2.825782 | -1.811444 | #NUM! | -4226.709 | 35.14297 | -23.7125 | -17.71567 | 1.664148 | 0.9977626 | 17.09233 | 142.1142 | 7.94904 | -98.11742 | -82.74133 | 0.9591837
2.4 | 0.0121048 | 0.063753 | 0.172358 |  | -4.414153 | -2.752739 | -1.758182 | #NUM! | -4081.351 | 33.93439 | -24.37291 | -7.74539 | 1.808817 | 0.9971668 | 16.48941 | 137.1012 | 8.640074 | -101.2312 | -37.44732 | 0.9795918
2.45 | 0.0140001 | 0.0685393 | 0.181678 |  | -4.268691 | -2.680348 | -1.705519 | #NUM! | -3933.572 | 32.70568 | -24.48704 | 3.451365 | 1.960989 | 0.9964178 | 15.8748 | 131.9911 | 9.366944 | -101.8622 | 13.45922 | 1
2.5 | 0.0161713 | 0.0736255 | 0.191383 |  | -4.124517 | -2.608764 | -1.653479 | #NUM! | -3786.841 | 31.48569 | -24.02777 | 14.34128 | 2.112692 | 0.9955178 | 15.26429 | 126.915 | 10.09157 | -99.88525 | 62.97992 | 1.020408
2.55 | 0.018616 | 0.0790136 | 0.201478 |  | -3.983734 | -2.538135 | -1.602075 | #NUM! | -3644.585 | 30.30291 | -23.05291 | 23.41957 | 2.256053 | 0.9944877 | 14.67347 | 122.0025 | 10.77636 | -95.56416 | 104.2358 | 1.040816
2.6 | 0.0213212 | 0.0847036 | 0.211965 |  | -3.848053 | -2.468597 | -1.551334 | #NUM! | -3509.579 | 29.1804 | -21.68582 | 29.8178 | 2.384733 | 0.9933655 | 14.11493 | 117.3585 | 11.39102 | -89.46166 | 133.2716 | 1.061224
2.65 | 0.0242659 | 0.0906934 | 0.222846 |  | -3.718683 | -2.400271 | -1.501274 | #NUM! | -3383.766 | 28.13432 | -20.07114 | 33.35397 | 2.49463 | 0.9921992 | 13.5975 | 113.0564 | 11.91596 | -82.237 | 149.2592 | 1.081633
2.7 | 0.0274257 | 0.0969793 | 0.234123 |  | -3.596275 | -2.333258 | -1.451909 | #NUM! | -3268.18 | 27.17328 | -18.35042 | 34.40012 | 2.584025 | 0.9910381 | 13.12585 | 109.1348 | 12.34297 | -74.53574 | 153.8999 | 1.102041
2.75 | 0.0307764 | 0.103556 | 0.245795 |  | -3.481007 | -2.267643 | -1.403257 | #NUM! | -3163.062 | 26.29928 | -16.63112 | 33.65639 | 2.653095 | 0.9899256 | 12.70104 | 105.6028 | 12.67289 | -66.84701 | 150.3978 | 1.122449
2.8 | 0.0342955 | 0.110418 | 0.257863 |  | -3.372741 | -2.203482 | -1.355327 | #NUM! | -3068.154 | 25.51017 | -14.98478 | 31.75599 | 2.703239 | 0.9888957 | 12.32187 | 102.4501 | 12.91241 | -59.49596 | 141.6413 | 1.142857
2.85 | 0.0379638 | 0.117557 | 0.270327 |  | -3.271122 | -2.140832 | -1.308123 | #NUM! | -2982.838 | 24.8008 | -13.45552 | 29.22721 | 2.736867 | 0.9879685 | 11.98547 | 99.6532 | 13.07304 | -52.68288 | 130.0414 | 1.163265
2.9 | 0.0417654 | 0.124968 | 0.283184 |  | -3.175687 | -2.079698 | -1.261658 | #NUM! | -2906.322 | 24.16462 | -12.06206 | 26.4829 | 2.756104 | 0.9871584 | 11.68824 | 97.18186 | 13.16492 | -46.49182 | 117.4819 | 1.183673
2.95 | 0.0456873 | 0.132642 | 0.296433 |  | -3.085935 | -2.020102 | -1.215934 | #NUM! | -2837.765 | 23.5946 | -10.80723 | 23.7479 | 2.763612 | 0.9864665 | 11.42631 | 95.00402 | 13.20079 | -40.93469 | 104.9926 | 1.204082
3 | 0.0497191 | 0.140571 | 0.310074 |  | -3.001366 | -1.962043 | -1.170944 | #NUM! | -2776.342 | 23.08389 | -9.687268 | 21.14489 | 2.761772 | 0.9858881 | 11.19591 | 93.08839 | 13.192 | -35.99256 | 93.13088 | 1.22449
3.05 | 0.0538529 | 0.14875 | 0.324103 |  | -2.921499 | -1.905488 | -1.126694 | #NUM! | -2721.255 | 22.62587 | -8.692746 | 18.75847 | 2.752329 | 0.9854182 | 10.99342 | 91.40476 | 13.14689 | -31.62161 | 82.27222 | 1.244898
3.1 | 0.0580823 | 0.157171 | 0.33852 |  | -2.845894 | -1.850421 | -1.083172 | #NUM! | -2671.793 | 22.21462 | -7.811421 | 16.61151 | 2.737193 | 0.9850449 | 10.81559 | 89.92623 | 13.07459 | -27.76534 | 72.52217 | 1.265306
3.15 | 0.0624024 | 0.165828 | 0.353322 |  | -2.774152 | -1.796804 | -1.040375 | #NUM! | -2627.305 | 21.84473 | -7.031595 | 14.69491 | 2.717753 | 0.9847575 | 10.65948 | 88.62823 | 12.98174 | -24.36939 | 63.83664 | 1.285714
3.2 | 0.0668095 | 0.174716 | 0.368508 |  | -2.70591 | -1.744593 | -0.9982929 | #NUM! | -2587.222 | 21.51146 | -6.341929 | 13.00446 | 2.69517 | 0.984545 | 10.5225 | 87.48929 | 12.87386 | -21.38167 | 56.19452 | 1.306122
3.25 | 0.0713008 | 0.183829 | 0.384075 |  | -2.640848 | -1.693749 | -0.9569174 | #NUM! | -2551.03 | 21.21054 | -5.73115 | 11.52049 | 2.67045 | 0.984396 | 10.40232 | 86.49006 | 12.75579 | -18.74994 | 49.50423 | 1.326531
3.3 | 0.0758743 | 0.193164 | 0.400024 |  | -2.578677 | -1.644216 | -0.9162307 | #NUM! | -2518.293 | 20.93834 | -5.18988 | 10.21523 | 2.644319 | 0.984301 | 10.29699 | 85.6143 | 12.63097 | -16.43125 | 43.63163 | 1.346939
3.35 | 0.0805285 | 0.202716 | 0.416351 |  | -2.519144 | -1.595949 | -0.8762266 | #NUM! | -2488.61 | 20.69155 | -4.709626 | 9.076233 | 2.617406 | 0.9842507 | 10.2047 | 84.84694 | 12.50241 | -14.38677 | 38.52402 | 1.367347
3.4 | 0.0852625 | 0.212482 | 0.433058 |  | -2.462021 | -1.548898 | -0.8368836 | #NUM! | -2461.649 | 20.46738 | -4.282257 | 8.076025 | 2.59024 | 0.9842364 | 10.12395 | 84.17562 | 12.37265 | -12.57885 | 34.05247 | 1.387755
3.45 | 0.0900756 | 0.22246 | 0.450142 |  | -2.407106 | -1.503008 | -0.7981922 | #NUM! | -2437.107 | 20.26332 | -3.902024 | 7.199197 | 2.56308 | 0.9842526 | 10.05341 | 83.58905 | 12.24292 | -10.98153 | 30.14513 | 1.408163
3.5 | 0.0949678 | 0.232647 | 0.467604 |  | -2.354217 | -1.458233 | -0.7601335 | #NUM! | -2414.719 | 20.07718 | -3.562337 | 6.427417 | 2.536304 | 0.984292 | 9.991878 | 83.07747 | 12.11502 | -9.564333 | 26.71867 | 1.428571
3.55 | 0.099939 | 0.243042 | 0.485445 |  | -2.303195 | -1.414521 | -0.7226893 | #NUM! | -2394.262 | 19.90709 | -3.259282 | 5.754671 | 2.51009 | 0.9843501 | 9.938375 | 82.63262 | 11.9898 | -8.309659 | 23.74116 | 1.44898
3.6 | 0.10499 | 0.253644 | 0.503663 |  | -2.25389 | -1.371824 | -0.6858479 | #NUM! | -2375.519 | 19.75125 | -2.98687 | 5.174033 | 2.484556 | 0.9844228 | 9.891936 | 82.2465 | 11.86784 | -7.190217 | 21.18535 | 1.469388
3.65 | 0.11012 | 0.264452 | 0.522261 |  | -2.206185 | -1.330096 | -0.6495878 | #NUM! | -2358.338 | 19.6084 | -2.741879 | 4.646607 | 2.459812 | 0.9845069 | 9.851897 | 81.9136 | 11.74965 | -6.191124 | 18.87179 | 1.489796
3.7 | 0.115331 | 0.275466 | 0.54124 |  | -2.159949 | -1.289291 | -0.6138925 | #NUM! | -2342.542 | 19.47706 | -2.52221 | 4.174903 | 2.43597 | 0.9845987 | 9.817474 | 81.62739 | 11.63576 | -5.303039 | 16.80814 | 1.510204
3.75 | 0.120623 | 0.286687 | 0.560601 |  | -2.115085 | -1.249364 | -0.5787459 | #NUM! | -2328.003 | 19.35618 | -2.324388 | 3.763766 | 2.412986 | 0.9846971 | 9.788117 | 81.3833 | 11.52597 | -4.51031 | 15.01736 | 1.530612
3.8 | 0.125998 | 0.298114 | 0.580347 |  | -2.071489 | -1.210279 | -0.5441291 | #NUM! | -2314.586 | 19.24462 | -2.145833 | 3.407715 | 2.391016 | 0.9847983 | 9.763228 | 81.17636 | 11.42103 | -3.801302 | 13.47881 | 1.55102
3.85 | 0.131456 | 0.309749 | 0.600479 |  | -2.029083 | -1.171993 | -0.5100276 | #NUM! | -2302.195 | 19.1416 | -1.983617 | 3.077314 | 2.369946 | 0.9849022 | 9.742398 | 81.00317 | 11.32039 | -3.162429 | 12.05465 | 1.571429
3.9 | 0.136999 | 0.321594 | 0.621002 |  | -1.987782 | -1.134465 | -0.476421 | #NUM! | -2290.729 | 19.04626 | -1.838102 | 2.790922 | 2.3498 | 0.9850072 | 9.725193 | 80.86011 | 11.22416 | -2.595838 | 10.82486 | 1.591837
3.95 | 0.142629 | 0.333649 | 0.641917 |  | -1.947508 | -1.097666 | -0.4432963 | #NUM! | -2280.088 | 18.95779 | -1.704525 | 2.554178 | 2.330621 | 0.9851114 | 9.711177 | 80.74358 | 11.13255 | -2.079942 | 9.822019 | 1.612245
4 | 0.148345 | 0.345917 | 0.663229 |  | -1.908215 | -1.061556 | -0.4106349 | #NUM! | -2270.228 | 18.87581 | -1.582684 | 2.321298 | 2.312277 | 0.9852157 | 9.700177 | 80.65212 | 11.04492 | -1.613636 | 8.835842 | 1.632653
4.05 | 0.154151 | 0.3584 | 0.684942 |  | -1.869823 | -1.026106 | -0.3784211 | #NUM! | -2261.052 | 18.79952 | -1.472395 | 2.112264 | 2.294828 | 0.9853181 | 9.69177 | 80.58222 | 10.96157 | -1.196358 | 7.953333 | 1.653061
4.1 | 0.160047 | 0.371101 | 0.707061 |  | -1.832288 | -0.991281 | -0.3466383 | #NUM! | -2252.519 | 18.72857 | -1.371457 | 1.925546 | 2.27818 | 0.985419 | 9.685788 | 80.53248 | 10.88206 | -0.8183023 | 7.167991 | 1.673469
4.15 | 0.166036 | 0.384022 | 0.72959 |  | -1.795551 | -0.9570554 | -0.3152725 | #NUM! | -2244.558 | 18.66237 | -1.27984 | 1.762704 | 2.262358 | 0.9855172 | 9.681928 | 80.50039 | 10.80647 | -0.4795591 | 6.490901 | 1.693878
4.2 | 0.172119 | 0.397166 | 0.752534 |  | -1.759569 | -0.9234009 | -0.2843091 | #NUM! | -2237.126 | 18.60059 | -1.195187 | 1.622955 | 2.247298 | 0.9856129 | 9.68002 | 80.48453 | 10.73454 | -0.1692122 | 5.919331 | 1.714286
4.25 | 0.178298 | 0.410537 | 0.7759 |  | -1.724299 | -0.8902892 | -0.2537316 | #NUM! | -2230.183 | 18.54286 | -1.117545 | 1.480818 | 2.232961 | 0.9857059 | 9.679893 | 80.48347 | 10.66606 | 0.112374 | 5.331529 | 1.734694
4.3 | 0.184575 | 0.424139 | 0.799693 |  | -1.689699 | -0.857694 | -0.2235274 | #NUM! | -2223.685 | 18.48883 | -1.047105 | 1.354518 | 2.219285 | 0.9857965 | 9.681372 | 80.49577 | 10.60073 | 0.3639407 | 4.81303 | 1.755102
4.35 | 0.190953 | 0.437974 | 0.82392 |  | -1.655728 | -0.8255957 | -0.1936818 | #NUM! | -2217.589 | 18.43815 | -0.9820929 | 1.260126 | 2.206327 | 0.9858834 | 9.68427 | 80.51986 | 10.53884 | 0.5936769 | 4.44045 | 1.77551
4.4 | 0.197433 | 0.452048 | 0.848588 |  | -1.622356 | -0.7939669 | -0.1641815 | #NUM! | -2211.874 | 18.39062 | -0.9210925 | 1.167929 | 2.193959 | 0.9859678 | 9.688512 | 80.55513 | 10.47976 | 0.8079857 | 4.073935 | 1.795918
4.45 | 0.204017 | 0.466364 | 0.873705 |  | -1.589552 | -0.7627888 | -0.1350125 | #NUM! | -2206.511 | 18.34604 | -0.8653 | 1.070095 | 2.182194 | 0.9860491 | 9.693988 | 80.60066 | 10.42356 | 1.00107 | 3.677882 | 1.816327
4.5 | 0.210708 | 0.480927 | 0.899277 |  | -1.557282 | -0.7320398 | -0.1061642 | #NUM! | -2201.467 | 18.30409 | -0.8140831 | 0.9825582 | 2.170982 | 0.9861277 | 9.700552 | 80.65524 | 10.37001 | 1.175774 | 3.330141 | 1.836735
4.55 | 0.217508 | 0.495741 | 0.925313 |  | -1.52552 | -0.7017017 | -0.07762322 | #NUM! | -2196.72 | 18.26463 | -0.7670442 | 0.9116376 | 2.160316 | 0.9862032 | 9.708129 | 80.71824 | 10.31906 | 1.334085 | 3.056528 | 1.857143
4.6 | 0.224421 | 0.510813 | 0.951823 |  | -1.494232 | -0.6717517 | -0.04937619 | #NUM! | -2192.241 | 18.22739 | -0.7229193 | 0.8547732 | 2.150156 | 0.9862757 | 9.716597 | 80.78865 | 10.27053 | 1.481427 | 2.843876 | 1.877551
4.65 | 0.231447 | 0.526146 | 0.978814 |  | -1.463404 | -0.6421765 | -0.02141364 | #NUM! | -2188.025 | 18.19234 | -0.6815669 | 0.7821729 | 2.140464 | 0.9863457 | 9.725946 | 80.86638 | 10.22423 | 1.618472 | 2.555435 | 1.897959
4.7 | 0.238591 | 0.541747 | 1.0063 |  | -1.433004 | -0.6129562 | 0.006280238 | #NUM! | -2184.044 | 18.15923 | -0.644702 | 0.7151082 | 2.131263 | 0.9864126 | 9.736063 | 80.9505 | 10.18028 | 1.73697 | 2.287567 | 1.918367
4.75 | 0.245855 | 0.557621 | 1.03428 |  | -1.403013 | -0.5840758 | 0.03370553 | #NUM! | -2180.271 | 18.12787 | -0.6100561 | 0.6780558 | 2.122428 | 0.9864774 | 9.746837 | 81.04008 | 10.13808 | 1.847229 | 2.164815 | 1.938776
4.8 | 0.253241 | 0.573775 | 1.06277 |  | -1.373414 | -0.5555179 | 0.06087871 | #NUM! | -2176.707 | 18.09823 | -0.5768964 | 0.6384485 | 2.113951 | 0.9865404 | 9.75828 | 81.13522 | 10.09759 | 1.953452 | 2.029687 | 1.959184
4.85 | 0.260754 | 0.590214 | 1.09179 |  | -1.344178 | -0.5272701 | 0.08781855 | #NUM! | -2173.333 | 18.07018 | -0.5462112 | 0.5969989 | 2.10596 | 0.9865996 | 9.770332 | 81.23542 | 10.05942 | 2.050198 | 1.876483 | 1.979592
4.9 | 0.268395 | 0.606945 | 1.12134 |  | -1.315296 | -0.4993171 | 0.1145244 | #NUM! | -2170.137 | 18.04361 | -0.5171965 | 0.5594716 | 2.098282 | 0.9866572 | 9.782938 | 81.34024 | 10.02274 | 2.1411 | 1.743974 | 2
4.95 | 0.276168 | 0.623975 | 1.15144 |  | -1.286746 | -0.471645 | 0.1410133 | #NUM! | -2167.112 | 18.01846 | -0.4902641 | 41.57289 | 2.090978 | 0.9867122 | 9.796083 | 81.44953 | 9.987854 | 2.224595 | 143.1335 | 2.020408
5 | 0.284077 | 0.641311 | 1.1821 |  | -1.25851 | -0.4442408 | 0.1672925 | #NUM! | -2164.241 | 17.99458 | 3.640092 | -0.09904324 | 2.08402 | 0.9867647 | 9.809694 | 81.5627 | 9.954621 | 16.45445 | 0.4494131 | 2.040816

## Qst_CoBTTriP
| Units = K |  | 1/T1 | 1/T2 | 1/T3 | 1/T4
T1 | 195 |  | 0.005128205 | 0.004694836 | 0.004484305 | [7 empty] | n min | 0.05 |  |  |  | -∆H | 35.5
T2 | 213 | [11 empty] | Interval | 0.05 |  |  |  | -∆S | 108.3
T3 | 223 | [16 empty] | -∆S corrected | 109.5
T4 | [17 empty] | Accesible sites | 2.1 | mmol/g
[18 empty] | Low-loading | 1.6 | mmol/g
n (mmol/g) | P (T1) | P (T2) | P (T3) | P (T4) | lnP (T1) | lnP (T2) | lnP (T3) | lnp (T4) | dlnP/dT | ∆H | 1st derivative | 2nd derivative | Qst std error | R2 | Y-int | ∆S | ∆S std erro | 1st derivative | 2nd derivative | Surface coverage
0.05 | 2.00134e-07 | 2.21747e-06 | 7.16897e-06 |  | -15.42428 | -13.01914 | -11.84575 | #NUM! | -5556.43 | 46.19894 |  |  | 0.04806837 | 0.9999989 | 13.06953 | 108.6666 | 0.2296055 |  |  | 0.02380952
0.1 | 5.20921e-07 | 5.68152e-06 | 1.81759e-05 |  | -14.46767 | -12.07829 | -10.91541 | #NUM! | -5516.285 | 45.86515 | -10.30256 |  | 0.02045546 | 0.9999998 | 13.82067 | 114.912 | 0.09770844 | 89.07658 |  | 0.04761905
0.15 | 1.10189e-06 | 1.16169e-05 | 3.64058e-05 |  | -13.71848 | -11.36305 | -10.22078 | #NUM! | -5432.519 | 45.16868 | -22.33382 | -324.9332 | 0.0193191 | 0.9999998 | 14.14087 | 117.5743 | 0.09228046 | 10.5663 | -1780.299 | 0.07142857
0.2 | 2.34334e-06 | 2.28282e-05 | 6.87152e-05 |  | -12.96393 | -10.68751 | -9.58554 | #NUM! | -5247.672 | 43.63177 | -42.79589 | -303.5439 | 0.03773161 | 0.9999993 | 13.94776 | 115.9686 | 0.1802304 | -88.95333 | -1521.688 | 0.0952381
0.25 | 5.30102e-06 | 4.45012e-05 | 0.000125891 |  | -12.14761 | -10.01999 | -8.980094 | #NUM! | -4917.805 | 40.88909 | -52.68821 | 44.90577 | 0.06083956 | 0.9999978 | 13.07101 | 108.6789 | 0.2906089 | -141.6025 | -10.99577 | 0.1190476
0.3 | 1.10342e-05 | 8.07542e-05 | 0.000215795 |  | -11.41451 | -9.424101 | -8.441182 | #NUM! | -4613.981 | 38.36295 | -38.30531 | 335.3793 | 0.1541882 | 0.9999838 | 12.24468 | 101.8084 | 0.7365019 | -90.05291 | 1234.579 | 0.1428571
0.35 | 1.90804e-05 | 0.00013052 | 0.000337262 |  | -10.86685 | -8.943984 | -7.99465 | #NUM! | -4457.1 | 37.05856 | -19.15028 | 289.5187 | 0.1467415 | 0.9999843 | 11.98793 | 99.67365 | 0.7009319 | -18.14464 | 1045.49 | 0.1666667
0.4 | 2.88874e-05 | 0.000191729 | 0.000486816 |  | -10.45211 | -8.559428 | -7.627624 | #NUM! | -4383.658 | 36.44792 | -9.353435 | 138.512 | 0.119092 | 0.9999893 | 12.02645 | 99.99391 | 0.5688602 | 14.49606 | 428.4602 | 0.1904762
0.45 | 4.04141e-05 | 0.00026408 | 0.000663925 |  | -10.11633 | -8.239258 | -7.317341 | #NUM! | -4344.605 | 36.12322 | -5.299073 | 57.60178 | 0.09684149 | 0.9999928 | 12.16228 | 101.1233 | 0.4625773 | 24.70138 | 123.8625 | 0.2142857
0.5 | 5.38803e-05 | 0.000348665 | 0.000870973 |  | -9.828746 | -7.961399 | -7.0459 | #NUM! | -4319.925 | 35.91801 | -3.593257 | 24.06018 | 0.08050917 | 0.999995 | 12.32354 | 102.464 | 0.3845636 | 26.88232 | 15.61387 | 0.2380952
0.55 | 6.96649e-05 | 0.00044754 | 0.00111255 |  | -9.571814 | -7.711745 | -6.801101 | #NUM! | -4301.388 | 35.76389 | -2.893056 | 9.031194 | 0.0677709 | 0.9999964 | 12.4856 | 103.8115 | 0.3237174 | 26.26277 | -23.00599 | 0.2619048
0.6 | 8.82986e-05 | 0.000563627 | 0.00139521 |  | -9.334786 | -7.481118 | -6.57471 | #NUM! | -4285.129 | 35.62871 | -2.690137 | 1.086645 | 0.05689583 | 0.9999974 | 12.6394 | 105.0903 | 0.2717711 | 24.58172 | -38.74093 | 0.2857143
0.65 | 0.000110494 | 0.00070082 | 0.00172765 |  | -9.110549 | -7.263259 | -6.360993 | #NUM! | -4269.033 | 35.49488 | -2.784391 | -4.039762 | 0.04683554 | 0.9999983 | 12.78124 | 106.2697 | 0.2237167 | 22.38867 | -47.63152 | 0.3095238
0.7 | 0.0001372 | 0.000864181 | 0.002121 |  | -8.894071 | -7.053728 | -6.155868 | #NUM! | -4251.641 | 35.35027 | -3.094114 | -7.957193 | 0.03689054 | 0.9999989 | 12.90868 | 107.3292 | 0.1762129 | 19.81856 | -55.04749 | 0.3333333
0.75 | 0.000169672 | 0.00106021 | 0.00258932 |  | -8.681643 | -6.849288 | -5.95636 | #NUM! | -4231.82 | 35.18547 | -3.580111 | -11.27689 | 0.02673736 | 0.9999994 | 13.01961 | 108.2515 | 0.1277148 | 16.88393 | -62.7266 | 0.3571429
0.8 | 0.000209561 | 0.00129716 | 0.00315004 |  | -8.470496 | -6.647578 | -5.76034 | #NUM! | -4208.582 | 34.99226 | -4.221803 | -14.04822 | 0.01606749 | 0.9999998 | 13.11174 | 109.0176 | 0.07674867 | 13.5459 | -70.41856 | 0.3809524
0.85 | 0.000259008 | 0.00158526 | 0.00382422 |  | -8.258652 | -6.447007 | -5.566401 | #NUM! | -4181.044 | 34.76329 | -4.984933 | -15.77746 | 0.004917713 | 1 | 13.18253 | 109.6061 | 0.02349016 | 9.842069 | -75.6677 | 0.4047619
0.9 | 0.000320704 | 0.00193679 | 0.00463653 |  | -8.044992 | -6.246723 | -5.373789 | #NUM! | -4148.628 | 34.49376 | -5.799549 | -15.76041 | 0.006408546 | 1 | 13.23011 | 110.0018 | 0.03061134 | 5.979133 | -75.16052 | 0.4285714
0.95 | 0.000397876 | 0.0023659 | 0.00561459 |  | -7.82937 | -6.046597 | -5.182387 | #NUM! | -4111.291 | 34.18333 | -6.560974 | -13.43511 | 0.01795575 | 0.9999997 | 13.25444 | 110.204 | 0.08576821 | 2.326017 | -66.14566 | 0.452381
1 | 0.00049414 | 0.00288788 | 0.00678758 |  | -7.612692 | -5.847233 | -4.992661 | #NUM! | -4069.718 | 33.83767 | -7.14306 | -8.799705 | 0.02979604 | 0.9999992 | 13.25809 | 110.2344 | 0.1423251 | -0.6354327 | -48.1314 | 0.4761905
1.05 | 0.000613211 | 0.00351819 | 0.00818449 |  | -7.396801 | -5.649809 | -4.805514 | #NUM! | -4025.38 | 33.46903 | -7.440944 | -2.826713 | 0.04240535 | 0.9999984 | 13.2468 | 110.1405 | 0.2025552 | -2.487123 | -24.78763 | 0.5
1.1 | 0.000758585 | 0.00427151 | 0.00983247 |  | -7.184056 | -5.455788 | -4.622065 | #NUM! | -3980.224 | 33.09357 | -7.425731 | 2.844389 | 0.05663764 | 0.9999971 | 13.22818 | 109.9857 | 0.2705378 | -3.114196 | -2.707211 | 0.5238095
1.15 | 0.000933375 | 0.00516119 | 0.0117559 |  | -6.976704 | -5.266588 | -4.4434 | #NUM! | -3936.07 | 32.72645 | -7.156505 | 6.76206 | 0.0731996 | 0.999995 | 13.20934 | 109.8291 | 0.3496484 | -2.757845 | 12.24878 | 0.547619
1.2 | 0.00114043 | 0.00619966 | 0.0139771 |  | -6.77635 | -5.083261 | -4.270335 | #NUM! | -3894.151 | 32.37792 | -6.749525 | 8.231156 | 0.09241128 | 0.9999919 | 13.19501 | 109.7099 | 0.4414157 | -1.889317 | 17.3049 | 0.5714286
1.25 | 0.00138268 | 0.0073994 | 0.0165175 |  | -6.583732 | -4.906356 | -4.103335 | #NUM! | -3854.892 | 32.0515 | -6.33339 | 7.454483 | 0.1143221 | 0.9999873 | 13.18662 | 109.6401 | 0.5460758 | -1.027354 | 13.41884 | 0.5952381
1.3 | 0.00166363 | 0.00877431 | 0.0193996 |  | -6.398753 | -4.735927 | -3.942503 | #NUM! | -3817.979 | 31.74458 | -6.004077 | 5.164169 | 0.1387292 | 0.9999809 | 13.18265 | 109.6072 | 0.6626599 | -0.5474326 | 3.712868 | 0.6190476
1.35 | 0.00198777 | 0.010341 | 0.0226492 |  | -6.220742 | -4.571639 | -3.787631 | #NUM! | -3782.68 | 31.45109 | -5.816973 | 2.012414 | 0.165264 | 0.9999724 | 13.18003 | 109.5854 | 0.789407 | -0.6560673 | -9.173713 | 0.6428571
1.4 | 0.002361 | 0.01212 | 0.0262965 |  | -6.04867 | -4.412898 | -3.638319 | #NUM! | -3748.017 | 31.16289 | -5.802835 | -1.599806 | 0.1937571 | 0.9999613 | 13.17476 | 109.5416 | 0.9255087 | -1.464804 | -23.74065 | 0.6666667
1.45 | 0.00279112 | 0.0141369 | 0.0303776 |  | -5.881312 | -4.258967 | -3.49405 | #NUM! | -3712.888 | 30.87081 | -5.976953 | -5.445475 | 0.2240512 | 0.9999473 | 13.16242 | 109.4389 | 1.070213 | -3.030133 | -39.21395 | 0.6904762
1.5 | 0.00328834 | 0.0164228 | 0.034935 |  | -5.717372 | -4.109085 | -3.354266 | #NUM! | -3676.131 | 30.56519 | -6.347383 | -9.480726 | 0.2555997 | 0.9999301 | 13.13832 | 109.2385 | 1.220908 | -5.386199 | -55.56836 | 0.7142857
1.55 | 0.00386598 | 0.0190162 | 0.0400179 |  | -5.55554 | -3.962464 | -3.218428 | #NUM! | -3636.547 | 30.23607 | -6.925026 | -13.79332 | 0.2883433 | 0.9999091 | 13.09763 | 108.9003 | 1.377313 | -8.586968 | -73.33097 | 0.7380952
1.6 | 0.00454153 | 0.0219631 | 0.0456828 |  | -5.394491 | -3.818392 | -3.086033 | #NUM! | -3592.842 | 29.87269 | -7.726714 | -18.48921 | 0.3214472 | 0.9998842 | 13.03504 | 108.3798 | 1.535439 | -12.7193 | -93.07144 | 0.7619048
1.65 | 0.00533799 | 0.0253184 | 0.0519931 |  | -5.232906 | -3.676224 | -2.956644 | #NUM! | -3543.616 | 29.4634 | -8.773947 | -23.65851 | 0.3537303 | 0.9998559 | 12.94466 | 107.6284 | 1.689644 | -17.89411 | -115.2569 | 0.7857143
1.7 | 0.00628584 | 0.0291469 | 0.0590184 |  | -5.069456 | -3.535407 | -2.829906 | #NUM! | -3487.316 | 28.99529 | -10.09256 | -29.32517 | 0.3834883 | 0.9998251 | 12.81982 | 106.5904 | 1.831787 | -24.24498 | -140.0423 | 0.8095238
1.75 | 0.00742568 | 0.0335234 | 0.0668336 |  | -4.902811 | -3.395512 | -2.705549 | #NUM! | -3422.231 | 28.45414 | -11.70646 | -35.35838 | 0.4080328 | 0.9997944 | 12.65306 | 105.2039 | 1.949027 | -31.89835 | -166.8642 | 0.8333333
1.8 | 0.00881182 | 0.0385329 | 0.0755174 |  | -4.731661 | -3.256243 | -2.583392 | #NUM! | -3346.521 | 27.82465 | -13.6284 | 43.73027 | 0.4237023 | 0.9997682 | 12.43618 | 103.4006 | 2.023875 | -40.9314 | 89.99529 | 0.8571429
1.85 | 0.0105167 | 0.0442692 | 0.0851494 |  | -4.554791 | -3.117466 | -2.463348 | #NUM! | -3258.32 | 27.0913 | -7.333437 | -46.39213 | 0.4258887 | 0.9997529 | 12.16077 | 101.1107 | 2.034318 | -22.89882 | -216.9946 | 0.8809524
1.9 | 0.0105167 | 0.0442692 | 0.0851494 |  | -4.554791 | -3.117466 | -2.463348 | #NUM! | -3258.32 | 27.0913 | -18.26762 | -219.1519 | 0.4258887 | 0.9997529 | 12.16077 | 101.1107 | 2.034318 | -62.63086 | -797.1204 | 0.9047619
1.95 | 0.0152905 | 0.058321 | 0.107564 |  | -4.180524 | -2.841793 | -2.229669 | #NUM! | -3038.612 | 25.26454 | -29.24863 | 72.86603 | 0.3689286 | 0.9997868 | 11.4075 | 94.84763 | 1.76224 | -102.6109 | 226.5087 | 0.9285714
2 | 0.0186277 | 0.0668312 | 0.120482 |  | -3.983106 | -2.705585 | -2.116255 | #NUM! | -2906.542 | 24.16644 | -10.98101 | 210.4712 | 0.3019343 | 0.9998439 | 10.92665 | 90.84963 | 1.442233 | -39.98 | 742.09 | 0.952381
2.05 | 0.0186277 | 0.0668312 | 0.120482 |  | -3.983106 | -2.705585 | -2.116255 | #NUM! | -2906.542 | 24.16644 | -8.201504 | -35.90351 | 0.3019343 | 0.9998439 | 10.92665 | 90.84963 | 1.442233 | -28.40186 | -93.52673 | 0.9761905
2.1 | 0.0219649 | 0.0753414 | 0.1334 |  | -3.81831 | -2.585725 | -2.014403 | #NUM! | -2807.901 | 23.34629 | -14.57136 | 18.31645 | 0.2650518 | 0.9998711 | 10.58506 | 88.00944 | 1.266058 | -49.33267 | 74.71056 | 1
2.15 | 0.0253021 | 0.0838516 | 0.146318 |  | -3.676868 | -2.478707 | -1.921973 | #NUM! | -2731.289 | 22.7093 | -6.369859 | 94.75778 | 0.2444583 | 0.9998841 | 10.33332 | 85.91636 | 1.16769 | -20.93081 | 334.8881 | 1.02381
2.2 | 0.0253021 | 0.0838516 | 0.146318 |  | -3.676868 | -2.478707 | -1.921973 | #NUM! | -2731.289 | 22.7093 | -5.095585 | -28.97505 | 0.2444583 | 0.9998841 | 10.33332 | 85.91636 | 1.16769 | -15.84386 | -71.49362 | 1.047619
2.25 | 0.0286393 | 0.0923618 | 0.159236 |  | -3.552975 | -2.382042 | -1.837368 | #NUM! | -2670.004 | 22.19975 | -9.267364 | 9.238062 | 0.2331939 | 0.9998897 | 10.14276 | 84.33198 | 1.113884 | -28.08017 | 36.07543 | 1.071429
2.3 | 0.0319765 | 0.100872 | 0.172154 |  | -3.442754 | -2.293903 | -1.759366 | #NUM! | -2619.829 | 21.78257 | -4.171779 | 57.87434 | 0.2274929 | 0.9998909 | 9.995592 | 83.10835 | 1.086653 | -12.23631 | 184.8537 | 1.095238
2.35 | 0.0319765 | 0.100872 | 0.172154 |  | -3.442754 | -2.293903 | -1.759366 | #NUM! | -2619.829 | 21.78257 | -3.47993 | -22.56118 | 0.2274929 | 0.9998909 | 9.995592 | 83.10835 | 1.086653 | -9.594796 | -49.6854 | 1.119048
2.4 | 0.0353137 | 0.1093822 | 0.185072 |  | -3.343484 | -2.212907 | -1.68701 | #NUM! | -2577.975 | 21.43457 | -6.427897 | 5.319633 | 0.2252039 | 0.9998896 | 9.880193 | 82.14887 | 1.075719 | -17.20485 | 19.8474 | 1.142857
2.45 | 0.0386509 | 0.1178924 | 0.19799 |  | -3.253185 | -2.137983 | -1.619539 | #NUM! | -2542.519 | 21.13978 | -2.947967 | 38.97981 | 0.2250444 | 0.9998867 | 9.788666 | 81.38786 | 1.074957 | -7.610057 | 111.1811 | 1.166667
2.5 | 0.0386509 | 0.1178924 | 0.19799 |  | -3.253185 | -2.137983 | -1.619539 | #NUM! | -2542.519 | 21.13978 | -2.529916 | -17.77234 | 0.2250444 | 0.9998867 | 9.788666 | 81.38786 | 1.074957 | -6.086741 | -33.73245 | 1.190476
2.55 | 0.0419881 | 0.1264026 | 0.210908 |  | -3.170369 | -2.068283 | -1.556333 | #NUM! | -2512.092 | 20.88679 | -4.7252 | 3.346309 | 0.2262239 | 0.9998827 | 9.715459 | 80.77919 | 1.080591 | -10.9833 | 11.90181 | 1.214286
2.6 | 0.0453253 | 0.1349128 | 0.223826 |  | -3.09389 | -2.003127 | -1.496886 | #NUM! | -2485.689 | 20.66726 | -2.195285 | 28.02019 | 0.2282423 | 0.9998781 | 9.656568 | 80.28953 | 1.090232 | -4.89656 | 70.30812 | 1.238095
2.65 | 0.0453253 | 0.1349128 | 0.223826 |  | -3.09389 | -2.003127 | -1.496886 | #NUM! | -2485.689 | 20.66726 | -1.923181 | -14.26785 | 0.2282423 | 0.9998781 | 9.656568 | 80.28953 | 1.090232 | -3.952489 | -22.49783 | 1.261905
2.7 | 0.0486625 | 0.143423 | 0.236744 |  | -3.022847 | -1.941957 | -1.440776 | #NUM! | -2462.558 | 20.47494 | -3.622069 | 2.242928 | 0.2307765 | 0.999873 | 9.60903 | 79.89428 | 1.102337 | -7.146343 | 7.586346 | 1.285714
2.75 | 0.0519997 | 0.1519332 | 0.249662 |  | -2.956517 | -1.884314 | -1.387647 | #NUM! | -2442.125 | 20.30505 | -1.698888 | 21.10278 | 0.2336144 | 0.9998676 | 9.570617 | 79.5749 | 1.115893 | -3.193854 | 45.68999 | 1.309524
2.8 | 0.0519997 | 0.1519332 | 0.249662 |  | -2.956517 | -1.884314 | -1.387647 | #NUM! | -2442.125 | 20.30505 | -1.511792 | -11.66978 | 0.2336144 | 0.9998676 | 9.570617 | 79.5749 | 1.115893 | -2.577344 | -14.54888 | 1.333333
2.85 | 0.0553369 | 0.1604434 | 0.26258 |  | -2.894315 | -1.829814 | -1.337199 | #NUM! | -2423.943 | 20.15387 | -2.865866 | 1.577169 | 0.2366154 | 0.9998622 | 9.539619 | 79.31716 | 1.130228 | -4.648742 | 5.059453 | 1.357143
2.9 | 0.0586741 | 0.1689536 | 0.275498 |  | -2.835757 | -1.778131 | -1.289175 | #NUM! | -2407.657 | 20.01846 | -1.354075 | 16.45989 | 0.2396858 | 0.9998567 | 9.514706 | 79.11002 | 1.144894 | -2.071398 | 29.96137 | 1.380952
2.95 | 0.0586741 | 0.1689536 | 0.275498 |  | -2.835757 | -1.778131 | -1.289175 | #NUM! | -2407.657 | 20.01846 | -1.219877 | -9.705353 | 0.2396858 | 0.9998567 | 9.514706 | 79.11002 | 1.144894 | -1.652605 | -8.845242 | 1.404762
3 | 0.0620113 | 0.1774638 | 0.288416 |  | -2.780439 | -1.728989 | -1.243351 | #NUM! | -2392.985 | 19.89648 | -2.32461 | 1.151439 | 0.2427628 | 0.9998512 | 9.49483 | 78.94476 | 1.159591 | -2.955923 | 3.492883 | 1.428571
3.05 | 0.0653485 | 0.185974 | 0.301334 |  | -2.728021 | -1.682148 | -1.199536 | #NUM! | -2379.698 | 19.786 | -1.104733 | 13.19419 | 0.2458047 | 0.9998457 | 9.479154 | 78.81443 | 1.174121 | -1.303317 | 19.45882 | 1.452381
3.1 | 0.0653485 | 0.185974 | 0.301334 |  | -2.728021 | -1.682148 | -1.199536 | #NUM! | -2379.698 | 19.786 | -1.005191 | -8.190077 | 0.2458047 | 0.9998457 | 9.479154 | 78.81443 | 1.174121 | -1.010041 | -4.690526 | 1.47619
3.15 | 0.0686857 | 0.1944842 | 0.314252 |  | -2.678214 | -1.637404 | -1.15756 | #NUM! | -2367.609 | 19.68548 | -1.923741 | 0.8664188 | 0.2487842 | 0.9998403 | 9.467007 | 78.71343 | 1.188353 | -1.77237 | 2.47712 | 1.5
3.2 | 0.0720229 | 0.2029944 | 0.32717 |  | -2.630771 | -1.594577 | -1.117275 | #NUM! | -2356.561 | 19.59363 | -0.9185494 | 10.81074 | 0.2516839 | 0.999835 | 9.457838 | 78.63719 | 1.202204 | -0.7623289 | 12.20372 | 1.52381
3.25 | 0.0720229 | 0.2029944 | 0.32717 |  | -2.630771 | -1.594577 | -1.117275 | #NUM! | -2356.561 | 19.59363 | -0.8426668 | -6.999472 | 0.2516839 | 0.999835 | 9.457838 | 78.63719 | 1.202204 | -0.5519976 | -1.622386 | 1.547619
3.3 | 0.0753601 | 0.2115046 | 0.340088 |  | -2.585477 | -1.553509 | -1.078551 | #NUM! | -2346.426 | 19.50936 | -1.618497 | 0.6683695 | 0.2544933 | 0.9998299 | 9.451199 | 78.58199 | 1.215624 | -0.9245675 | 1.794277 | 1.571429
3.35 | 0.0786973 | 0.2200148 | 0.353006 |  | -2.542146 | -1.51406 | -1.04127 | #NUM! | -2337.095 | 19.43178 | -0.7758298 | 9.01843 | 0.2572064 | 0.9998248 | 9.446718 | 78.54474 | 1.228583 | -0.3725699 | 7.05697 | 1.595238
3.4 | 0.0786973 | 0.2200148 | 0.353006 |  | -2.542146 | -1.51406 | -1.04127 | #NUM! | -2337.095 | 19.43178 | -0.7166536 | -6.048325 | 0.2572064 | 0.9998248 | 9.446718 | 78.54474 | 1.228583 | -0.2188705 | 0.6697134 | 1.619048
3.45 | 0.0820345 | 0.228525 | 0.365924 |  | -2.500615 | -1.47611 | -1.00533 | #NUM! | -2328.476 | 19.36011 | -1.380662 | 0.5264482 | 0.2598206 | 0.9998199 | 9.444086 | 78.52285 | 1.24107 | -0.3055986 | 1.321424 | 1.642857
3.5 | 0.0853717 | 0.2370352 | 0.378842 |  | -2.460741 | -1.439547 | -0.970636 | #NUM! | -2320.49 | 19.29371 | -0.6640088 | 7.636953 | 0.2623357 | 0.9998152 | 9.443042 | 78.51418 | 1.253084 | -0.08672809 | 3.328445 | 1.666667
3.55 | 0.0853717 | 0.2370352 | 0.378842 |  | -2.460741 | -1.439547 | -0.970636 | #NUM! | -2320.49 | 19.29371 | -0.616967 | -5.277177 | 0.2623357 | 0.9998152 | 9.443042 | 78.51418 | 1.253084 | 0.02724599 | 2.397992 | 1.690476
3.6 | 0.0887089 | 0.2455454 | 0.39176 |  | -2.422395 | -1.404273 | -0.9371059 | #NUM! | -2313.069 | 19.23202 | -1.191727 | 0.4220754 | 0.2647528 | 0.9998105 | 9.44337 | 78.5169 | 1.26463 | 0.1530711 | 0.9857915 | 1.714286
3.65 | 0.0920461 | 0.2540556 | 0.404678 |  | -2.385466 | -1.370202 | -0.9046636 | #NUM! | -2306.157 | 19.17454 | -0.5747595 | 6.549816 | 0.2670743 | 0.999806 | 9.444883 | 78.52948 | 1.275719 | 0.1258251 | 0.5822336 | 1.738095
3.7 | 0.0920461 | 0.2540556 | 0.404678 |  | -2.385466 | -1.370202 | -0.9046636 | #NUM! | -2306.157 | 19.17454 | -0.536745 | -4.643707 | 0.2670743 | 0.999806 | 9.444883 | 78.52948 | 1.275719 | 0.2112945 | 3.710181 | 1.761905
3.75 | 0.0953833 | 0.2625658 | 0.417596 |  | -2.349852 | -1.337254 | -0.8732408 | #NUM! | -2299.701 | 19.12087 | -1.03913 | 0.3435972 | 0.269303 | 0.9998017 | 9.447425 | 78.55061 | 1.286364 | 0.4968432 | 0.7425425 | 1.785714
3.8 | 0.0987205 | 0.271076 | 0.430514 |  | -2.315463 | -1.305356 | -0.8427754 | #NUM! | -2293.659 | 19.07063 | -0.5023852 | 5.679043 | 0.2714424 | 0.9997974 | 9.450859 | 78.57917 | 1.296584 | 0.2855487 | -1.466752 | 1.809524
3.85 | 0.0987205 | 0.271076 | 0.430514 |  | -2.315463 | -1.305356 | -0.8427754 | #NUM! | -2293.659 | 19.07063 | -0.4712259 | -4.117217 | 0.2714424 | 0.9997974 | 9.450859 | 78.57917 | 1.296584 | 0.350168 | 4.710967 | 1.833333
3.9 | 0.1020577 | 0.2795862 | 0.443432 |  | -2.282217 | -1.274445 | -0.8132108 | #NUM! | -2287.991 | 19.0235 | -0.914107 | 53.49048 | 0.2734961 | 0.9997934 | 9.455071 | 78.61418 | 1.306393 | 0.7566455 | 198.0732 | 1.857143
3.95 | 0.1053949 | 0.2880964 | 0.45635 |  | -2.250041 | -1.24446 | -0.7844952 | #NUM! | -2282.665 | 18.97922 | 4.877822 | -0.2343864 | 0.2754676 | 0.9997894 | 9.459959 | 78.65483 | 1.315811 | 20.15748 | 0.1940117 | 1.880952
| 0.1053949 | 0.2880964 | 0.45635
| 0.1087321 | 0.2966066 | 0.469268
| 0.1120693 | 0.3051168 | 0.482186
| 0.1120693 | 0.3051168 | 0.482186
| 0.1154065 | 0.313627 | 0.495104
| 0.1187437 | 0.3221372 | 0.508022
| 0.1187437 | 0.3221372 | 0.508022
| 0.1220809 | 0.3306474 | 0.52094
| 0.1254181 | 0.3391576 | 0.533858
| 0.1254181 | 0.3391576 | 0.533858
| 0.1287553 | 0.3476678 | 0.546776
| 0.1320925 | 0.356178 | 0.559694
| 0.1320925 | 0.356178 | 0.559694
| 0.1354297 | 0.3646882 | 0.572612
| 0.1387669 | 0.3731984 | 0.58553
| 0.1387669 | 0.3731984 | 0.58553
| 0.1421041 | 0.3817086 | 0.598448
| 0.1454413 | 0.3902188 | 0.611366
| 0.1454413 | 0.3902188 | 0.611366
| 0.1487785 | 0.398729 | 0.624284
| 0.1521157 | 0.4072392 | 0.637202

## Qst_CoBTTri
| Units = K |  | 1/T1 | 1/T2 | 1/T3 | 1/T4
T1 | 195 |  | 0.005128205 | 0.004694836 | 0.004484305 | [7 empty] | n min | 0.05 |  |  |  | -∆H | 33.1
T2 | 213 | [11 empty] | Interval | 0.05 |  |  |  | -∆S | 117.5
T3 | 223 | [16 empty] | -∆S corrected | 123.1
T4 | [17 empty] | Accesible sites | 2.8 | mmol/g
[18 empty] | Low-loading | 1.8 | mmol/g
n (mmol/g) | P (T1) | P (T2) | P (T3) | P (T4) | lnP (T1) | lnP (T2) | lnP (T3) | lnp (T4) | dlnP/dT | ∆H | 1st derivative | 2nd derivative | Qst std error | R2 | Y-int | ∆S | ∆S std erro | 1st derivative | 2nd derivative | Surface coverage
0.05 | 8.37118e-05 | 0.000491016 | 0.0011508 |  | -9.388131 | -7.619034 | -6.767298 | #NUM! | -4072.03 | 33.8569 |  |  | 0.07421555 | 0.9999952 | 11.49516 | 95.57651 | 0.3545012 |  |  | 0.01785714
0.1 | 0.000170516 | 0.000999535 | 0.00234066 |  | -8.676681 | -6.90822 | -6.057322 | #NUM! | -4069.864 | 33.83889 | -0.3681347 |  | 0.07932068 | 0.9999945 | 12.19558 | 101.4001 | 0.3788866 | 92.54005 |  | 0.03571429
0.15 | 0.000260585 | 0.00152649 | 0.00357153 |  | -8.252581 | -6.484784 | -5.634761 | #NUM! | -4067.603 | 33.82008 | -0.3871452 | -0.4077723 | 0.08465174 | 0.9999937 | 12.60816 | 104.8305 | 0.4043512 | 5477.113 | 3560746.9 | 0.05357143
0.2 | 0.000354107 | 0.00207287 | 0.00484543 |  | -7.945911 | -6.178821 | -5.329719 | #NUM! | -4065.208 | 33.80017 | -0.4089119 | -0.4416108 | 0.09022764 | 0.9999929 | 12.90263 | 107.2789 | 0.4309853 | 3914.414 | -2217121.5 | 0.07142857
0.25 | 0.000451283 | 0.00263974 | 0.00616456 |  | -7.703416 | -5.937075 | -5.088939 | #NUM! | -4062.685 | 33.77919 | -0.4313063 | -0.4623844 | 0.09603281 | 0.9999919 | 13.13227 | 109.1882 | 0.4587144 | 3008.902 | -1298268.9 | 0.08928571
0.3 | 0.00055233 | 0.00322826 | 0.00753122 |  | -7.501365 | -5.735812 | -4.888698 | #NUM! | -4060.021 | 33.75704 | -0.4551504 | -0.4962079 | 0.1022057 | 0.9999908 | 13.32075 | 110.7554 | 0.4882 | 2414.407 | -846846.2 | 0.1071429
0.35 | 0.000657481 | 0.00383964 | 0.00894789 |  | -7.327095 | -5.562377 | -4.716338 | #NUM! | -4057.21 | 33.73368 | -0.4809271 | -0.5337727 | 0.1086619 | 0.9999896 | 13.4807 | 112.0853 | 0.5190393 | 1992.771 | -590923.5 | 0.125
0.4 | 0.000766992 | 0.00447521 | 0.0104172 |  | -7.173034 | -5.409202 | -4.564297 | #NUM! | -4054.237 | 33.70895 | -0.5085276 | -0.5695282 | 0.1154535 | 0.9999883 | 13.61961 | 113.2402 | 0.5514801 | 1677.555 | -431946 | 0.1428571
0.45 | 0.000881137 | 0.00513639 | 0.011942 |  | -7.034297 | -5.271405 | -4.427694 | #NUM! | -4051.094 | 33.68282 | -0.5378799 | -0.6313508 | 0.1225702 | 0.9999868 | 13.74234 | 114.2607 | 0.585474 | 1432.645 | -327343.1 | 0.1607143
0.5 | 0.00100021 | 0.00582471 | 0.0135252 |  | -6.907545 | -5.145646 | -4.303201 | #NUM! | -4047.767 | 33.65516 | -0.5716627 | -0.680632 | 0.130127 | 0.9999851 | 13.85214 | 115.1736 | 0.6215704 | 1235.806 | -254483.4 | 0.1785714
0.55 | 0.00112455 | 0.00654182 | 0.01517 |  | -6.790372 | -5.02954 | -4.188435 | #NUM! | -4044.219 | 33.62566 | -0.6059431 | -0.7106257 | 0.1380668 | 0.9999831 | 13.95123 | 115.9975 | 0.659496 | 1074.987 | -201546.9 | 0.1964286
0.6 | 0.00125449 | 0.0072895 | 0.01688 |  | -6.681026 | -4.92132 | -4.081626 | #NUM! | -4040.48 | 33.59457 | -0.6427253 | -0.7782485 | 0.1463903 | 0.999981 | 14.04152 | 116.7482 | 0.6992541 | 940.582 | -162972.3 | 0.2142857
0.65 | 0.00139043 | 0.00806967 | 0.0186586 |  | -6.578142 | -4.819643 | -3.981448 | #NUM! | -4036.489 | 33.56138 | -0.683768 | -0.8478734 | 0.1552097 | 0.9999786 | 14.12407 | 117.4346 | 0.7413813 | 825.9897 | -133642.9 | 0.2321429
0.7 | 0.00153278 | 0.00888443 | 0.0205099 |  | -6.480672 | -4.723455 | -3.886848 | #NUM! | -4032.256 | 33.52619 | -0.7275126 | -0.9135208 | 0.1645146 | 0.9999759 | 14.19997 | 118.0656 | 0.7858274 | 727.4309 | -110759 | 0.25
0.75 | 0.00168202 | 0.00973604 | 0.0224381 |  | -6.38776 | -4.631921 | -3.796995 | #NUM! | -4027.739 | 33.48863 | -0.7751201 | -0.9927186 | 0.1742795 | 0.9999729 | 14.26986 | 118.6467 | 0.8324709 | 641.4242 | -92875.07 | 0.2678571
0.8 | 0.00183863 | 0.0106269 | 0.0244476 |  | -6.298735 | -4.544367 | -3.711223 | #NUM! | -4022.933 | 33.44868 | -0.8267845 | -1.075642 | 0.1845827 | 0.9999695 | 14.33439 | 119.1833 | 0.8816857 | 565.5989 | -78518.47 | 0.2857143
0.85 | 0.00200319 | 0.0115598 | 0.0265432 |  | -6.213014 | -4.460222 | -3.628982 | #NUM! | -4017.795 | 33.40595 | -0.8826842 | -1.167124 | 0.1955672 | 0.9999657 | 14.39392 | 119.6783 | 0.9341547 | 498.2253 | -66887.81 | 0.3035714
0.9 | 0.00217629 | 0.0125375 | 0.0287302 |  | -6.130134 | -4.379031 | -3.549806 | #NUM! | -4012.317 | 33.36041 | -0.9434969 | -1.280303 | 0.2070922 | 0.9999615 | 14.44888 | 120.1352 | 0.9892055 | 437.803 | -57511.65 | 0.3214286
0.95 | 0.00235863 | 0.0135633 | 0.031014 |  | -6.049674 | -4.300388 | -3.473317 | #NUM! | -4006.447 | 33.3116 | -1.010715 | -1.396094 | 0.2193614 | 0.9999566 | 14.49942 | 120.5554 | 1.047811 | 383.0007 | -49678.87 | 0.3392857
1 | 0.00255095 | 0.0146405 | 0.0334007 |  | -5.971289 | -4.223964 | -3.399178 | #NUM! | -4000.161 | 33.25934 | -1.083106 | -1.516728 | 0.2322279 | 0.9999512 | 14.54575 | 120.9407 | 1.10927 | 333.3283 | -43078.53 | 0.3571429
1.05 | 0.00275408 | 0.015773 | 0.0358966 |  | -5.894672 | -4.149456 | -3.327113 | #NUM! | -3993.42 | 33.20329 | -1.162387 | -1.66533 | 0.2459054 | 0.9999452 | 14.588 | 121.2919 | 1.174602 | 287.8101 | -37654.42 | 0.375
1.1 | 0.00296894 | 0.0169648 | 0.0385085 |  | -5.81955 | -4.076615 | -3.256876 | #NUM! | -3986.181 | 33.1431 | -1.249639 | -1.8313 | 0.2603484 | 0.9999383 | 14.62621 | 121.6096 | 1.243591 | 245.8082 | -33069.41 | 0.3928571
1.15 | 0.00319658 | 0.0182205 | 0.0412439 |  | -5.745674 | -4.005208 | -3.188252 | #NUM! | -3978.391 | 33.07833 | -1.345517 | -2.003876 | 0.2756212 | 0.9999306 | 14.66036 | 121.8936 | 1.316544 | 206.8727 | -29082.77 | 0.4107143
1.2 | 0.00343815 | 0.0195451 | 0.0441106 |  | -5.672822 | -3.935031 | -3.121055 | #NUM! | -3969.998 | 33.00855 | -1.450027 | -2.19661 | 0.2918426 | 0.9999218 | 14.69041 | 122.1434 | 1.394028 | 170.7659 | -25664.74 | 0.4285714
1.25 | 0.00369494 | 0.020944 | 0.0471173 |  | -5.600791 | -3.865903 | -3.055115 | #NUM! | -3960.951 | 32.93333 | -1.565178 | -2.425469 | 0.3089916 | 0.999912 | 14.7163 | 122.3586 | 1.475943 | 136.9748 | -22798.31 | 0.4464286
1.3 | 0.00396842 | 0.0224231 | 0.050273 |  | -5.529387 | -3.797664 | -2.990287 | #NUM! | -3951.173 | 32.85203 | -1.692574 | -2.680759 | 0.3270792 | 0.9999009 | 14.73782 | 122.5376 | 1.56234 | 105.1524 | -20312.77 | 0.4642857
1.35 | 0.00426024 | 0.0239891 | 0.0535876 |  | -5.45843 | -3.730156 | -2.926438 | #NUM! | -3940.594 | 32.76407 | -1.833254 | -2.958012 | 0.3462105 | 0.9998884 | 14.75481 | 122.6788 | 1.653724 | 75.12039 | -18108.86 | 0.4821429
1.4 | 0.00457228 | 0.0256492 | 0.0570716 |  | -5.387743 | -3.663243 | -2.863449 | #NUM! | -3929.124 | 32.6687 | -1.988375 | -3.267956 | 0.3663852 | 0.9998742 | 14.76697 | 122.78 | 1.750092 | 46.73138 | -16177.59 | 0.5
1.45 | 0.00490666 | 0.0274116 | 0.0607365 |  | -5.317162 | -3.596789 | -2.80121 | #NUM! | -3916.68 | 32.56523 | -2.16005 | -3.626126 | 0.3877165 | 0.9998583 | 14.77404 | 122.8388 | 1.851984 | 19.75259 | -14517.83 | 0.5178571
1.5 | 0.00526582 | 0.029285 | 0.0645943 |  | -5.246518 | -3.53068 | -2.739629 | #NUM! | -3903.145 | 32.4527 | -2.350988 | -4.028918 | 0.4101535 | 0.9998403 | 14.77561 | 122.8518 | 1.959157 | -6.052557 | -13053.82 | 0.5357143
1.55 | 0.00565256 | 0.0312794 | 0.0686582 |  | -5.175647 | -3.464796 | -2.678615 | #NUM! | -3888.404 | 32.33013 | -2.562942 | -4.481498 | 0.4337673 | 0.99982 | 14.77123 | 122.8154 | 2.071951 | -30.73696 | -11754.27 | 0.5535714
1.6 | 0.00607009 | 0.0334056 | 0.0729421 |  | -5.104382 | -3.399032 | -2.618089 | #NUM! | -3872.32 | 32.19641 | -2.799137 | -4.997804 | 0.458529 | 0.9997972 | 14.76037 | 122.7251 | 2.190229 | -54.48721 | -10615.57 | 0.5714286
1.65 | 0.00652214 | 0.0356757 | 0.0774609 |  | -5.032553 | -3.333285 | -2.557982 | #NUM! | -3854.738 | 32.05022 | -3.062722 | -5.580816 | 0.4844281 | 0.9997716 | 14.74242 | 122.5758 | 2.31394 | -77.4062 | -9598.73 | 0.5892857
1.7 | 0.00701304 | 0.038103 | 0.0822306 |  | -4.959984 | -3.267462 | -2.498228 | #NUM! | -3835.484 | 31.89013 | -3.357219 | -6.238334 | 0.5113715 | 0.9997429 | 14.71664 | 122.3615 | 2.442639 | -99.57629 | -8685.626 | 0.6071429
1.75 | 0.00754786 | 0.0407025 | 0.0872682 |  | -4.886491 | -3.201466 | -2.438769 | #NUM! | -3814.36 | 31.7145 | -3.686556 | -6.986948 | 0.5393192 | 0.9997109 | 14.68221 | 122.0753 | 2.576135 | -121.0671 | -7875.408 | 0.625
1.8 | 0.00813253 | 0.0434906 | 0.0925918 |  | -4.811883 | -3.13521 | -2.379555 | #NUM! | -3791.145 | 31.52148 | -4.055914 | -7.84005 | 0.5681063 | 0.9996753 | 14.63819 | 121.7093 | 2.713641 | -142.0058 | -7155.245 | 0.6428571
1.85 | 0.0087741 | 0.0464855 | 0.0982206 |  | -4.735951 | -3.068615 | -2.320539 | #NUM! | -3765.579 | 31.30891 | -4.470561 | -8.806535 | 0.5974861 | 0.9996359 | 14.58345 | 121.2541 | 2.853978 | -162.4459 | -6505.177 | 0.6607143
1.9 | 0.0094809 | 0.0497075 | 0.104175 |  | -4.658476 | -3.001599 | -2.261683 | #NUM! | -3737.377 | 31.07442 | -4.936567 | -9.910335 | 0.6271875 | 0.9995928 | 14.51673 | 120.6993 | 2.995851 | -182.4479 | -5928.467 | 0.6785714
1.95 | 0.0102629 | 0.053179 | 0.110476 |  | -4.57922 | -2.934092 | -2.202957 | #NUM! | -3706.206 | 30.81525 | -5.461594 | -11.17918 | 0.6568538 | 0.9995458 | 14.43657 | 120.0328 | 3.137556 | -202.1281 | -5423.322 | 0.6964286
2 | 0.0111321 | 0.0569245 | 0.117146 |  | -4.497922 | -2.866029 | -2.144334 | #NUM! | -3671.689 | 30.52826 | -6.054485 | -12.58882 | 0.6858993 | 0.9994955 | 14.34128 | 119.2406 | 3.276296 | -221.588 | -4945.017 | 0.7142857
2.05 | 0.0121031 | 0.0609713 | 0.124208 |  | -4.414294 | -2.797352 | -2.085798 | #NUM! | -3633.388 | 30.2098 | -6.720476 | -14.15978 | 0.7136671 | 0.9994422 | 14.2289 | 118.3062 | 3.408933 | -240.6611 | -4498.897 | 0.7321429
2.1 | 0.0131934 | 0.0653489 | 0.131688 |  | -4.328039 | -2.728015 | -2.02732 | #NUM! | -3590.861 | 29.85621 | -7.470463 | -15.97015 | 0.7391508 | 0.9993875 | 14.09744 | 117.2132 | 3.53066 | -259.4885 | -4120.135 | 0.75
2.15 | 0.0144247 | 0.0700899 | 0.139609 |  | -4.238813 | -2.657977 | -1.96891 | #NUM! | -3543.539 | 29.46276 | -8.317491 | -17.9905 | 0.7614111 | 0.9993326 | 13.94431 | 115.94 | 3.636989 | -278.231 | -3772.439 | 0.7678571
2.2 | 0.0158237 | 0.0752293 | 0.147998 |  | -4.146246 | -2.587214 | -1.910557 | #NUM! | -3490.825 | 29.02447 | -9.269513 | -20.19232 | 0.7789379 | 0.9992803 | 13.76681 | 114.4641 | 3.720708 | -296.7617 | -3437.55 | 0.7857143
2.25 | 0.0174233 | 0.0808048 | 0.15688 |  | -4.049947 | -2.515719 | -1.852274 | #NUM! | -3432.053 | 28.5358 | -10.33672 | -22.55616 | 0.7901646 | 0.9992338 | 13.56188 | 112.7602 | 3.774334 | -315.064 | -3112.691 | 0.8035714
2.3 | 0.0192645 | 0.0868563 | 0.166282 |  | -3.949491 | -2.4435 | -1.79407 | #NUM! | -3366.503 | 27.99079 | -11.52513 | -25.02472 | 0.7930324 | 0.9991979 | 13.32622 | 110.8009 | 3.788033 | -332.953 | -2789.518 | 0.8214286
2.35 | 0.0213981 | 0.0934262 | 0.176231 |  | -3.844453 | -2.370583 | -1.73596 | #NUM! | -3293.438 | 27.38329 | -12.8392 | -27.48483 | 0.7853296 | 0.9991782 | 13.05645 | 108.5579 | 3.751239 | -350.2716 | -2459.307 | 0.8392857
2.4 | 0.0238874 | 0.100558 | 0.186752 |  | -3.734404 | -2.297021 | -1.677974 | #NUM! | -3212.084 | 26.70687 | -14.27361 | -29.6952 | 0.7646015 | 0.999181 | 12.749 | 106.0016 | 3.652228 | -366.6496 | -2096.567 | 0.8571429
2.45 | 0.0268101 | 0.108296 | 0.197871 |  | -3.618977 | -2.222887 | -1.62014 | #NUM! | -3121.767 | 25.95593 | -15.80872 | -31.32482 | 0.7283095 | 0.9992133 | 12.40073 | 103.1059 | 3.478874 | -381.4472 | -1684.455 | 0.875
2.5 | 0.0302609 | 0.116685 | 0.209612 |  | -3.497899 | -2.148277 | -1.562497 | #NUM! | -3021.95 | 25.126 | -17.40609 | -31.91167 | 0.6741996 | 0.9992805 | 12.00914 | 99.84996 | 3.220411 | -393.8148 | -1210.657 | 0.8928571
2.55 | 0.034352 | 0.125768 | 0.222 |  | -3.371095 | -2.073316 | -1.505078 | #NUM! | -2912.421 | 24.21532 | -18.99988 | -30.88211 | 0.6004404 | 0.9993855 | 11.57317 | 96.22515 | 2.86809 | -402.5998 | -668.6719 | 0.9107143
2.6 | 0.0392114 | 0.135586 | 0.235056 |  | -3.238788 | -1.998149 | -1.447931 | #NUM! | -2793.435 | 23.22601 | -20.4943 | -27.61672 | 0.5064705 | 0.9995247 | 11.09392 | 92.24042 | 2.419229 | -406.4534 | -59.0848 | 0.9285714
2.65 | 0.0449765 | 0.146175 | 0.2488 |  | -3.101615 | -1.922951 | -1.391106 | #NUM! | -2665.932 | 22.16589 | -21.76155 | -21.69488 | 0.3932357 | 0.9996854 | 10.57558 | 87.93065 | 1.878347 | -403.8055 | 589.0217 | 0.9464286
2.7 | 0.0517814 | 0.15757 | 0.263251 |  | -2.960724 | -1.847885 | -1.334647 | #NUM! | -2531.705 | 21.04986 | -22.66379 | -13.21865 | 0.2642025 | 0.9998425 | 10.02624 | 83.36316 | 1.262001 | -393.5044 | 1211.168 | 0.9642857
2.75 | 0.0597398 | 0.169796 | 0.278425 |  | -2.817757 | -1.773158 | -1.278607 | #NUM! | -2393.35 | 19.89951 | -23.08342 | -2.918685 | 0.1246292 | 0.9999608 | 9.457656 | 78.63568 | 0.5953093 | -375.1965 | 1737.839 | 0.9821429
2.8 | 0.0689265 | 0.182874 | 0.294337 |  | -2.674715 | -1.698958 | -1.22303 | #NUM! | -2254.076 | 18.74152 | -22.95566 | 7.901189 | 0.01838973 | 0.999999 | 8.884382 | 73.86919 | 0.08784115 | -349.5301 | 2107.188 | 1
2.85 | 0.0793644 | 0.196817 | 0.310998 |  | -2.533705 | -1.625481 | -1.167969 | #NUM! | -2117.258 | 17.60395 | -22.2933 | 17.72713 | 0.1572649 | 0.9999202 | 8.321731 | 69.19103 | 0.7511983 | -318.2582 | 2284.648 | 1.017857
2.9 | 0.0910238 | 0.211633 | 0.328418 |  | -2.396634 | -1.552902 | -1.113468 | #NUM! | -1985.951 | 16.51219 | -21.18295 | 25.36661 | 0.2851417 | 0.9997019 | 7.783559 | 64.7164 | 1.36202 | -283.8259 | 2279.144 | 1.035714
2.95 | 0.103833 | 0.227321 | 0.346605 |  | -2.264971 | -1.481392 | -1.059569 | #NUM! | -1862.487 | 15.48565 | -19.75664 | 30.28288 | 0.3971934 | 0.9993426 | 7.280439 | 60.53321 | 1.897251 | -248.7352 | 2134.432 | 1.053571
3 | 0.117695 | 0.243876 | 0.365564 |  | -2.139659 | -1.411095 | -1.006314 | #NUM! | -1748.334 | 14.53652 | -18.15466 | 32.57856 | 0.490658 | 0.998862 | 6.818983 | 56.69644 | 2.343698 | -215.0054 | 1905.891 | 1.071429
3.05 | 0.132505 | 0.261288 | 0.3853 |  | -2.021135 | -1.342132 | -0.953733 | #NUM! | -1644.138 | 13.67018 | -16.49878 | 32.76315 | 0.5649049 | 0.9982952 | 6.402083 | 53.23012 | 2.698349 | -183.9978 | 1643.322 | 1.089286
3.1 | 0.148162 | 0.279543 | 0.405813 |  | -1.909449 | -1.274599 | -0.9018628 | #NUM! | -1549.9 | 12.88664 | -14.87834 | 31.4949 | 0.6207478 | 0.997685 | 6.029682 | 50.13379 | 2.965091 | -156.393 | 1383.003 | 1.107143
3.15 | 0.164577 | 0.298625 | 0.427105 |  | -1.804377 | -1.208567 | -0.8507254 | #NUM! | -1465.193 | 12.18235 | -13.34929 | 29.36792 | 0.6600276 | 0.9970732 | 5.699786 | 47.39087 | 3.152717 | -132.3606 | 1145.736 | 1.125
3.2 | 0.181674 | 0.318514 | 0.449176 |  | -1.705541 | -1.144089 | -0.8003405 | #NUM! | -1389.346 | 11.55171 | -11.94155 | 26.81775 | 0.6850977 | 0.996495 | 5.409293 | 44.97556 | 3.272467 | -111.7425 | 940.1761 | 1.142857
3.25 | 0.199391 | 0.339192 | 0.472025 |  | -1.612488 | -1.081189 | -0.7507233 | #NUM! | -1321.57 | 10.98819 | -10.66752 | 24.13947 | 0.6982801 | 0.9959779 | 5.154587 | 42.85781 | 3.335435 | -94.22046 | 767.1788 | 1.160714
3.3 | 0.217679 | 0.360641 | 0.495649 |  | -1.524734 | -1.019872 | -0.7018873 | #NUM! | -1261.045 | 10.48496 | -9.527605 | 21.53334 | 0.7017783 | 0.9955401 | 4.931907 | 41.00634 | 3.352145 | -79.42361 | 624.6466 | 1.178571
3.35 | 0.2365 | 0.382841 | 0.520047 |  | -1.441807 | -0.9601355 | -0.6538361 | #NUM! | -1206.98 | 10.03543 | -8.514185 | 19.10855 | 0.6977262 | 0.9951894 | 4.737633 | 39.39105 | 3.332789 | -66.95526 | 508.9244 | 1.196429
3.4 | 0.255824 | 0.405776 | 0.545217 |  | -1.363266 | -0.901954 | -0.6065714 | #NUM! | -1158.644 | 9.633544 | -7.61675 | 16.90333 | 0.6878257 | 0.994928 | 4.568442 | 37.98431 | 3.285498 | -56.45331 | 415.3352 | 1.214286
3.45 | 0.275628 | 0.42943 | 0.571156 |  | -1.288703 | -0.8452965 | -0.5600929 | #NUM! | -1115.372 | 9.273759 | -6.823852 | 14.92427 | 0.6735366 | 0.9947528 | 4.421306 | 36.76095 | 3.217244 | -47.6052 | 339.7178 | 1.232143
3.5 | 0.295895 | 0.453789 | 0.597863 |  | -1.217751 | -0.7901229 | -0.5143936 | #NUM! | -1076.572 | 8.951159 | -6.124323 | 13.1631 | 0.6560805 | 0.9946565 | 4.293541 | 35.69864 | 3.133863 | -40.14243 | 278.5758 | 1.25
3.55 | 0.316614 | 0.478842 | 0.625337 |  | -1.150072 | -0.7363846 | -0.4694646 | #NUM! | -1041.714 | 8.661327 | -5.507542 | 11.61424 | 0.6364229 | 0.9946299 | 4.182745 | 34.77743 | 3.039965 | -33.84021 | 229.1404 | 1.267857
3.6 | 0.337777 | 0.504579 | 0.653577 |  | -1.085369 | -0.6840309 | -0.4252949 | #NUM! | -1010.332 | 8.400404 | -4.962899 | 10.25942 | 0.6153375 | 0.9946629 | 4.086824 | 33.9799 | 2.939248 | -28.50439 | 189.1306 | 1.285714
3.65 | 0.359378 | 0.530991 | 0.682582 |  | -1.023381 | -0.6330102 | -0.3818726 | #NUM! | -982.0238 | 8.165037 | -4.481601 | 9.079014 | 0.5934321 | 0.9947454 | 4.003964 | 33.29096 | 2.834614 | -23.97724 | 156.7115 | 1.303571
3.7 | 0.381416 | 0.558073 | 0.712354 |  | -0.9638646 | -0.5832655 | -0.3391803 | #NUM! | -956.4309 | 7.952244 | -4.054998 | 8.045302 | 0.5711836 | 0.9948674 | 3.932559 | 32.69726 | 2.72834 | -20.12127 | 130.2151 | 1.321429
3.75 | 0.403888 | 0.585821 | 0.742894 |  | -0.9066177 | -0.534741 | -0.2972019 | #NUM! | -933.2536 | 7.759537 | -3.67707 | 7.134112 | 0.5489043 | 0.9950209 | 3.871274 | 32.18771 | 2.62192 | -16.83755 | 108.395 | 1.339286
3.8 | 0.426799 | 0.614231 | 0.774205 |  | -0.8514421 | -0.4873842 | -0.2559186 | #NUM! | -912.2061 | 7.584537 | -3.341587 | 6.344107 | 0.5269495 | 0.9951962 | 3.818834 | 31.7517 | 2.51705 | -14.03402 | 90.57112 | 1.357143
3.85 | 0.450149 | 0.643304 | 0.80629 |  | -0.7981766 | -0.4411379 | -0.2153118 | #NUM! | -893.0637 | 7.425378 | -3.04266 | 5.651083 | 0.5054336 | 0.9953881 | 3.774248 | 31.38099 | 2.414276 | -11.63125 | 75.84469 | 1.375
3.9 | 0.473944 | 0.67304 | 0.839153 |  | -0.7466661 | -0.3959505 | -0.1753622 | #NUM! | -875.6115 | 7.280271 | -2.776479 | 5.041754 | 0.4845318 | 0.9955901 | 3.736566 | 31.06767 | 2.314435 | -9.573669 | 63.62902 | 1.392857
3.95 | 0.498189 | 0.703442 | 0.8728 |  | -0.6967758 | -0.3517699 | -0.1360488 | #NUM! | -859.6705 | 7.147731 | -2.538484 | 4.514101 | 0.4643294 | 0.9957977 | 3.705003 | 30.80525 | 2.217936 | -7.804731 | 53.57129 | 1.410714
4 | 0.522891 | 0.734514 | 0.907238 |  | -0.6483822 | -0.3085462 | -0.09735046 | #NUM! | -845.0806 | 7.026423 | -2.325068 | 4.046517 | 0.4448972 | 0.9960069 | 3.678861 | 30.58789 | 2.125115 | -6.280427 | 45.13808 | 1.428571
4.05 | 0.548056 | 0.766261 | 0.942475 |  | -0.6013778 | -0.2662324 | -0.05924589 | #NUM! | -831.7065 | 6.915224 | -2.133833 | 3.631946 | 0.426268 | 0.9962147 | 3.657552 | 30.41072 | 2.03613 | -4.969202 | 38.062 | 1.446429
4.1 | 0.573694 | 0.798689 | 0.978518 |  | -0.5556591 | -0.2247836 | -0.0217161 | #NUM! | -819.4167 | 6.81304 | -1.961874 | 3.270019 | 0.4084668 | 0.9964184 | 3.640506 | 30.26899 | 1.9511 | -3.837799 | 32.17633 | 1.464286
4.15 | 0.599813 | 0.831808 | 1.01538 |  | -0.5111373 | -0.1841536 | 0.01526293 | #NUM! | -808.1107 | 6.719036 | -1.806831 | 2.936162 | 0.3914793 | 0.9966168 | 3.627297 | 30.15916 | 1.869957 | -2.860141 | 27.07192 | 1.482143
4.2 | 0.626424 | 0.865625 | 1.05307 |  | -0.4677278 | -0.1443035 | 0.05170971 | #NUM! | -797.6856 | 6.632357 | -1.668258 | 2.649129 | 0.3753232 | 0.9968078 | 3.617481 | 30.07754 | 1.792785 | -2.025713 | 22.86241 | 1.5
4.25 | 0.653537 | 0.900152 | 1.09159 |  | -0.4253561 | -0.1051916 | 0.08763535 | #NUM! | -788.0463 | 6.552211 | -1.541918 | 2.418966 | 0.3598584 | 0.9969927 | 3.610646 | 30.02072 | 1.718915 | -1.297632 | 19.56254 | 1.517857
4.3 | 0.681162 | 0.935399 | 1.13097 |  | -0.3839551 | -0.0667821 | 0.1230757 | #NUM! | -779.1406 | 6.478165 | -1.426361 | 2.193431 | 0.3452294 | 0.9971681 | 3.606591 | 29.987 | 1.649038 | -0.6607562 | 16.56229 | 1.535714
4.35 | 0.709313 | 0.97138 | 1.17122 |  | -0.3434584 | -0.02903754 | 0.1580459 | #NUM! | -770.8912 | 6.409575 | -1.322575 | 1.980858 | 0.3313596 | 0.9973345 | 3.604985 | 29.97365 | 1.582787 | -0.1179334 | 13.90019 | 1.553571
4.4 | 0.738002 | 1.00811 | 1.21235 |  | -0.3038087 | 0.008077291 | 0.1925606 | #NUM! | -763.2338 | 6.345907 | -1.228275 | 1.799106 | 0.3181514 | 0.9974928 | 3.60556 | 29.97843 | 1.519696 | 0.3499404 | 11.71377 | 1.571429
4.45 | 0.767242 | 1.0456 | 1.25438 |  | -0.264953 | 0.04459088 | 0.2266414 | #NUM! | -756.1185 | 6.286747 | -1.142664 | 1.638691 | 0.3056549 | 0.9976418 | 3.608109 | 29.99962 | 1.460004 | 0.7514626 | 9.875171 | 1.589286
4.5 | 0.797047 | 1.08387 | 1.29732 |  | -0.2268416 | 0.08053797 | 0.2603006 | #NUM! | -749.4908 | 6.231641 | -1.064406 | 1.505747 | 0.2937227 | 0.9977833 | 3.612407 | 30.03536 | 1.403008 | 1.098083 | 8.398866 | 1.607143
4.55 | 0.827432 | 1.12293 | 1.3412 |  | -0.1894284 | 0.1159413 | 0.2935647 | #NUM! | -743.3167 | 6.180306 | -0.9920894 | 1.378739 | 0.2825015 | 0.997915 | 3.618322 | 30.08454 | 1.349409 | 1.400947 | 7.077319 | 1.625
4.6 | 0.858412 | 1.1628 | 1.38604 |  | -0.1526711 | 0.1508309 | 0.3264508 | #NUM! | -737.5587 | 6.132432 | -0.9265322 | 1.253666 | 0.2719232 | 0.9980377 | 3.625706 | 30.14593 | 1.29888 | 1.656696 | 5.861783 | 1.642857
4.65 | 0.890004 | 1.20351 | 1.43185 |  | -0.1165293 | 0.1852423 | 0.3589673 | #NUM! | -732.1731 | 6.087653 | -0.8667228 | 1.148218 | 0.26175 | 0.9981547 | 3.634378 | 30.21804 | 1.250287 | 1.873289 | 4.877551 | 1.660714
4.7 | 0.922224 | 1.24507 | 1.47866 |  | -0.08096713 | 0.2191918 | 0.3911363 | #NUM! | -727.1345 | 6.04576 | -0.8117104 | 1.058043 | 0.2521286 | 0.9982638 | 3.644242 | 30.30005 | 1.204328 | 2.057972 | 4.072433 | 1.678571
4.75 | 0.95509 | 1.2875 | 1.52649 |  | -0.0459497 | 0.2527024 | 0.422971 | #NUM! | -722.4105 | 6.006482 | -0.7609185 | 0.9872509 | 0.2430202 | 0.9983657 | 3.655167 | 30.39088 | 1.160821 | 2.215333 | 3.450754 | 1.696429
4.8 | 0.98862 | 1.33083 | 1.57537 |  | -0.01144525 | 0.2858028 | 0.4544902 | #NUM! | -717.9828 | 5.969668 | -0.7129854 | 0.9034876 | 0.2343429 | 0.9984614 | 3.667092 | 30.49004 | 1.119373 | 2.353909 | 2.793998 | 1.714286
4.85 | 1.02283 | 1.37508 | 1.62533 |  | 0.0225733 | 0.3185119 | 0.4857109 | #NUM! | -713.8353 | 5.935184 | -0.6705697 | 0.8161498 | 0.2261185 | 0.9985506 | 3.679962 | 30.59704 | 1.080088 | 2.460031 | 2.163785 | 1.732143
4.9 | 1.05775 | 1.42028 | 1.67638 |  | 0.05614401 | 0.350854 | 0.5166367 | #NUM! | -709.9177 | 5.902611 | -0.6313704 | 0.7661236 | 0.218211 | 0.9986352 | 3.693558 | 30.71009 | 1.042316 | 2.54746 | 1.797272 | 1.75
4.95 | 1.09339 | 1.46644 | 1.72857 |  | 0.08928296 | 0.3828377 | 0.5472945 | #NUM! | -706.2417 | 5.872047 | -0.5939574 | 18.17642 | 0.2108321 | 0.9987125 | 3.707953 | 30.82978 | 1.00707 | 2.62423 | 197.9652 | 1.767857
5 | 1.12978 | 1.51361 | 1.78192 |  | 0.1220229 | 0.4144975 | 0.5776914 | #NUM! | -702.7741 | 5.843215 | 1.186272 | -0.1199914 | 0.2037091 | 0.9987861 | 3.723015 | 30.95501 | 0.9730455 | 21.02355 | 1.789524 | 1.785714

## Qst_Fe-PCN-224_LT
| Units = K |  | 1/T1 | 1/T2 | 1/T3 | 1/T4
T1 | 141 |  | 0.007092199 | 0.006410256 | 0.005128205 | 0.004424779 | [6 empty] | n min | 0.05 |  |  |  | -∆H | 31.8
T2 | 156 | [11 empty] | Interval | 0.05 |  |  |  | -∆S | 121.2
T3 | 195 | [16 empty] | -∆S corrected | 122.2
T4 | 226 | [16 empty] | Accesible sites | 0.55 | mmol/g
[18 empty] | Low-loading | 0.45 | mmol/g
n (mmol/g) | P (T1) | P (T2) | P (T3) | P (T4) | lnP (T1) | lnP (T2) | lnP (T3) | lnp (T4) | dlnP/dT | ∆H | 1st derivative | 2nd derivative | Qst std error | R2 | Y-int | ∆S | ∆S std erro | 1st derivative | 2nd derivative | Surface coverage
0.05 | 1.44897e-06 | 6.15685e-07 | 0.000584688 | 0.00870194 | -13.44466 | -14.30053 | -7.444432 | -4.744209 | -3350.773 | 27.86001 |  |  | 13.93469 | 0.7998924 | 9.079167 | 75.48874 | 87.27802 |  |  | 0.09090909
0.1 | 2.25326e-06 | 3.09926e-06 | 0.00173495 | 0.0213757 | -13.00313 | -12.68435 | -6.356777 | -3.845501 | -3584.171 | 29.80059 | 31.38515 |  | 9.42943 | 0.9089917 | 11.57707 | 96.25758 | 59.05995 | 338.3494 |  | 0.1818182
0.15 | 3.0204e-06 | 8.77793e-06 | 0.0034802 | 0.0375739 | -12.71012 | -11.64327 | -5.660666 | -3.281446 | -3728.248 | 30.99852 | 20.83209 | -155.829 | 6.546519 | 0.9573038 | 13.14856 | 109.3237 | 41.00323 | 230.0668 | -1570.037 | 0.2727273
0.2 | 3.83876e-06 | 1.99395e-05 | 0.00598884 | 0.0576373 | -12.47036 | -10.82281 | -5.117858 | -2.853585 | -3834.723 | 31.8838 | 15.80226 | -85.20574 | 4.292357 | 0.9821987 | 14.34413 | 119.2643 | 26.88459 | 181.3458 | -786.6162 | 0.3636364
0.25 | 4.78102e-06 | 4.07633e-05 | 0.00953185 | 0.0820377 | -12.25086 | -10.10773 | -4.653116 | -2.500576 | -3918.305 | 32.57875 | 12.31151 | -69.43958 | 2.346604 | 0.9948386 | 15.32964 | 127.4583 | 14.69763 | 151.4052 | -546.1868 | 0.4545455
0.3 | 5.95013e-06 | 7.93555e-05 | 0.0145071 | 0.111251 | -12.0321 | -9.441573 | -4.233117 | -2.195966 | -3982.795 | 33.11495 | 8.858298 | -83.11503 | 0.556834 | 0.9997173 | 16.16511 | 134.4048 | 3.487654 | 126.7271 | -541.8594 | 0.5454545
0.35 | 7.54201e-06 | 0.000152639 | 0.0214581 | 0.145664 | -11.79502 | -8.787435 | -3.841653 | -1.926453 | -4024.845 | 33.46458 | 4.000008 | -142.8281 | 1.16625 | 0.9987869 | 16.85381 | 140.131 | 7.304649 | 97.21924 | -822.8742 | 0.6363636
0.4 | 1.00414e-05 | 0.000299378 | 0.0310341 | 0.185505 | -11.50879 | -8.113804 | -3.472669 | -1.684673 | -4030.904 | 33.51495 | -5.424516 | -497.5421 | 2.866642 | 0.9927372 | 17.33438 | 144.1267 | 17.95482 | 44.43966 | -2733.268 | 0.7272727
0.45 | 1.52673e-05 | 0.000618961 | 0.0438098 | 0.2308 | -11.0898 | -7.387468 | -3.127898 | -1.466204 | -3959.604 | 32.92213 | -45.7542 | -1620.244 | 4.445871 | 0.9820903 | 17.38829 | 144.5749 | 27.84611 | -176.1076 | -8853.871 | 0.8181818
0.5 | 5.49596e-05 | 0.00139565 | 0.0599736 | 0.281385 | -9.808912 | -6.574395 | -2.813851 | -1.268031 | -3480.61 | 28.93953 | -167.449 | -1106.517 | 3.819586 | 0.9828782 | 15.2163 | 126.5159 | 23.92346 | -840.9475 | -6087.261 | 0.9090909
0.55 | 0.00200773 | 0.0034152 | 0.0791379 | 0.336955 | -6.210751 | -5.679519 | -2.536563 | -1.087806 | -1945.665 | 16.17723 | -156.4059 | 1239.656 | 3.529692 | 0.954557 | 7.274062 | 60.48019 | 22.10774 | -784.8337 | 6621.979 | 1
0.6 | 0.00486366 | 0.00786534 | 0.100523 | 0.397132 | -5.325964 | -4.84529 | -2.297369 | -0.9234866 | -1599.488 | 13.29894 | -43.48336 | 1327.315 | 2.706648 | 0.9602257 | 5.776965 | 48.03257 | 16.95272 | -178.7496 | 7018.099 | 1.090909
0.65 | 0.0080842 | 0.0146676 | 0.123325 | 0.461527 | -4.817844 | -4.222114 | -2.092932 | -0.7732147 | -1422.682 | 11.82889 | -23.6744 | 284.0644 | 1.661289 | 0.9806572 | 5.124208 | 42.60523 | 10.40525 | -83.02386 | 1330.029 | 1.181818
0.7 | 0.0115708 | 0.0227674 | 0.14694 | 0.529787 | -4.459271 | -3.782426 | -1.917731 | -0.6352802 | -1314.752 | 10.9315 | -15.07692 | 130.8043 | 0.9748789 | 0.9921096 | 4.778422 | 39.73019 | 6.106021 | -45.74673 | 551.426 | 1.272727
0.75 | 0.0152744 | 0.0315121 | 0.170983 | 0.601617 | -4.181577 | -3.457384 | -1.766191 | -0.5081342 | -1241.35 | 10.3212 | -10.59396 | 70.86847 | 0.5427427 | 0.9972424 | 4.574004 | 38.03055 | 3.399395 | -27.88126 | 274.5864 | 1.363636
0.8 | 0.0191648 | 0.0406255 | 0.195235 | 0.676789 | -3.95468 | -3.203359 | -1.633551 | -0.3903957 | -1187.336 | 9.872107 | -7.990075 | 42.53371 | 0.258977 | 0.9993123 | 4.443089 | 36.94206 | 1.622067 | -18.28809 | 152.1708 | 1.454545
0.85 | 0.0232219 | 0.0499891 | 0.219581 | 0.755141 | -3.762659 | -2.99595 | -1.516034 | -0.2808508 | -1145.252 | 9.522194 | -6.340594 | 27.69412 | 0.06338071 | 0.9999557 | 4.354049 | 36.20174 | 0.3969764 | -12.66419 | 91.67668 | 1.545455
0.9 | 0.027431 | 0.0595479 | 0.243969 | 0.836568 | -3.596082 | -2.820974 | -1.410714 | -0.1784475 | -1111.077 | 9.238047 | -5.220663 | 19.23116 | 0.07727169 | 0.99993 | 4.290774 | 35.67564 | 0.4839807 | -9.120425 | 59.14113 | 1.636364
0.95 | 0.031781 | 0.0692752 | 0.26838 | 0.921017 | -3.448887 | -2.669668 | -1.315351 | -0.08227678 | -1082.462 | 9.000128 | -4.417478 | 14.05619 | 0.182084 | 0.9995909 | 4.244356 | 35.2897 | 1.140458 | -6.750075 | 40.42409 | 1.727273
1 | 0.0362632 | 0.0791574 | 0.292816 | 1.00848 | -3.316952 | -2.536317 | -1.228211 | 0.008444247 | -1057.947 | 8.7963 | -3.815044 | 10.70477 | 0.2625363 | 0.99911 | 4.20959 | 35.00064 | 1.64436 | -5.078016 | 29.03613 | 1.818182
1.05 | 0.0408708 | 0.0891882 | 0.317293 | 1.09898 | -3.197339 | -2.417007 | -1.14793 | 0.09438248 | -1036.577 | 8.618623 | -3.347 | 8.423633 | 0.3258489 | 0.9985726 | 4.183282 | 34.7819 | 2.04091 | -3.846462 | 21.73436 | 1.909091
1.1 | 0.0455981 | 0.0993653 | 0.341828 | 1.19259 | -3.087889 | -2.308952 | -1.073448 | 0.1761274 | -1017.692 | 8.4616 | -2.972681 | 6.814816 | 0.3767928 | 0.998021 | 4.163328 | 34.61599 | 2.35999 | -2.904579 | 16.89465 | 2
1.15 | 0.0504404 | 0.109689 | 0.366445 | 1.28938 | -2.986963 | -2.210106 | -1.003907 | 0.2541615 | -1000.824 | 8.321355 | -2.665519 | 5.640557 | 0.4185954 | 0.9974759 | 4.148348 | 34.49144 | 2.621815 | -2.156996 | 13.57024 | 2.090909
1.2 | 0.0553938 | 0.120159 | 0.391169 | 1.38948 | -2.893288 | -2.118939 | -0.9386156 | 0.3289296 | -985.6333 | 8.195048 | -2.408625 | 4.755278 | 0.4534268 | 0.996948 | 4.137385 | 34.40029 | 2.839977 | -1.547555 | 11.19497 | 2.181818
1.25 | 0.0604551 | 0.13078 | 0.416025 | 1.49303 | -2.805854 | -2.034239 | -0.8770099 | 0.4008076 | -971.8555 | 8.080493 | -2.189991 | 4.07586 | 0.4829874 | 0.99644 | 4.129736 | 34.33669 | 3.025126 | -1.037499 | 9.469498 | 2.272727
1.3 | 0.0656214 | 0.141553 | 0.441039 | 1.60018 | -2.723853 | -1.955081 | -0.818622 | 0.4701161 | -959.2939 | 7.976049 | -2.001039 | 3.541923 | 0.508378 | 0.9959539 | 4.124907 | 34.29654 | 3.184156 | -0.6006049 | 8.181803 | 2.363636
1.35 | 0.0708904 | 0.152482 | 0.466236 | 1.71112 | -2.64662 | -1.880709 | -0.7630633 | 0.5371481 | -947.7887 | 7.880389 | -1.835798 | 3.115392 | 0.5304944 | 0.9954887 | 4.122512 | 34.27663 | 3.322679 | -0.2193191 | 7.204923 | 2.454545
1.4 | 0.0762599 | 0.163572 | 0.491642 | 1.82606 | -2.573608 | -1.810502 | -0.7100045 | 0.6021606 | -937.2144 | 7.792469 | -1.6895 | 2.770301 | 0.5500396 | 0.9950423 | 4.122269 | 34.27461 | 3.445098 | 0.1198874 | 6.451974 | 2.545455
1.45 | 0.0817282 | 0.174825 | 0.517282 | 1.94523 | -2.504356 | -1.74397 | -0.6591671 | 0.6653802 | -927.4687 | 7.711439 | -1.558768 | 2.487006 | 0.5674587 | 0.9946142 | 4.123954 | 34.28861 | 3.5542 | 0.4258783 | 5.86693 | 2.636364
1.5 | 0.0872938 | 0.186247 | 0.543182 | 2.06888 | -2.438476 | -1.680682 | -0.6103108 | 0.7270074 | -918.4668 | 7.636592 | -1.440799 | 2.251373 | 0.583194 | 0.9942017 | 4.127391 | 34.3172 | 3.652756 | 0.7065804 | 5.400324 | 2.727273
1.55 | 0.0929552 | 0.197842 | 0.569368 | 2.19729 | -2.375638 | -1.620287 | -0.5632283 | 0.7872248 | -910.14 | 7.567359 | -1.333631 | 2.053888 | 0.5975468 | 0.9938034 | 4.132452 | 34.35927 | 3.742653 | 0.9659107 | 5.025594 | 2.818182
1.6 | 0.0987115 | 0.209614 | 0.595864 | 2.33078 | -2.315554 | -1.562488 | -0.5177428 | 0.846203 | -902.427 | 7.503229 | -1.23541 | 1.885609 | 0.6107457 | 0.993418 | 4.139009 | 34.41379 | 3.825322 | 1.20914 | 4.720832 | 2.909091
1.65 | 0.104561 | 0.221569 | 0.622697 | 2.46968 | -2.257985 | -1.507021 | -0.4736952 | 0.9040886 | -895.2815 | 7.443818 | -1.14507 | 1.740933 | 0.6230345 | 0.9930433 | 4.146995 | 34.48019 | 3.902292 | 1.437994 | 4.467484 | 3
1.7 | 0.110504 | 0.233712 | 0.649892 | 2.61437 | -2.202704 | -1.453666 | -0.4309491 | 0.9610232 | -888.655 | 7.388722 | -1.061317 | 1.619315 | 0.6345399 | 0.9926787 | 4.156304 | 34.55759 | 3.974354 | 1.655888 | 4.274754 | 3.090909
1.75 | 0.116539 | 0.246047 | 0.677478 | 2.76525 | -2.149529 | -1.402233 | -0.3893782 | 1.017131 | -882.5168 | 7.337686 | -0.9831386 | 1.513781 | 0.6453854 | 0.9923233 | 4.16691 | 34.64578 | 4.042283 | 1.865469 | 4.116333 | 3.181818
1.8 | 0.122666 | 0.258581 | 0.70548 | 2.9228 | -2.09829 | -1.352546 | -0.3488769 | 1.072542 | -876.8306 | 7.290408 | -0.9099389 | 1.425378 | 0.6556997 | 0.9919757 | 4.17874 | 34.74413 | 4.106885 | 2.067522 | 4.004215 | 3.272727
1.85 | 0.128884 | 0.271319 | 0.733928 | 3.0875 | -2.048843 | -1.30446 | -0.3093443 | 1.127362 | -871.5728 | 7.246692 | -0.8406008 | 1.346975 | 0.6655674 | 0.9916352 | 4.191777 | 34.85253 | 4.16869 | 2.265891 | 3.907481 | 3.363636
1.9 | 0.135192 | 0.284266 | 0.762849 | 3.25992 | -2.001059 | -1.257845 | -0.2706952 | 1.181703 | -866.7206 | 7.206348 | -0.7752414 | 1.274282 | 0.6750656 | 0.991301 | 4.205992 | 34.97072 | 4.228181 | 2.45827 | 3.810412 | 3.454545
1.95 | 0.141591 | 0.29743 | 0.792274 | 3.44067 | -1.954813 | -1.212576 | -0.232848 | 1.235666 | -862.2489 | 7.169168 | -0.7131726 | 1.217263 | 0.684255 | 0.9909727 | 4.221343 | 35.09835 | 4.285737 | 2.646932 | 3.769906 | 3.545455
2 | 0.14808 | 0.310815 | 0.822234 | 3.63044 | -1.910003 | -1.168557 | -0.1957303 | 1.289354 | -858.1431 | 7.135031 | -0.6535151 | 1.16796 | 0.6931671 | 0.9906502 | 4.237827 | 35.23542 | 4.341557 | 2.83526 | 3.745961 | 3.636364
2.05 | 0.154658 | 0.32443 | 0.852761 | 3.82999 | -1.866539 | -1.125685 | -0.159276 | 1.342862 | -854.3889 | 7.103817 | -0.5963766 | 1.119201 | 0.7019004 | 0.9903317 | 4.255443 | 35.38188 | 4.396257 | 3.021528 | 3.702619 | 3.727273
2.1 | 0.161326 | 0.338279 | 0.883889 | 4.04016 | -1.824328 | -1.083884 | -0.1234238 | 1.396284 | -850.9704 | 7.075393 | -0.5415951 | 1.078816 | 0.7104252 | 0.9900189 | 4.274168 | 35.53757 | 4.449651 | 3.205522 | 3.687447 | 3.818182
2.15 | 0.168084 | 0.35237 | 0.915653 | 4.26194 | -1.783291 | -1.043074 | -0.08811781 | 1.449724 | -847.8751 | 7.049657 | -0.488495 | 1.045785 | 0.7187876 | 0.989711 | 4.293996 | 35.70243 | 4.502028 | 3.390273 | 3.696844 | 3.909091
2.2 | 0.174931 | 0.366711 | 0.94809 | 4.49637 | -1.743364 | -1.003181 | -0.05330584 | 1.50327 | -845.0951 | 7.026544 | -0.4370166 | 1.016914 | 0.7270408 | 0.9894072 | 4.314943 | 35.8766 | 4.553721 | 3.575207 | 3.713702 | 4
2.25 | 0.181868 | 0.381309 | 0.981238 | 4.7447 | -1.704474 | -0.9641452 | -0.01894024 | 1.557028 | -842.619 | 7.005955 | -0.3868036 | 0.9924228 | 0.7351821 | 0.9891082 | 4.336996 | 36.05995 | 4.604713 | 3.761643 | 3.74416 | 4.090909
2.3 | 0.188894 | 0.396171 | 1.01514 | 5.00829 | -1.666569 | -0.9259093 | 0.01502653 | 1.611095 | -840.443 | 6.987863 | -0.3377743 | 0.970108 | 0.7432339 | 0.9888139 | 4.360185 | 36.25276 | 4.655144 | 3.949623 | 3.773519 | 4.181818
2.35 | 0.196011 | 0.411306 | 1.04984 | 5.28872 | -1.629584 | -0.8884178 | 0.04863777 | 1.665576 | -838.5565 | 6.972178 | -0.2897928 | 0.9533185 | 0.7511897 | 0.9885251 | 4.384499 | 36.45492 | 4.704974 | 4.138995 | 3.82036 | 4.272727
2.4 | 0.203217 | 0.426721 | 1.08538 | 5.58778 | -1.593481 | -0.8516249 | 0.08193016 | 1.720582 | -836.9576 | 6.958884 | -0.2424425 | 0.9417044 | 0.7590854 | 0.9882411 | 4.409966 | 36.66666 | 4.754427 | 4.331659 | 3.894774 | 4.363636
2.45 | 0.210513 | 0.442426 | 1.12181 | 5.90755 | -1.558208 | -0.8154821 | 0.1149435 | 1.776231 | -835.6406 | 6.947934 | -0.1956223 | 0.9299481 | 0.7669287 | 0.9879624 | 4.436597 | 36.88808 | 4.803553 | 4.528472 | 3.958699 | 4.454545
2.5 | 0.2179 | 0.458429 | 1.15919 | 6.25041 | -1.523719 | -0.7799499 | 0.1477215 | 1.832647 | -834.6048 | 6.939322 | -0.1494476 | 0.9233245 | 0.7746913 | 0.9876904 | 4.46443 | 37.11951 | 4.852173 | 4.727529 | 4.041613 | 4.545455
2.55 | 0.225377 | 0.47474 | 1.19756 | 6.61913 | -1.489981 | -0.744988 | 0.1802862 | 1.889964 | -833.8432 | 6.932989 | -0.1032899 | 0.9201095 | 0.7824239 | 0.9874239 | 4.493455 | 37.36083 | 4.900605 | 4.932634 | 4.140907 | 4.636364
2.6 | 0.232945 | 0.491368 | 1.237 | 7.01697 | -1.456953 | -0.7105619 | 0.2126891 | 1.948332 | -833.3625 | 6.928993 | -0.0574367 | 0.9156277 | 0.7900814 | 0.9871651 | 4.523756 | 37.61277 | 4.948567 | 5.141619 | 4.225315 | 4.727273
2.65 | 0.240604 | 0.508324 | 1.27755 | 7.44775 | -1.424603 | -0.6766362 | 0.2449442 | 2.007912 | -833.1524 | 6.927245 | -0.01172712 | 0.9185476 | 0.7977076 | 0.9869128 | 4.555295 | 37.875 | 4.996332 | 5.355165 | 4.351085 | 4.818182
2.7 | 0.248355 | 0.525618 | 1.3193 | 7.916 | -1.392896 | -0.6431806 | 0.2771013 | 2.068886 | -833.2215 | 6.92782 | 0.03441806 | 0.9256371 | 0.8052576 | 0.9866694 | 4.588164 | 38.14829 | 5.043621 | 5.576728 | 4.496252 | 4.909091
2.75 | 0.256198 | 0.54326 | 1.36231 | 8.42713 | -1.361805 | -0.6101673 | 0.3091818 | 2.131456 | -833.5663 | 6.930687 | 0.0808366 | 0.9308304 | 0.8127409 | 0.986435 | 4.622367 | 38.43267 | 5.090492 | 5.80479 | 4.623342 | 5
2.8 | 0.264133 | 0.561263 | 1.40667 | 8.98768 | -1.331303 | -0.5775657 | 0.3412252 | 2.195855 | -834.1937 | 6.935904 | 0.1275011 | 0.9351234 | 0.8201567 | 0.9862102 | 4.657979 | 38.72877 | 5.13694 | 6.039062 | 4.741037 | 5.090909
2.85 | 0.272161 | 0.579638 | 1.45245 | 9.60561 | -1.301361 | -0.5453515 | 0.3732518 | 2.262347 | -835.0998 | 6.943437 | 0.1743489 | 0.9477206 | 0.8275002 | 0.9859957 | 4.695 | 39.03658 | 5.182935 | 6.278894 | 4.908002 | 5.181818
2.9 | 0.280283 | 0.598397 | 1.49975 | 10.2907 | -1.271955 | -0.5135009 | 0.4052984 | 2.331241 | -836.2906 | 6.953339 | 0.2222732 | 0.9686898 | 0.8347431 | 0.9857929 | 4.733496 | 39.35666 | 5.228299 | 6.529862 | 5.124048 | 5.272727
2.95 | 0.288498 | 0.617554 | 1.54867 | 11.0551 | -1.243067 | -0.4819888 | 0.4373965 | 2.402892 | -837.7731 | 6.965665 | 0.2712179 | #NUM! | 0.8418983 | 0.9856022 | 4.773536 | 39.68956 | 5.273115 | 6.791299 | #NUM! | 5.363636
3 | 0.296807 | 0.637121 | 1.59932 | 11.9142 | -1.214673 | -0.4507957 | 0.4695785 | 2.477731 | -839.5526 | 6.98046 | #NUM! | #NUM! | 0.8489328 | 0.9854252 | 4.815176 | 40.03578 | 5.317175 | #NUM! | #NUM! | 5.454545
3.05 |  |  |  |  | #NUM! | #NUM! | #NUM! | #NUM! | #NUM! | #NUM! | #NUM! | #NUM! | #VALUE! | #VALUE! | #NUM! | #NUM! | #VALUE! | #NUM! | #NUM! | 5.545455
3.1 |  |  |  |  | #NUM! | #NUM! | #NUM! | #NUM! | #NUM! | #NUM! | #NUM! | #NUM! | #VALUE! | #VALUE! | #NUM! | #NUM! | #VALUE! | #NUM! | #NUM! | 5.636364
3.15 | 5.95757 | 8.99941 | 9.48497 |  | 1.784663 | 2.197159 | 2.249708 | #NUM! | -211.5358 | 1.758815 | #NUM! | #NUM! | 1.190057 | 0.6859555 | 3.390861 | 28.19331 | 7.453757 | #NUM! | #NUM! | 5.727273
3.2 | 6.1694 | 9.21928 | 9.69493 |  | 1.819602 | 2.221297 | 2.271603 | #NUM! | -205.525 | 1.708837 | -1.005267 | #NUM! | 1.160323 | 0.684435 | 3.380522 | 28.10735 | 7.267527 | -1.777997 | #NUM! | 5.818182
3.25 | 6.38789 | 9.4408 | 9.90646 |  | 1.854404 | 2.245041 | 2.293187 | #NUM! | -199.4453 | 1.658288 | -1.017411 | -0.2473589 | 1.129655 | 0.6830331 | 3.369476 | 28.01551 | 7.075442 | -1.89898 | -2.421175 | 5.909091
3.3 | 6.61335 | 9.66397 | 10.1195 |  | 1.88909 | 2.268405 | 2.314464 | #NUM! | -193.2884 | 1.607096 | -1.030003 | -0.2594429 | 1.09805 | 0.6817413 | 3.357683 | 27.91746 | 6.877487 | -2.020114 | -2.448764 | 6
3.35 | 6.84611 | 9.88878 | 10.3342 |  | 1.923681 | 2.291401 | 2.335459 | #NUM! | -187.0573 | 1.555288 | -1.043355 | -0.2828315 | 1.065465 | 0.680593 | 3.34518 | 27.8135 | 6.673395 | -2.143856 | -2.553633 | 6.090909
3.4 | 7.0865 | 10.1152 | 10.5504 |  | 1.958192 | 2.314039 | 2.356164 | #NUM! | -180.7398 | 1.502761 | -1.058286 | -0.3033774 | 1.031906 | 0.6795693 | 3.331899 | 27.70307 | 6.463201 | -2.275477 | -2.637278 | 6.181818
3.45 | 7.33491 | 10.3433 | 10.7681 |  | 1.992645 | 2.336339 | 2.376588 | #NUM! | -174.3291 | 1.449459 | -1.073693 | -0.3151707 | 0.9973803 | 0.6786614 | 3.317813 | 27.58595 | 6.246955 | -2.407584 | -2.667438 | 6.272727
3.5 | 7.59173 | 10.573 | 10.9874 |  | 2.027059 | 2.358304 | 2.396749 | #NUM! | -167.8263 | 1.395391 | -1.089803 | -0.3317703 | 0.9618206 | 0.6779146 | 3.302942 | 27.46231 | 6.024232 | -2.542221 | -2.729109 | 6.363636
3.55 | 7.85737 | 10.8043 | 11.2082 |  | 2.061452 | 2.379944 | 2.416646 | #NUM! | -161.2218 | 1.340479 | -1.10687 | -0.3494486 | 0.9252284 | 0.67732 | 3.287237 | 27.33173 | 5.795041 | -2.680495 | -2.798261 | 6.454545
3.6 | 8.13229 | 11.0373 | 11.4306 |  | 2.095843 | 2.40128 | 2.436294 | #NUM! | -154.5137 | 1.284704 | -1.124748 | -0.3699409 | 0.8876073 | 0.6768885 | 3.270703 | 27.19426 | 5.559407 | -2.822047 | -2.891237 | 6.545455
3.65 | 8.41696 | 11.2718 | 11.6545 |  | 2.130249 | 2.422304 | 2.455692 | #NUM! | -147.6943 | 1.228004 | -1.143864 | -0.3880707 | 0.8488673 | 0.6766644 | 3.253296 | 27.04953 | 5.316764 | -2.969619 | -2.965144 | 6.636364
3.7 | 8.71189 | 11.508 | 11.8799 |  | 2.164689 | 2.443042 | 2.474848 | #NUM! | -140.7563 | 1.170318 | -1.163555 | -0.4034054 | 0.8090703 | 0.6766218 | 3.234987 | 26.8973 | 5.067501 | -3.118562 | -3.019505 | 6.727273
3.75 | 9.01764 | 11.7457 | 12.1069 |  | 2.199183 | 2.463487 | 2.493776 | #NUM! | -133.7 | 1.111648 | -1.184205 | -0.4265355 | 0.7680896 | 0.6768615 | 3.215788 | 26.73767 | 4.810824 | -3.271569 | -3.127877 | 6.818182
3.8 | 9.33479 | 11.9851 | 12.3354 |  | 2.233748 | 2.483664 | 2.512473 | #NUM! | -126.5136 | 1.051898 | -1.206209 | -0.4472565 | 0.725996 | 0.6773485 | 3.195639 | 26.57014 | 4.547177 | -3.431349 | -3.21908 | 6.909091
3.85 | 9.66398 | 12.226 | 12.5654 |  | 2.268406 | 2.503565 | 2.530947 | #NUM! | -119.1927 | 0.9910275 | -1.22893 | -0.4624614 | 0.682677 | 0.6781845 | 3.174519 | 26.39453 | 4.275854 | -3.593477 | -3.276012 | 7
3.9 | 10.0059 | 12.4686 | 12.797 |  | 2.303175 | 2.523213 | 2.549211 | #NUM! | -111.7331 | 0.9290046 | -1.252455 | -0.4861999 | 0.6381624 | 0.6794056 | 3.15242 | 26.2108 | 3.997043 | -3.758951 | -3.391888 | 7.090909
3.95 | 10.3612 | 12.7127 | 13.0301 |  | 2.338068 | 2.542601 | 2.567262 | #NUM! | -104.1292 | 0.865782 | -1.27755 | -0.5168261 | 0.5923788 | 0.6811309 | 3.129309 | 26.01864 | 3.710284 | -3.932666 | -3.544347 | 7.181818
4 | 10.7308 | 12.9584 | 13.2647 |  | 2.373118 | 2.561744 | 2.585106 | #NUM! | -96.36774 | 0.8012496 | -1.304137 | -0.5404447 | 0.5452875 | 0.68346 | 3.105121 | 25.81753 | 3.415334 | -4.113385 | -3.654231 | 7.272727
4.05 | 11.1155 | 13.2057 | 13.5008 |  | 2.408341 | 2.580649 | 2.602749 | #NUM! | -88.44408 | 0.7353683 | -1.331595 | -0.5585412 | 0.4968646 | 0.6865647 | 3.079837 | 25.6073 | 3.112044 | -4.298089 | -3.730451 | 7.363636
4.1 | 11.5162 | 13.4545 | 13.7384 |  | 2.443755 | 2.599314 | 2.620195 | #NUM! | -80.35241 | 0.6680901 | -1.359991 | -0.5820115 | 0.4470377 | 0.6907355 | 3.053427 | 25.38772 | 2.79996 | -4.48643 | -3.835226 | 7.454545
4.15 | 11.9339 | 13.705 | 13.9776 |  | 2.479383 | 2.617761 | 2.637456 | #NUM! | -72.08721 | 0.5993691 | -1.389796 | -0.6134625 | 0.3958187 | 0.6963216 | 3.025877 | 25.15866 | 2.479157 | -4.681612 | -3.997919 | 7.545455
4.2 | 12.3697 | 13.957 | 14.2183 |  | 2.51525 | 2.635981 | 2.65453 | #NUM! | -63.63708 | 0.5291105 | -1.421338 | -0.6452135 | 0.3430956 | 0.7039911 | 2.997121 | 24.91956 | 2.148932 | -4.886222 | -4.159669 | 7.636364
4.25 | 12.8248 | 14.2105 | 14.4605 |  | 2.551381 | 2.653981 | 2.671421 | #NUM! | -54.99253 | 0.4572354 | -1.454317 | -0.6732454 | 0.2888112 | 0.7148078 | 2.96711 | 24.67004 | 1.808929 | -5.097579 | -4.294039 | 7.727273
4.3 | 13.3004 | 14.4657 | 14.7042 |  | 2.587794 | 2.67178 | 2.688133 | #NUM! | -46.14575 | 0.3836788 | -1.488662 | -0.7053079 | 0.2329948 | 0.7305824 | 2.935811 | 24.4098 | 1.459331 | -5.315626 | -4.455605 | 7.818182
4.35 | 13.7979 | 14.7224 | 14.9494 |  | 2.624516 | 2.68937 | 2.704671 | #NUM! | -37.08811 | 0.3083691 | -1.524848 | -0.7412844 | 0.1755166 | 0.7553085 | 2.903178 | 24.13847 | 1.099324 | -5.543139 | -4.635049 | 7.909091
4.4 | 14.3189 | 14.9807 | 15.1961 |  | 2.66158 | 2.706763 | 2.721039 | #NUM! | -27.80612 | 0.231194 | -1.562791 | -0.7757275 | 0.1163264 | 0.7979797 | 2.869143 | 23.85549 | 0.7285943 | -5.779131 | -4.809179 | 8
4.45 | 14.8651 | 15.2405 | 15.4444 |  | 2.699016 | 2.723956 | 2.737246 | #NUM! | -18.29215 | 0.1520901 | -1.602421 | -0.8148131 | 0.05530558 | 0.8832113 | 2.833671 | 23.56056 | 0.3463989 | -6.024057 | -5.011921 | 8.090909
4.5 | 15.4381 | 15.5019 | 15.6941 |  | 2.736838 | 2.740963 | 2.753285 | #NUM! | -8.533518 | 0.07095193 | -1.644272 | -0.857147 | 0.007521001 | 0.9888886 | 2.79669 | 23.25308 | 0.04710676 | -6.280323 | -5.226259 | 8.181818
4.55 | 16.0402 | 15.7649 | 15.9454 |  | 2.775098 | 2.757786 | 2.76917 | #NUM! | 1.48381 | -0.01233714 | -1.688135 | -0.8995781 | 0.07231635 | 0.02828112 | 2.758137 | 22.93253 | 0.4529436 | -6.546683 | -5.446854 | 8.272727
4.6 | 16.6734 | 16.0294 | 16.1982 |  | 2.813815 | 2.774425 | 2.7849 | #NUM! | 11.76999 | -0.09786161 | -1.73423 | -0.9485312 | 0.1391454 | 0.3309415 | 2.717952 | 22.59841 | 0.871518 | -6.825009 | -5.704696 | 8.363636
4.65 | 17.3402 | 16.2955 | 16.4525 |  | 2.853028 | 2.790889 | 2.800477 | #NUM! | 22.34171 | -0.1857601 | -1.782989 | -1.001304 | 0.2080849 | 0.4434973 | 2.676051 | 22.25003 | 1.303312 | -7.117153 | -5.981128 | 8.454545
4.7 | 18.0433 | 16.5632 | 16.7083 |  | 2.892774 | 2.807183 | 2.815906 | #NUM! | 33.21432 | -0.2761605 | -1.83436 | -1.054302 | 0.2792381 | 0.4944589 | 2.632353 | 21.8867 | 1.748969 | -7.423121 | -6.258186 | 8.545455
4.75 | 18.7857 | 16.8324 | 16.9656 |  | 2.933096 | 2.823306 | 2.831188 | #NUM! | 44.40389 | -0.3691961 | -1.888419 | -1.114735 | 0.3527451 | 0.5227753 | 2.586772 | 21.50771 | 2.209371 | -7.742971 | -6.575991 | 8.636364
4.8 | 19.5708 | 17.1031 | 17.2245 |  | 2.974039 | 2.83926 | 2.846333 | #NUM! | 55.92667 | -0.4650023 | -1.945834 | -1.179919 | 0.4287459 | 0.5405001 | 2.539227 | 21.1124 | 2.685391 | -8.08072 | -6.923734 | 8.727273
4.85 | 20.4022 | 17.3755 | 17.4848 |  | 3.015643 | 2.855061 | 2.861332 | #NUM! | 67.80679 | -0.5637795 | -2.006411 | -1.249135 | 0.5072771 | 0.5526075 | 2.489584 | 20.69964 | 3.177261 | -8.435345 | -7.292678 | 8.818182
4.9 | 21.2841 | 17.6493 | 17.7467 |  | 3.05796 | 2.870696 | 2.8762 | #NUM! | 80.05814 | -0.6656434 | -2.070747 | -1.326415 | 0.5885892 | 0.5612043 | 2.437773 | 20.26887 | 3.686548 | -8.809988 | -7.703493 | 8.909091
4.95 | 22.2212 | 17.9248 | 18.01 |  | 3.101047 | 2.886185 | 2.890927 | #NUM! | 92.71204 | -0.7708543 | -2.139052 | 19.15019 | 0.6727417 | 0.5676515 | 2.383624 | 19.81864 | 4.213625 | -9.205694 | 128.1375 | 9
5 | 23.2187 | 18.2018 | 18.2749 |  | 3.144958 | 2.90152 | 2.905529 | #NUM! | 105.7849 | -0.8795486 | -0.1557281 | -0.4321317 | 0.7599681 | 0.5725505 | 2.327055 | 19.3483 | 4.759956 | 4.003766 | -1.859736 | 9.090909

## Qst_Fe-PCN-224_HT
| Units = K |  | 1/T1 | 1/T2 | 1/T3 | 1/T4
T1 | 195 |  | 0.005128205 | 0.004424779 | 0.003663004 | 0.003355705 | [6 empty] | n min | 0.05 |  |  |  | -∆H | 18.5
T2 | 226 | [11 empty] | Interval | 0.05 |  |  |  | -∆S | 69.7
T3 | 273 | [16 empty] | -∆S corrected | 70.8
T4 | 298 | [16 empty] | Accesible sites | 0.55 | mmol/g
[18 empty] | Low-loading | 0.45 | mmol/g
n (mmol/g) | P (T1) | P (T2) | P (T3) | P (T4) | lnP (T1) | lnP (T2) | lnP (T3) | lnp (T4) | dlnP/dT | ∆H | 1st derivative | 2nd derivative | Qst std error | R2 | Y-int | ∆S | ∆S error | 1st derivative | 2nd derivative | Surface coverage | Ln SC | ∆S corrected
0.05 | 0.000584688 | 0.00870194 | 0.0626969 | 0.158443 | -7.444432 | -4.744209 | -2.769443 | -1.84236 | -2691.113 | 22.37526 |  |  | 2.985154 | 0.9874324 | 9.033602 | 75.10989 | 13.27132 |  |  | 0.09090909 | -2.397895 | 77.50778
0.1 | 0.00173495 | 0.0213757 | 0.139367 | 0.33594 | -6.356777 | -3.845501 | -1.970645 | -1.090823 | -2554.69 | 21.24097 | -21.3981 |  | 2.655934 | 0.9886868 | 9.097513 | 75.64127 | 11.80768 | -2.432145 |  | 0.1818182 | -1.704748 | 77.34602
0.15 | 0.0034802 | 0.0375739 | 0.22352 | 0.518814 | -5.660666 | -3.281446 | -1.498254 | -0.6562098 | -2433.754 | 20.23545 | -19.50511 | 28.9469 | 2.494497 | 0.9889167 | 9.00435 | 74.86667 | 11.08997 | -22.64279 | -327.9392 | 0.2727273 | -1.299283 | 76.16595
0.2 | 0.00598884 | 0.0576373 | 0.31332 | 0.705618 | -5.117858 | -2.853585 | -1.16053 | -0.3486813 | -2320.099 | 19.29046 | -18.50341 | 17.57394 | 2.386508 | 0.9887781 | 8.825184 | 73.37699 | 10.60988 | -35.22606 | -226.246 | 0.3636364 | -1.011601 | 74.38859
0.25 | 0.00953185 | 0.0820377 | 0.40765 | 0.896003 | -4.653116 | -2.500576 | -0.8973463 | -0.1098115 | -2211.21 | 18.38511 | -17.74771 | 15.17403 | 2.288489 | 0.9885458 | 8.58068 | 71.34407 | 10.17411 | -45.26739 | -184.6091 | 0.4545455 | -0.7884574 | 72.13252
0.3 | 0.0145071 | 0.111251 | 0.505709 | 1.08993 | -4.233117 | -2.195966 | -0.6817939 | 0.08611347 | -2106.644 | 17.51569 | -16.986 | 16.37897 | 2.175605 | 0.9884228 | 8.280745 | 68.85025 | 9.672249 | -53.68697 | -147.5901 | 0.5454545 | -0.6061358 | 69.45639
0.35 | 0.0214581 | 0.145664 | 0.606892 | 1.28749 | -3.841653 | -1.926453 | -0.4994044 | 0.2526946 | -2006.917 | 16.68651 | -16.10982 | 18.97922 | 2.034302 | 0.9885705 | 7.934977 | 65.97537 | 9.044049 | -60.0264 | -93.21363 | 0.6363636 | -0.4519851 | 66.42735
0.4 | 0.0310341 | 0.185505 | 0.71074 | 1.48881 | -3.472669 | -1.684673 | -0.3414486 | 0.3979771 | -1912.888 | 15.90471 | -15.08808 | 21.67812 | 1.864729 | 0.9890543 | 7.558796 | 62.84761 | 8.290165 | -63.00833 | -12.91279 | 0.7272727 | -0.3184537 | 63.16607
0.45 | 0.0438098 | 0.2308 | 0.816915 | 1.69408 | -3.127898 | -1.466204 | -0.2022202 | 0.5271398 | -1825.45 | 15.1777 | -13.94201 | 23.61875 | 1.683827 | 0.9897711 | 7.177165 | 59.67454 | 7.485915 | -61.31768 | 81.49466 | 0.8181818 | -0.2006707 | 59.87521
0.5 | 0.0599736 | 0.281385 | 0.925176 | 1.90348 | -2.813851 | -1.268031 | -0.07777129 | 0.6436838 | -1745.205 | 14.51051 | -12.7262 | 24.40439 | 1.521077 | 0.990451 | 6.821318 | 56.71584 | 6.762368 | -54.85887 | 160.2452 | 0.9090909 | -0.09531018 | 56.81116
0.55 | 0.0791379 | 0.336955 | 1.03536 | 2.11722 | -2.536563 | -1.087806 | 0.03474919 | 0.7501039 | -1672.389 | 13.90508 | -11.50157 | 24.03976 | 1.403462 | 0.990793 | 6.517367 | 54.18865 | 6.239476 | -45.29316 | 198.3493 | 1 | -2.220446e-16 | 54.18865
0.6 | 0.100523 | 0.397132 | 1.14738 | 2.33553 | -2.297369 | -0.9234866 | 0.1374811 | 0.8482388 | -1606.874 | 13.36035 | -10.32223 | 22.7536 | 1.342155 | 0.9906108 | 6.276568 | 52.18653 | 5.966921 | -35.02393 | 194.9574 | 1.090909 | 0.08701138 | 52.09952
0.65 | 0.123325 | 0.461527 | 1.26119 | 2.55863 | -2.092932 | -0.7732147 | 0.2320557 | 0.939472 | -1548.242 | 12.87286 | -9.226207 | 20.88844 | 1.332847 | 0.9898508 | 6.096128 | 50.68626 | 5.925539 | -25.79742 | 167.4146 | 1.181818 | 0.1670541 | 50.5192
0.7 | 0.14694 | 0.529787 | 1.3768 | 2.78676 | -1.917731 | -0.6352802 | 0.319762 | 1.02488 | -1495.909 | 12.43773 | -8.233385 | 18.76089 | 1.363881 | 0.9885371 | 5.966298 | 49.60679 | 6.063507 | -18.28247 | 133.5148 | 1.272727 | 0.2411621 | 49.36562
0.75 | 0.170983 | 0.601617 | 1.49424 | 3.02019 | -1.766191 | -0.5081342 | 0.4016177 | 1.10532 | -1449.218 | 12.04952 | -7.350117 | 16.58895 | 1.42322 | 0.986722 | 5.876241 | 48.85801 | 6.327315 | -12.44594 | 102.8567 | 1.363636 | 0.3101549 | 48.54785
0.8 | 0.195235 | 0.676789 | 1.61359 | 3.25919 | -1.633551 | -0.3903957 | 0.4784615 | 1.181479 | -1407.507 | 11.70272 | -6.574491 | 14.52079 | 1.50106 | 0.9844678 | 5.816609 | 48.36219 | 6.673375 | -7.996801 | 78.30191 | 1.454545 | 0.3746934 | 47.9875
0.85 | 0.219581 | 0.755141 | 1.73494 | 3.50402 | -1.516034 | -0.2808508 | 0.5509728 | 1.253911 | -1370.145 | 11.39207 | -5.898038 | 12.64602 | 1.590353 | 0.9818374 | 5.780062 | 48.05833 | 7.070353 | -4.615752 | 59.69015 | 1.545455 | 0.4353181 | 47.62301
0.9 | 0.243969 | 0.836568 | 1.85841 | 3.755 | -1.410714 | -0.1784475 | 0.6197213 | 1.323088 | -1336.571 | 11.11292 | -5.309888 | 10.98021 | 1.686237 | 0.9788922 | 5.761094 | 47.90062 | 7.496632 | -2.027786 | 45.89039 | 1.636364 | 0.4924765 | 47.40814
0.95 | 0.26838 | 0.921017 | 1.98415 | 4.01243 | -1.315351 | -0.08227678 | 0.6851906 | 1.389397 | -1306.282 | 10.86108 | -4.800017 | 9.527111 | 1.785517 | 0.9756884 | 5.755674 | 47.85555 | 7.938009 | -0.02671287 | 35.65891 | 1.727273 | 0.5465437 | 47.30901
1 | 0.292816 | 1.00848 | 2.1123 | 4.27664 | -1.228211 | 0.008444247 | 0.7477774 | 1.453168 | -1278.84 | 10.63291 | -4.357177 | 8.27274 | 1.886166 | 0.9722752 | 5.760773 | 47.89795 | 8.385471 | 1.538105 | 28.08297 | 1.818182 | 0.597837 | 47.30011
1.05 | 0.317293 | 1.09898 | 2.24305 | 4.54799 | -1.14793 | 0.09438248 | 0.8078365 | 1.514685 | -1253.877 | 10.42536 | -3.972743 | 7.193935 | 1.986795 | 0.9686985 | 5.774173 | 48.00936 | 8.832845 | 2.781584 | 22.48333 | 1.909091 | 0.6466272 | 47.36273
1.1 | 0.341828 | 1.19259 | 2.37658 | 4.82685 | -1.073448 | 0.1761274 | 0.8656625 | 1.574194 | -1231.059 | 10.23564 | -3.637784 | 6.276373 | 2.086729 | 0.9649919 | 5.794227 | 48.1761 | 9.277129 | 3.786438 | 18.30336 | 2 | 0.6931472 | 47.48296
1.15 | 0.366445 | 1.28938 | 2.51312 | 5.1136 | -1.003907 | 0.2541615 | 0.921525 | 1.631904 | -1210.125 | 10.06159 | -3.345106 | 5.478797 | 2.185358 | 0.9611917 | 5.819713 | 48.388 | 9.715612 | 4.61192 | 15.13904 | 2.090909 | 0.7375989 | 47.6504
1.2 | 0.391169 | 1.38948 | 2.6529 | 5.40866 | -0.9386156 | 0.3289296 | 0.9756534 | 1.688001 | -1190.827 | 9.90113 | -3.089904 | 4.795288 | 2.28252 | 0.9573214 | 5.849696 | 48.6373 | 10.14757 | 5.300342 | 12.72674 | 2.181818 | 0.7801586 | 47.85714
1.25 | 0.416025 | 1.49303 | 2.79616 | 5.71249 | -0.8770099 | 0.4008076 | 1.028247 | 1.742655 | -1172.962 | 9.752595 | -2.865577 | 4.219247 | 2.378129 | 0.9534021 | 5.883461 | 48.91804 | 10.57263 | 5.884593 | 10.93173 | 2.272727 | 0.8209806 | 48.09706
1.3 | 0.441039 | 1.60018 | 2.94317 | 6.02554 | -0.818622 | 0.4701161 | 1.079487 | 1.796007 | -1156.362 | 9.614572 | -2.667979 | 3.715378 | 2.472122 | 0.9494537 | 5.920471 | 49.22576 | 10.9905 | 6.393515 | 9.600576 | 2.363636 | 0.8602013 | 48.36555
1.35 | 0.466236 | 1.71112 | 3.09425 | 6.34832 | -0.7630633 | 0.5371481 | 1.129546 | 1.84819 | -1140.874 | 9.485797 | -2.49404 | 3.274501 | 2.564556 | 0.9454915 | 5.960357 | 49.55739 | 11.40144 | 6.844651 | 8.578696 | 2.454545 | 0.8979416 | 48.65945
1.4 | 0.491642 | 1.82606 | 3.2497 | 6.68138 | -0.7100045 | 0.6021606 | 1.178563 | 1.899325 | -1126.366 | 9.365168 | -2.340529 | 2.897149 | 2.655548 | 0.9415262 | 6.002793 | 49.91022 | 11.80597 | 7.251385 | 7.842517 | 2.545455 | 0.9343092 | 48.97591
1.45 | 0.517282 | 1.94523 | 3.40988 | 7.02529 | -0.6591671 | 0.6653802 | 1.226677 | 1.949516 | -1112.724 | 9.251744 | -2.204325 | 2.571452 | 2.745202 | 0.937569 | 6.047571 | 50.28253 | 12.20455 | 7.628903 | 7.324835 | 2.636364 | 0.9694006 | 49.31313
1.5 | 0.543182 | 2.06888 | 3.57519 | 7.38067 | -0.6103108 | 0.7270074 | 1.274018 | 1.998864 | -1099.854 | 9.144735 | -2.083384 | 2.277768 | 2.833602 | 0.9336303 | 6.094547 | 50.67311 | 12.59756 | 7.983868 | 6.95643 | 2.727273 | 1.003302 | 49.66981
1.55 | 0.569368 | 2.19729 | 3.74603 | 7.74818 | -0.5632283 | 0.7872248 | 1.320697 | 2.047458 | -1087.667 | 9.043406 | -1.976548 | 2.017529 | 2.920894 | 0.9297169 | 6.143594 | 51.08091 | 12.98564 | 8.324546 | 6.757359 | 2.818182 | 1.036092 | 50.04482
1.6 | 0.595864 | 2.33078 | 3.92287 | 8.12853 | -0.5177428 | 0.846203 | 1.366824 | 2.09538 | -1076.082 | 8.947081 | -1.881631 | 1.793798 | 3.007242 | 0.9258342 | 6.194668 | 51.50557 | 13.36952 | 8.659604 | 6.683034 | 2.909091 | 1.067841 | 50.43773
1.65 | 0.622697 | 2.46968 | 4.10623 | 8.52249 | -0.4736952 | 0.9040886 | 1.412505 | 2.142709 | -1065.036 | 8.855243 | -1.797168 | 1.596129 | 3.09273 | 0.9219906 | 6.247745 | 51.94688 | 13.74958 | 8.992849 | 6.702124 | 3 | 1.098612 | 50.84826
1.7 | 0.649892 | 2.61437 | 4.29666 | 8.93089 | -0.4309491 | 0.9610232 | 1.457838 | 2.189516 | -1054.467 | 8.767364 | -1.722018 | 1.413797 | 3.177518 | 0.9181901 | 6.302826 | 52.40485 | 14.12653 | 9.329817 | 6.819291 | 3.090909 | 1.128465 | 51.27639
1.75 | 0.677478 | 2.76525 | 4.49481 | 9.35462 | -0.3893782 | 1.017131 | 1.502923 | 2.23587 | -1044.325 | 8.683041 | -1.655788 | 1.242843 | 3.261672 | 0.9144411 | 6.359956 | 52.87986 | 14.50066 | 9.674778 | 7.019774 | 3.181818 | 1.157453 | 51.7224
1.8 | 0.70548 | 2.9228 | 4.70135 | 9.79466 | -0.3488769 | 1.072542 | 1.54785 | 2.281837 | -1034.552 | 8.601785 | -1.597734 | 1.097379 | 3.345404 | 0.9107443 | 6.419187 | 53.37233 | 14.87291 | 10.03179 | 7.308167 | 3.272727 | 1.185624 | 52.1867
1.85 | 0.733928 | 3.0875 | 4.91708 | 10.252 | -0.3093443 | 1.127362 | 1.592715 | 2.327473 | -1025.109 | 8.523267 | -1.54605 | 0.9681587 | 3.428753 | 0.907109 | 6.480611 | 53.88304 | 15.24347 | 10.40559 | 7.6843 | 3.363636 | 1.213023 | 52.67001
1.9 | 0.762849 | 3.25992 | 5.14286 | 10.7279 | -0.2706952 | 1.181703 | 1.637609 | 2.372848 | -1015.958 | 8.44718 | -1.500918 | 0.8350332 | 3.511884 | 0.9035384 | 6.544337 | 54.41289 | 15.61304 | 10.80022 | 8.137033 | 3.454545 | 1.239691 | 53.1732
1.95 | 0.792274 | 3.44067 | 5.37969 | 11.2235 | -0.232848 | 1.235666 | 1.682631 | 2.41801 | -1007.057 | 8.373176 | -1.462547 | 0.7161581 | 3.594874 | 0.9000399 | 6.610507 | 54.96306 | 15.982 | 11.2193 | 8.672879 | 3.545455 | 1.265666 | 53.69739
2 | 0.822234 | 3.63044 | 5.62867 | 11.7401 | -0.1957303 | 1.289354 | 1.727873 | 2.46301 | -998.3673 | 8.300925 | -1.429302 | 0.6232564 | 3.677846 | 0.8966189 | 6.679273 | 55.53482 | 16.35088 | 11.66751 | 9.310167 | 3.636364 | 1.290984 | 54.24383
2.05 | 0.852761 | 3.82999 | 5.89108 | 12.2793 | -0.159276 | 1.342862 | 1.773439 | 2.507915 | -989.8665 | 8.230245 | -1.400221 | 0.5237159 | 3.760885 | 0.8932836 | 6.750834 | 56.12981 | 16.72005 | 12.15031 | 10.04396 | 3.727273 | 1.315677 | 54.81413
2.1 | 0.883889 | 4.04016 | 6.16837 | 12.8427 | -0.1234238 | 1.396284 | 1.819435 | 2.552776 | -981.5266 | 8.160903 | -1.376931 | 0.4151457 | 3.84406 | 0.8900431 | 6.825407 | 56.74985 | 17.08983 | 12.67191 | 10.8904 | 3.818182 | 1.339774 | 55.41007
2.15 | 0.915653 | 4.26194 | 6.46219 | 13.432 | -0.08811781 | 1.449724 | 1.865968 | 2.59764 | -973.3059 | 8.092552 | -1.358707 | 0.3223395 | 3.927521 | 0.8869031 | 6.903241 | 57.397 | 17.46087 | 13.23936 | 11.87209 | 3.909091 | 1.363305 | 56.0337
2.2 | 0.94809 | 4.49637 | 6.77449 | 14.0491 | -0.05330584 | 1.50327 | 1.913164 | 2.642558 | -965.1852 | 8.025032 | -1.344697 | 0.2392608 | 4.011274 | 0.8838783 | 6.984639 | 58.07378 | 17.83322 | 13.85912 | 12.9949 | 4 | 1.386294 | 56.68749
2.25 | 0.981238 | 4.7447 | 7.10748 | 14.6962 | -0.01894024 | 1.557028 | 1.961148 | 2.687589 | -957.133 | 7.958083 | -1.334781 | 0.1562536 | 4.095458 | 0.8809766 | 7.069928 | 58.78291 | 18.20749 | 14.53884 | 14.28653 | 4.090909 | 1.408767 | 57.37415
2.3 | 1.01514 | 5.00829 | 7.46381 | 15.3757 | 0.01502653 | 1.611095 | 2.010066 | 2.732788 | -949.1316 | 7.891554 | -1.329072 | 0.07260489 | 4.180082 | 0.8782147 | 7.159501 | 59.52767 | 18.5837 | 15.28777 | 15.78443 | 4.181818 | 1.430746 | 58.09692
2.35 | 1.04984 | 5.28872 | 7.84655 | 16.0901 | 0.04863777 | 1.665576 | 2.060074 | 2.778204 | -941.148 | 7.825175 | -1.32752 | -0.005476972 | 4.26521 | 0.8756073 | 7.253796 | 60.31169 | 18.96217 | 16.11729 | 17.53949 | 4.272727 | 1.452252 | 58.85944
2.4 | 1.08538 | 5.58778 | 8.25938 | 16.8424 | 0.08193016 | 1.720582 | 2.11135 | 2.8239 | -933.1652 | 7.758802 | -1.329619 | -0.08510336 | 4.350871 | 0.8731736 | 7.353346 | 61.1394 | 19.343 | 17.04172 | 19.56979 | 4.363636 | 1.473306 | 59.66609
2.45 | 1.12181 | 5.90755 | 8.70672 | 17.6358 | 0.1149435 | 1.776231 | 2.164095 | 2.869931 | -925.1565 | 7.692213 | -1.336031 | -0.1601072 | 4.437074 | 0.8709353 | 7.45876 | 62.01586 | 19.72623 | 18.07427 | 21.95881 | 4.454545 | 1.493925 | 60.52194
2.5 | 1.15919 | 6.25041 | 9.1939 | 18.4738 | 0.1477215 | 1.832647 | 2.21854 | 2.916354 | -917.0965 | 7.625199 | -1.34563 | -0.2251229 | 4.523755 | 0.8689195 | 7.570729 | 62.94682 | 20.1116 | 19.2376 | 24.80247 | 4.545455 | 1.514128 | 61.4327
2.55 | 1.19756 | 6.61913 | 9.72746 | 19.3606 | 0.1802862 | 1.889964 | 2.274953 | 2.96324 | -908.9723 | 7.55765 | -1.358543 | -0.2956233 | 4.610878 | 0.8671569 | 7.690134 | 63.93962 | 20.49893 | 20.55451 | 28.17386 | 4.636364 | 1.53393 | 62.40569
2.6 | 1.237 | 7.01697 | 10.3155 | 20.3006 | 0.2126891 | 1.948332 | 2.333648 | 3.01065 | -900.7571 | 7.489345 | -1.375192 | -0.3553674 | 4.698257 | 0.8656856 | 7.817942 | 65.00228 | 20.88739 | 22.05499 | 32.26465 | 4.727273 | 1.553348 | 63.44893
2.65 | 1.27755 | 7.44775 | 10.9681 | 21.2989 | 0.2449442 | 2.007912 | 2.394991 | 3.058655 | -892.4327 | 7.420131 | -1.39408 | -0.3875455 | 4.785755 | 0.864548 | 7.955394 | 66.14512 | 21.27639 | 23.78098 | 37.29389 | 4.818182 | 1.572397 | 64.57272
2.7 | 1.3193 | 7.916 | 11.6983 | 22.3613 | 0.2771013 | 2.068886 | 2.459444 | 3.107332 | -883.9902 | 7.349937 | -1.413947 | -0.4013425 | 4.872938 | 0.8638031 | 8.10396 | 67.38037 | 21.66399 | 25.78437 | 43.47723 | 4.909091 | 1.591089 | 65.78929
2.75 | 1.36231 | 8.42713 | 12.5229 | 23.4944 | 0.3091818 | 2.131456 | 2.527559 | 3.156762 | -875.4269 | 7.278737 | -1.434214 | -0.3837944 | 4.959319 | 0.8635194 | 8.265507 | 68.72356 | 22.04802 | 28.1287 | 51.25948 | 5 | 1.609438 | 67.11412
2.8 | 1.40667 | 8.98768 | 13.4639 | 24.7056 | 0.3412252 | 2.195855 | 2.600012 | 3.20703 | -866.7407 | 7.206516 | -1.452326 | -0.2965221 | 5.044161 | 0.8637782 | 8.442269 | 70.19324 | 22.4252 | 30.91032 | 61.29134 | 5.090909 | 1.627456 | 68.56579
2.85 | 1.45245 | 9.60561 | 14.5515 | 26.0035 | 0.3732518 | 2.262347 | 2.677694 | 3.258231 | -857.9595 | 7.133504 | -1.463866 | -0.1006197 | 5.126334 | 0.8646902 | 8.637271 | 71.81459 | 22.79053 | 34.25784 | 74.39917 | 5.181818 | 1.645156 | 70.16943
2.9 | 1.49975 | 10.2907 | 15.8272 | 27.398 | 0.4052984 | 2.331241 | 2.76173 | 3.31047 | -849.1345 | 7.060129 | -1.462388 | 0.2688441 | 5.204184 | 0.8663901 | 8.854294 | 73.61903 | 23.13663 | 38.35024 | 92.01676 | 5.272727 | 1.662548 | 71.95648
2.95 | 1.54867 | 11.0551 | 17.351 | 28.9004 | 0.4373965 | 2.402892 | 2.85365 | 3.363855 | -840.3711 | 6.987265 | -1.436982 | #NUM! | 5.275131 | 0.8690603 | 9.098516 | 75.64961 | 23.45205 | 43.45951 | #NUM! | 5.363636 | 1.679642 | 73.96997
3 | 1.59932 | 11.9142 | 19.212 | 30.524 | 0.4695785 | 2.477731 | 2.955535 | 3.418513 | -831.8517 | 6.916431 | #NUM! | #NUM! | 5.33534 | 0.8729346 | 9.37699 | 77.96498 | 23.71972 | #NUM! | #NUM! | 5.454545 | 1.696449 | 76.26853
3.05 |  |  |  |  | #NUM! | #NUM! | #NUM! | #NUM! | #NUM! | #NUM! | #NUM! | #NUM! | #VALUE! | #VALUE! | #NUM! | #NUM! | #VALUE! | #NUM! | #NUM! | 5.545455 | 1.712979 | #NUM!
3.1 |  |  |  |  | #NUM! | #NUM! | #NUM! | #NUM! | #NUM! | #NUM! | #NUM! | #NUM! | #VALUE! | #VALUE! | #NUM! | #NUM! | #VALUE! | #NUM! | #NUM! | 5.636364 | 1.729239 | #NUM!
3.15 | 5.95757 | 8.99941 | 9.48497 |  | 1.784663 | 2.197159 | 2.249708 | #NUM! | #NUM! | #NUM! | #NUM! | #NUM! | 1.239299 | 0.8160744 | 3.460304 | 28.77069 | 5.509644 | #NUM! | #NUM! | 5.727273 | 1.745239 | 27.02545
3.2 | 6.1694 | 9.21928 | 9.69493 |  | 1.819602 | 2.221297 | 2.271603 | #NUM! | #NUM! | #NUM! | #NUM! | #NUM! | 1.209575 | 0.8148043 | 3.448437 | 28.67203 | 5.3775 | -2.039031 | #NUM! | 5.818182 | 1.760988 | 26.91104
3.25 | 6.38789 | 9.4408 | 9.90646 |  | 1.854404 | 2.245041 | 2.293187 | #NUM! | #NUM! | #NUM! | #NUM! | #NUM! | 1.178712 | 0.8136318 | 3.43578 | 28.56679 | 5.240289 | -2.17351 | -2.693906 | 5.909091 | 1.776492 | 26.7903
3.3 | 6.61335 | 9.66397 | 10.1195 |  | 1.88909 | 2.268405 | 2.314464 | #NUM! | #NUM! | #NUM! | #NUM! | #NUM! | 1.14672 | 0.8125501 | 3.422295 | 28.45468 | 5.098061 | -2.308422 | -2.725512 | 6 | 1.791759 | 26.66292
3.35 | 6.84611 | 9.88878 | 10.3342 |  | 1.923681 | 2.291401 | 2.335459 | #NUM! | #NUM! | #NUM! | #NUM! | #NUM! | 1.113537 | 0.8115874 | 3.408016 | 28.33595 | 4.950536 | -2.446061 | -2.825839 | 6.090909 | 1.806797 | 26.52915
3.4 | 7.0865 | 10.1152 | 10.5504 |  | 1.958192 | 2.314039 | 2.356164 | #NUM! | #NUM! | #NUM! | #NUM! | #NUM! | 1.079191 | 0.8107285 | 3.392876 | 28.21007 | 4.797842 | -2.591006 | -2.907822 | 6.181818 | 1.821612 | 26.38846
3.45 | 7.33491 | 10.3433 | 10.7681 |  | 1.992645 | 2.336339 | 2.376588 | #NUM! | #NUM! | #NUM! | #NUM! | #NUM! | 1.043705 | 0.8099661 | 3.376853 | 28.07685 | 4.640077 | -2.736844 | -2.946069 | 6.272727 | 1.836211 | 26.24064
3.5 | 7.59173 | 10.573 | 10.9874 |  | 2.027059 | 2.358304 | 2.396749 | #NUM! | #NUM! | #NUM! | #NUM! | #NUM! | 1.006985 | 0.8093385 | 3.35996 | 27.93639 | 4.476828 | -2.885613 | -3.00855 | 6.363636 | 1.8506 | 26.08579
3.55 | 7.85737 | 10.8043 | 11.2082 |  | 2.061452 | 2.379944 | 2.416646 | #NUM! | #NUM! | #NUM! | #NUM! | #NUM! | 0.9690496 | 0.8088385 | 3.342148 | 27.78829 | 4.308177 | -3.037699 | -3.080016 | 6.454545 | 1.864785 | 25.9235
3.6 | 8.13229 | 11.0373 | 11.4306 |  | 2.095843 | 2.40128 | 2.436294 | #NUM! | #NUM! | #NUM! | #NUM! | #NUM! | 0.9299074 | 0.8084755 | 3.323425 | 27.63262 | 4.134159 | -3.193614 | -3.177537 | 6.545455 | 1.878771 | 25.75384
3.65 | 8.41696 | 11.2718 | 11.6545 |  | 2.130249 | 2.422304 | 2.455692 | #NUM! | #NUM! | #NUM! | #NUM! | #NUM! | 0.8894505 | 0.8082869 | 3.303737 | 27.46893 | 3.954297 | -3.355452 | -3.254698 | 6.636364 | 1.892564 | 25.57636
3.7 | 8.71189 | 11.508 | 11.8799 |  | 2.164689 | 2.443042 | 2.474848 | #NUM! | #NUM! | #NUM! | #NUM! | #NUM! | 0.8477742 | 0.8082511 | 3.283068 | 27.29707 | 3.769014 | -3.519084 | -3.315611 | 6.727273 | 1.90617 | 25.3909
3.75 | 9.01764 | 11.7457 | 12.1069 |  | 2.199183 | 2.463487 | 2.493776 | #NUM! | #NUM! | #NUM! | #NUM! | #NUM! | 0.804708 | 0.8084528 | 3.261413 | 27.11702 | 3.577551 | -3.687013 | -3.426249 | 6.818182 | 1.919593 | 25.19742
3.8 | 9.33479 | 11.9851 | 12.3354 |  | 2.233748 | 2.483664 | 2.512473 | #NUM! | #NUM! | #NUM! | #NUM! | #NUM! | 0.760367 | 0.8088624 | 3.238724 | 26.92837 | 3.380421 | -3.861709 | -3.522837 | 6.909091 | 1.932838 | 24.99553
3.85 | 9.66398 | 12.226 | 12.5654 |  | 2.268406 | 2.503565 | 2.530947 | #NUM! | #NUM! | #NUM! | #NUM! | #NUM! | 0.7146076 | 0.8095653 | 3.214967 | 26.73085 | 3.176985 | -4.039297 | -3.586873 | 7 | 1.94591 | 24.78494
3.9 | 10.0059 | 12.4686 | 12.797 |  | 2.303175 | 2.523213 | 2.549211 | #NUM! | #NUM! | #NUM! | #NUM! | #NUM! | 0.667477 | 0.8105911 | 3.190142 | 26.52444 | 2.967453 | -4.220396 | -3.710093 | 7.090909 | 1.958814 | 24.56563
3.95 | 10.3612 | 12.7127 | 13.0301 |  | 2.338068 | 2.542601 | 2.567262 | #NUM! | #NUM! | #NUM! | #NUM! | #NUM! | 0.6188859 | 0.8120385 | 3.164208 | 26.30881 | 2.751428 | -4.410306 | -3.869661 | 7.181818 | 1.971553 | 24.33725
4 | 10.7308 | 12.9584 | 13.2647 |  | 2.373118 | 2.561744 | 2.585106 | #NUM! | #NUM! | #NUM! | #NUM! | #NUM! | 0.568805 | 0.813989 | 3.137099 | 26.08341 | 2.528779 | -4.607362 | -3.987221 | 7.272727 | 1.984131 | 24.09928
4.05 | 11.1155 | 13.2057 | 13.5008 |  | 2.408341 | 2.580649 | 2.602749 | #NUM! | #NUM! | #NUM! | #NUM! | #NUM! | 0.5172102 | 0.8165827 | 3.108794 | 25.84807 | 2.2994 | -4.809028 | -4.072495 | 7.363636 | 1.996554 | 23.85152
4.1 | 11.5162 | 13.4545 | 13.7384 |  | 2.443755 | 2.599314 | 2.620195 | #NUM! | #NUM! | #NUM! | #NUM! | #NUM! | 0.4640138 | 0.8200558 | 3.07926 | 25.60251 | 2.062901 | -5.014612 | -4.185131 | 7.454545 | 2.008824 | 23.59368
4.15 | 11.9339 | 13.705 | 13.9776 |  | 2.479383 | 2.617761 | 2.637456 | #NUM! | #NUM! | #NUM! | #NUM! | #NUM! | 0.4092415 | 0.8246867 | 3.048483 | 25.34661 | 1.819396 | -5.227542 | -4.363272 | 7.545455 | 2.020945 | 23.32566
4.2 | 12.3697 | 13.957 | 14.2183 |  | 2.51525 | 2.635981 | 2.65453 | #NUM! | #NUM! | #NUM! | #NUM! | #NUM! | 0.3527619 | 0.8310057 | 3.016387 | 25.07975 | 1.5683 | -5.450939 | -4.533834 | 7.636364 | 2.032922 | 23.04683
4.25 | 12.8248 | 14.2105 | 14.4605 |  | 2.551381 | 2.653981 | 2.671421 | #NUM! | #NUM! | #NUM! | #NUM! | #NUM! | 0.2945143 | 0.8398389 | 2.982923 | 24.80152 | 1.309345 | -5.680925 | -4.671848 | 7.727273 | 2.044756 | 22.75676
4.3 | 13.3004 | 14.4657 | 14.7042 |  | 2.587794 | 2.67178 | 2.688133 | #NUM! | #NUM! | #NUM! | #NUM! | #NUM! | 0.2345517 | 0.8525498 | 2.948062 | 24.51166 | 1.042764 | -5.918124 | -4.849706 | 7.818182 | 2.056452 | 22.45521
4.35 | 13.7979 | 14.7224 | 14.9494 |  | 2.624516 | 2.68937 | 2.704671 | #NUM! | #NUM! | #NUM! | #NUM! | #NUM! | 0.172714 | 0.8720406 | 2.911745 | 24.2097 | 0.7678478 | -6.165896 | -5.050503 | 7.909091 | 2.068013 | 22.14169
4.4 | 14.3189 | 14.9807 | 15.1961 |  | 2.66158 | 2.706763 | 2.721039 | #NUM! | #NUM! | #NUM! | #NUM! | #NUM! | 0.1089569 | 0.9042845 | 2.873903 | 23.89507 | 0.4843977 | -6.423174 | -5.238608 | 8 | 2.079442 | 21.81563
4.45 | 14.8651 | 15.2405 | 15.4444 |  | 2.699016 | 2.723956 | 2.737246 | #NUM! | #NUM! | #NUM! | #NUM! | #NUM! | 0.04313371 | 0.9616354 | 2.834492 | 23.56739 | 0.1917628 | -6.689756 | -5.451239 | 8.090909 | 2.090741 | 21.47664
4.5 | 15.4381 | 15.5019 | 15.6941 |  | 2.736838 | 2.740963 | 2.753285 | #NUM! | #NUM! | #NUM! | #NUM! | #NUM! | 0.02470038 | 0.9352767 | 2.793444 | 23.22609 | 0.1098123 | -6.968298 | -5.686685 | 8.181818 | 2.101914 | 21.12418
4.55 | 16.0402 | 15.7649 | 15.9454 |  | 2.775098 | 2.757786 | 2.76917 | #NUM! | #NUM! | #NUM! | #NUM! | #NUM! | 0.09474065 | 0.09931134 | 2.750683 | 22.87056 | 0.4211956 | -7.258425 | -5.928684 | 8.272727 | 2.112964 | 20.75759
4.6 | 16.6734 | 16.0294 | 16.1982 |  | 2.813815 | 2.774425 | 2.7849 | #NUM! | #NUM! | #NUM! | #NUM! | #NUM! | 0.1670571 | 0.4791765 | 2.706146 | 22.50025 | 0.7426982 | -7.561166 | -6.20173 | 8.363636 | 2.123893 | 20.37636
4.65 | 17.3402 | 16.2955 | 16.4525 |  | 2.853028 | 2.790889 | 2.800477 | #NUM! | #NUM! | #NUM! | #NUM! | #NUM! | 0.2417245 | 0.5944339 | 2.659744 | 22.11444 | 1.074653 | -7.878598 | -6.501484 | 8.454545 | 2.134704 | 19.97973
4.7 | 18.0433 | 16.5632 | 16.7083 |  | 2.892774 | 2.807183 | 2.815906 | #NUM! | #NUM! | #NUM! | #NUM! | #NUM! | 0.3188553 | 0.6440174 | 2.611389 | 21.71239 | 1.417559 | -8.211315 | -6.810872 | 8.545455 | 2.1454 | 19.56699
4.75 | 18.7857 | 16.8324 | 16.9656 |  | 2.933096 | 2.823306 | 2.831188 | #NUM! | #NUM! | #NUM! | #NUM! | #NUM! | 0.3986108 | 0.6708959 | 2.560985 | 21.29331 | 1.772134 | -8.559685 | -7.152835 | 8.636364 | 2.155982 | 19.13733
4.8 | 19.5708 | 17.1031 | 17.2245 |  | 2.974039 | 2.83926 | 2.846333 | #NUM! | #NUM! | #NUM! | #NUM! | #NUM! | 0.4811513 | 0.6874762 | 2.50844 | 20.85642 | 2.13909 | -8.926598 | -7.524036 | 8.727273 | 2.166453 | 18.68997
4.85 | 20.4022 | 17.3755 | 17.4848 |  | 3.015643 | 2.855061 | 2.861332 | #NUM! | #NUM! | #NUM! | #NUM! | #NUM! | 0.5664849 | 0.698693 | 2.453623 | 20.40065 | 2.518465 | -9.312089 | -7.927363 | 8.818182 | 2.176816 | 18.22383
4.9 | 21.2841 | 17.6493 | 17.7467 |  | 3.05796 | 2.870696 | 2.8762 | #NUM! | #NUM! | #NUM! | #NUM! | #NUM! | 0.6549249 | 0.7066034 | 2.396442 | 19.92521 | 2.911649 | -9.719335 | -8.370792 | 8.909091 | 2.187072 | 17.73814
4.95 | 22.2212 | 17.9248 | 18.01 |  | 3.101047 | 2.886185 | 2.890927 | #NUM! | #NUM! | #NUM! | #NUM! | #NUM! | 0.7464976 | 0.7125062 | 2.336727 | 19.42871 | 3.31876 | -10.14917 | 136.4433 | 9 | 2.197225 | 17.23149
5 | 23.2187 | 18.2018 | 18.2749 |  | 3.144958 | 2.90152 | 2.905529 | #NUM! | #NUM! | #NUM! | #NUM! | #NUM! | 0.8414892 | 0.7169745 | 2.274376 | 18.9103 |  | 3.924993 | -2.050337 | 9.090909 | 2.207275 | 16.70302

## Qst_Co-PCN-224
| Units = K |  | 1/T1 | 1/T2 | 1/T3 | 1/T4
T1 | 113 |  | 0.008849558 | 0.007092199 | 0.006410256 | 0.005128205 | [6 empty] | n min | 0.05 |  |  |  | -∆H | 15.2
T2 | 141 | [11 empty] | Interval | 0.05 |  |  |  | -∆S | 59.6
T3 | 156 | [16 empty] | -∆S corrected | 60.5
T4 | 195 | [16 empty] | Accesible sites | 0.7 | mmol/g
[18 empty] | Low-loading | 0.7 | mmol/g
n (mmol/g) | P (T1) | P (T2) | P (T3) | P (T4) | lnP (T1) | lnP (T2) | lnP (T3) | lnp (T4) | dlnP/dT | ∆H | 1st derivative | 2nd derivative | Qst std error | R2 | Y-int | ∆S | ∆S error | 1st derivative | 2nd derivative | Surface coverage
0.05 | 1.55711e-05 | 0.000133761 | 0.000643264 | 0.0123232 | -11.07009 | -8.919456 | -7.348955 | -4.396272 | -1782.559 | 14.82108 |  |  | 1.959828 | 0.9747825 | 1.806096 | 15.01678 | 222.0602 |  |  | 0.07142857
0.1 | 3.31524e-05 | 0.000440899 | 0.001899 | 0.0278165 | -10.3144 | -7.726695 | -6.266428 | -3.582126 | -1804.046 | 14.99974 | 3.872096 |  | 1.214625 | 0.9919565 | 3.984675 | 33.13058 | 207.3453 | 297.0545 |  | 0.1428571
0.15 | 4.93191e-05 | 0.000880079 | 0.00357046 | 0.0448077 | -9.917199 | -7.035499 | -5.635061 | -3.105375 | -1829.129 | 15.20829 | 3.656248 | -12.31579 | 0.7514883 | 0.9972857 | 5.378824 | 44.72223 | 199.8493 | 197.619 | -1551.031 | 0.2142857
0.2 | 6.51656e-05 | 0.00142509 | 0.00557607 | 0.062868 | -9.638579 | -6.55352 | -5.189271 | -2.766718 | -1848.02 | 15.36536 | 2.640517 | -19.5741 | 0.4449717 | 0.9991269 | 6.361475 | 52.89248 | 194.7553 | 141.9514 | -921.0398 | 0.2857143
0.25 | 8.1474e-05 | 0.00205349 | 0.00786217 | 0.0817807 | -9.415227 | -6.188214 | -4.845693 | -2.503714 | -1860.887 | 15.47235 | 1.698838 | -17.83621 | 0.2404201 | 0.9997599 | 7.086099 | 58.91737 | 190.7898 | 105.515 | -626.7781 | 0.3571429
0.3 | 9.88966e-05 | 0.00274795 | 0.0103885 | 0.101413 | -9.221436 | -5.8969 | -4.567056 | -2.288554 | -1868.452 | 15.53525 | 0.8568965 | -16.26326 | 0.1058811 | 0.9999553 | 7.630523 | 63.44398 | 187.4346 | 79.27358 | -464.8605 | 0.4285714
0.35 | 0.000118105 | 0.00349817 | 0.0131239 | 0.121675 | -9.043936 | -5.655515 | -4.33332 | -2.106402 | -1871.193 | 15.55804 | 0.07251145 | -15.5008 | 0.01949328 | 0.9999985 | 8.039537 | 66.84473 | 184.4215 | 59.02894 | -368.0887 | 0.5
0.4 | 0.000139895 | 0.00430085 | 0.0160439 | 0.142501 | -8.874618 | -5.448943 | -4.132427 | -1.948406 | -1869.324 | 15.5425 | -0.6931834 | -15.40783 | 0.03412792 | 0.9999955 | 8.340474 | 69.34687 | 181.5865 | 42.46472 | -308.6805 | 0.5714286
0.45 | 0.000165294 | 0.00515829 | 0.0191305 | 0.163841 | -8.707785 | -5.26715 | -3.956471 | -1.808859 | -1862.856 | 15.48872 | -1.468272 | -15.74329 | 0.06513069 | 0.9999839 | 8.550268 | 71.0912 | 178.8143 | 28.16089 | -272.3806 | 0.6428571
0.5 | 0.000195675 | 0.00607649 | 0.022371 | 0.185655 | -8.539055 | -5.103328 | -3.79999 | -1.683865 | -1851.665 | 15.39567 | -2.267512 | -16.18063 | 0.07960746 | 0.9999758 | 8.679171 | 72.16296 | 176.0161 | 15.22666 | -249.4467 | 0.7142857
0.55 | 0.000232884 | 0.00706342 | 0.0257574 | 0.207913 | -8.36497 | -4.952826 | -3.659033 | -1.570636 | -1835.584 | 15.26197 | -3.086335 | -16.21555 | 0.08065717 | 0.9999748 | 8.733402 | 72.61387 | 173.1218 | 3.216224 | -230.6303 | 0.7857143
0.6 | 0.00027932 | 0.00812765 | 0.0292858 | 0.230587 | -8.183152 | -4.812483 | -3.530653 | -1.467127 | -1814.545 | 15.08704 | -3.889067 | -15.15163 | 0.06965173 | 0.9999808 | 8.717853 | 72.48459 | 170.0831 | -7.836364 | -206.0142 | 0.8571429
0.65 | 0.000337854 | 0.00927726 | 0.0329552 | 0.253656 | -7.992897 | -4.680189 | -3.412606 | -1.371776 | -1788.81 | 14.87306 | -4.601498 | -12.38381 | 0.04769857 | 0.9999907 | 8.639152 | 71.83023 | 166.8853 | -17.3852 | -167.3121 | 0.9285714
0.7 | 0.000411424 | 0.010519 | 0.0367674 | 0.277102 | -7.795886 | -4.554572 | -3.303144 | -1.28337 | -1759.202 | 14.62689 | -5.127448 | -7.922264 | 0.01694128 | 0.9999988 | 8.508758 | 70.74607 | 163.5616 | -24.56758 | -113.3576 | 1
0.75 | 0.00050234 | 0.0118581 | 0.0407256 | 0.300907 | -7.596233 | -4.434744 | -3.200898 | -1.200954 | -1727.141 | 14.36031 | -5.393724 | -2.667582 | 0.01872499 | 0.9999984 | 8.343673 | 69.37347 | 160.1938 | -28.72096 | -52.92619 | 1.071429
0.8 | 0.000611701 | 0.0132975 | 0.0448347 | 0.325059 | -7.399267 | -4.320179 | -3.104773 | -1.123749 | -1694.331 | 14.08752 | -5.394206 | 2.046841 | 0.05477276 | 0.999986 | 8.163326 | 67.87397 | 156.8883 | -29.8602 | 0.3814916 | 1.142857
0.85 | 0.000739371 | 0.014839 | 0.0490998 | 0.349545 | -7.209711 | -4.210496 | -3.0139 | -1.051123 | -1662.264 | 13.82089 | -5.18904 | 5.306124 | 0.08722039 | 0.9999627 | 7.984539 | 66.38745 | 153.7393 | -28.68281 | 37.22726 | 1.214286
0.9 | 0.000884452 | 0.0164824 | 0.0535266 | 0.374354 | -7.030542 | -4.105462 | -2.927577 | -0.9825534 | -1631.921 | 13.56861 | -4.863593 | 6.986998 | 0.1140027 | 0.9999333 | 7.818352 | 65.00569 | 150.806 | -26.13747 | 56.6253 | 1.285714
0.95 | 0.00104581 | 0.0182272 | 0.0581208 | 0.399477 | -6.862964 | -4.00484 | -2.845232 | -0.9175991 | -1603.769 | 13.33453 | -4.49034 | 7.479942 | 0.1345228 | 0.999903 | 7.670179 | 63.77371 | 148.1123 | -23.02028 | 62.97251 | 1.357143
1 | 0.00122237 | 0.0200718 | 0.0628874 | 0.424905 | -6.706964 | -3.908439 | -2.766409 | -0.8558897 | -1577.915 | 13.11958 | -4.115599 | 7.266981 | 0.1492991 | 0.9998758 | 7.541483 | 62.70366 | 145.6577 | -19.84022 | 61.58729 | 1.428571
1.05 | 0.00141325 | 0.0220146 | 0.0678314 | 0.450631 | -6.561863 | -3.816049 | -2.69073 | -0.7971065 | -1554.27 | 12.92298 | -3.763642 | 6.718232 | 0.1592683 | 0.9998534 | 7.431558 | 61.78968 | 143.4283 | -16.86155 | 56.52199 | 1.5
1.1 | 0.00161776 | 0.0240538 | 0.0729567 | 0.476647 | -6.426713 | -3.727462 | -2.617889 | -0.7409791 | -1532.649 | 12.74321 | -3.443776 | 6.05887 | 0.1654535 | 0.9998366 | 7.338686 | 61.01751 | 141.4048 | -14.18802 | 50.20879 | 1.571429
1.15 | 0.00183534 | 0.0261879 | 0.0782667 | 0.502948 | -6.300526 | -3.642458 | -2.547633 | -0.6872685 | -1512.851 | 12.5786 | -3.157755 | 5.393406 | 0.1687359 | 0.9998249 | 7.260916 | 60.37088 | 139.5673 | -11.84067 | 43.78132 | 1.642857
1.2 | 0.00206556 | 0.0284153 | 0.0837641 | 0.529528 | -6.182354 | -3.560828 | -2.479751 | -0.6357692 | -1494.67 | 12.42744 | -2.904435 | 4.773669 | 0.169886 | 0.9998176 | 7.196276 | 59.83344 | 137.8967 | -9.809887 | 37.79477 | 1.714286
1.25 | 0.0023081 | 0.0307346 | 0.0894507 | 0.556381 | -6.071331 | -3.482366 | -2.414068 | -0.586302 | -1477.919 | 12.28815 | -2.680388 | 4.22419 | 0.1695064 | 0.9998139 | 7.14293 | 59.38989 | 136.3754 | -8.061196 | 32.52807 | 1.785714
1.3 | 0.00256266 | 0.0331447 | 0.0953277 | 0.583504 | -5.966709 | -3.406872 | -2.350435 | -0.538704 | -1462.433 | 12.1594 | -2.482016 | 3.739166 | 0.1680201 | 0.9998129 | 7.099323 | 59.02732 | 134.9883 | -6.55708 | 27.91704 | 1.857143
1.35 | 0.00282902 | 0.0356445 | 0.101396 | 0.610891 | -5.867825 | -3.33416 | -2.288722 | -0.4928367 | -1448.067 | 12.03995 | -2.306472 | 3.315804 | 0.1657764 | 0.9998141 | 7.064067 | 58.73419 | 133.7219 | -5.269492 | 23.92685 | 1.928571
1.4 | 0.00310701 | 0.0382333 | 0.107655 | 0.638539 | -5.774094 | -3.264048 | -2.228824 | -0.4485725 | -1434.693 | 11.92875 | -2.150436 | 2.951649 | 0.1629833 | 0.9998169 | 7.035946 | 58.50037 | 132.5646 | -4.164395 | 20.53325 | 2
1.45 | 0.00339645 | 0.0409103 | 0.114105 | 0.666444 | -5.685025 | -3.196373 | -2.170636 | -0.4057992 | -1422.203 | 11.82491 | -2.011307 | 2.635805 | 0.1598268 | 0.9998208 | 7.013981 | 58.31775 | 131.5063 | -3.216167 | 17.63481 | 2.071429
1.5 | 0.00369722 | 0.0436749 | 0.120744 | 0.694602 | -5.600174 | -3.130982 | -2.114083 | -0.3644163 | -1410.502 | 11.72762 | -1.886855 | 2.362298 | 0.1563989 | 0.9998256 | 6.997264 | 58.17875 | 130.5381 | -2.400914 | 15.17289 | 2.142857
1.55 | 0.0040092 | 0.0465265 | 0.127573 | 0.723011 | -5.519164 | -3.067733 | -2.059067 | -0.3243308 | -1399.51 | 11.63622 | -1.775077 | 2.125004 | 0.1528311 | 0.999831 | 6.985105 | 58.07766 | 129.6522 | -1.698878 | 13.06786 | 2.214286
1.6 | 0.0043323 | 0.0494649 | 0.134589 | 0.751669 | -5.441657 | -3.006492 | -2.00553 | -0.2854592 | -1389.153 | 11.55011 | -1.674355 | 1.917624 | 0.1491229 | 0.9998369 | 6.976831 | 58.00886 | 128.842 | -1.094128 | 11.25934 | 2.285714
1.65 | 0.00466641 | 0.0524896 | 0.141792 | 0.780571 | -5.367365 | -2.94714 | -1.953394 | -0.2477296 | -1379.372 | 11.46879 | -1.583315 | 1.73564 | 0.1453444 | 0.999843 | 6.971946 | 57.96824 | 128.1016 | -0.5729437 | 9.700594 | 2.357143
1.7 | 0.00501148 | 0.0556004 | 0.149179 | 0.809716 | -5.296024 | -2.889565 | -1.902608 | -0.2110717 | -1370.11 | 11.39178 | -1.500791 | 1.577239 | 0.141489 | 0.9998495 | 6.969941 | 57.95157 | 127.4256 | -0.1240686 | 8.392553 | 2.428571
1.75 | 0.00536744 | 0.0587971 | 0.15675 | 0.839102 | -5.227404 | -2.833663 | -1.853103 | -0.175423 | -1361.322 | 11.31871 | -1.425591 | 1.438343 | 0.1375962 | 0.999856 | 6.970454 | 57.95584 | 126.8093 | 0.2663117 | 7.268108 | 2.5
1.8 | 0.00573422 | 0.0620796 | 0.164503 | 0.868726 | -5.161304 | -2.779338 | -1.804826 | -0.1407275 | -1352.964 | 11.24922 | -1.356957 | 1.314215 | 0.1336585 | 0.9998627 | 6.973144 | 57.9782 | 126.2487 | 0.6027421 | 6.27015 | 2.571429
1.85 | 0.00611178 | 0.0654477 | 0.172436 | 0.898587 | -5.097537 | -2.726504 | -1.757729 | -0.1069317 | -1345.001 | 11.18301 | -1.294169 | 1.204791 | 0.1296793 | 0.9998695 | 6.977703 | 58.01611 | 125.74 | 0.8933267 | 5.424927 | 2.642857
1.9 | 0.00650008 | 0.0689014 | 0.180548 | 0.928682 | -5.035941 | -2.675079 | -1.711759 | -0.0739889 | -1337.399 | 11.11981 | -1.236478 | 1.108365 | 0.1256643 | 0.9998763 | 6.983888 | 58.06753 | 125.2799 | 1.145235 | 4.711171 | 2.714286
1.95 | 0.00689907 | 0.0724406 | 0.188837 | 0.959011 | -4.976369 | -2.624988 | -1.666871 | -0.04185273 | -1330.13 | 11.05937 | -1.183333 | 1.021476 | 0.1216072 | 0.9998832 | 6.991477 | 58.13063 | 124.8655 | 1.364444 | 4.095989 | 2.785714
2 | 0.00730873 | 0.0760654 | 0.197303 | 0.989571 | -4.918686 | -2.576162 | -1.623015 | -0.01048376 | -1323.167 | 11.00147 | -1.13433 | 0.9441397 | 0.1175236 | 0.99989 | 7.000298 | 58.20398 | 124.494 | 1.554834 | 3.551012 | 2.857143
2.05 | 0.00772903 | 0.0797757 | 0.205944 | 1.02036 | -4.862772 | -2.528536 | -1.580151 | 0.02015551 | -1316.487 | 10.94593 | -1.088919 | 0.8757445 | 0.113408 | 0.9998967 | 7.010177 | 58.28612 | 124.1629 | 1.719545 | 3.067384 | 2.928571
2.1 | 0.00815994 | 0.0835717 | 0.214759 | 1.05138 | -4.808518 | -2.48205 | -1.538239 | 0.05010359 | -1310.07 | 10.89258 | -1.046756 | 0.8121912 | 0.1092546 | 0.9999035 | 7.020979 | 58.37593 | 123.8702 | 1.861572 | 2.657577 | 3
2.15 | 0.00860145 | 0.0874534 | 0.223746 | 1.08263 | -4.755824 | -2.436649 | -1.497244 | 0.07939327 | -1303.898 | 10.84126 | -1.0077 | 0.7549901 | 0.1050573 | 0.9999101 | 7.032566 | 58.47227 | 123.6137 | 1.985303 | 2.320362 | 3.071429
2.2 | 0.00905354 | 0.0914208 | 0.232906 | 1.1141 | -4.704599 | -2.392282 | -1.45712 | 0.1080469 | -1297.951 | 10.79181 | -0.9712565 | 0.7047056 | 0.1008439 | 0.9999166 | 7.044857 | 58.57446 | 123.3914 | 2.093608 | 2.007978 | 3.142857
2.25 | 0.0095162 | 0.0954743 | 0.242237 | 1.1458 | -4.65476 | -2.348898 | -1.417839 | 0.1361031 | -1292.216 | 10.74413 | -0.9372291 | 0.6587395 | 0.0965903 | 0.999923 | 7.057747 | 58.68163 | 123.202 | 2.1861 | 1.729874 | 3.214286
2.3 | 0.00998942 | 0.0996138 | 0.251738 | 1.17772 | -4.606229 | -2.306455 | -1.379366 | 0.1635804 | -1286.678 | 10.69809 | -0.9053826 | 0.6180463 | 0.09230513 | 0.9999293 | 7.07115 | 58.79307 | 123.0435 | 2.266596 | 1.504417 | 3.285714
2.35 | 0.0104732 | 0.10384 | 0.261409 | 1.20987 | -4.558936 | -2.264904 | -1.341669 | 0.1905129 | -1281.327 | 10.65359 | -0.8754245 | 0.5786354 | 0.08797831 | 0.9999354 | 7.085007 | 58.90829 | 122.9149 | 2.336542 | 1.275592 | 3.357143
2.4 | 0.0109675 | 0.108152 | 0.271249 | 1.24224 | -4.512819 | -2.224218 | -1.304718 | 0.2169162 | -1276.15 | 10.61055 | -0.847519 | 0.5416307 | 0.08364251 | 0.9999413 | 7.099252 | 59.02673 | 122.8147 | 2.394155 | 1.08822 | 3.428571
2.45 | 0.0114724 | 0.11255 | 0.281257 | 1.27483 | -4.467811 | -2.184358 | -1.268486 | 0.2428128 | -1271.134 | 10.56884 | -0.8212614 | 0.5101204 | 0.07930004 | 0.9999469 | 7.113802 | 59.14771 | 122.7415 | 2.445364 | 0.955819 | 3.5
2.5 | 0.0119878 | 0.117036 | 0.291433 | 1.30764 | -4.423866 | -2.145274 | -1.232945 | 0.268224 | -1266.272 | 10.52842 | -0.796507 | 0.4834161 | 0.07488932 | 0.9999524 | 7.128662 | 59.27126 | 122.6944 | 2.489737 | 0.8079763 | 3.571429
2.55 | 0.0125138 | 0.121609 | 0.301776 | 1.34067 | -4.380923 | -2.106944 | -1.19807 | 0.2931695 | -1261.554 | 10.48919 | -0.7729198 | 0.4573596 | 0.07045708 | 0.9999577 | 7.143747 | 59.39668 | 122.6722 | 2.526162 | 0.6833469 | 3.642857
2.6 | 0.0130503 | 0.126268 | 0.312287 | 1.37393 | -4.338944 | -2.069349 | -1.163833 | 0.3176752 | -1256.976 | 10.45113 | -0.750771 | 0.4280556 | 0.06604436 | 0.9999626 | 7.159045 | 59.52388 | 122.6743 | 2.558071 | 0.5719972 | 3.714286
2.65 | 0.0135974 | 0.131016 | 0.322964 | 1.4074 | -4.297877 | -2.032436 | -1.130214 | 0.341744 | -1252.524 | 10.41411 | -0.7301142 | 0.4045347 | 0.06156417 | 0.9999674 | 7.174513 | 59.65249 | 122.6993 | 2.583362 | 0.4571788 | 3.785714
2.7 | 0.0141551 | 0.135851 | 0.333808 | 1.44109 | -4.25768 | -1.996197 | -1.097189 | 0.3653998 | -1248.195 | 10.37812 | -0.7103175 | 0.3858554 | 0.05709416 | 0.9999718 | 7.190116 | 59.78222 | 122.7466 | 2.603789 | 0.3793523 | 3.857143
2.75 | 0.0147234 | 0.140774 | 0.344818 | 1.475 | -4.218317 | -1.9606 | -1.064739 | 0.388658 | -1243.981 | 10.34308 | -0.6915287 | 0.3669374 | 0.05260724 | 0.999976 | 7.20583 | 59.91287 | 122.8153 | 2.621297 | 0.3173187 | 3.928571
2.8 | 0.0153023 | 0.145786 | 0.355994 | 1.50913 | -4.179752 | -1.925615 | -1.032841 | 0.4115333 | -1239.878 | 10.30896 | -0.6736238 | 0.3486118 | 0.04808742 | 0.9999799 | 7.221642 | 60.04435 | 122.9049 | 2.635521 | 0.2546843 | 4
2.85 | 0.0158918 | 0.150886 | 0.367336 | 1.54348 | -4.141952 | -1.891231 | -1.001478 | 0.4340396 | -1235.879 | 10.27572 | -0.6566675 | 0.3299301 | 0.04356992 | 0.9999834 | 7.237527 | 60.17642 | 123.0146 | 2.646765 | 0.1759476 | 4.071429
2.9 | 0.0164919 | 0.156075 | 0.378844 | 1.57804 | -4.104886 | -1.857419 | -0.9706308 | 0.4561836 | -1231.98 | 10.2433 | -0.6406308 | 0.3151221 | 0.03903801 | 0.9999866 | 7.253476 | 60.30902 | 123.1436 | 2.653116 | 0.1185934 | 4.142857
2.95 | 0.0171028 | 0.161353 | 0.390518 | 1.61283 | -4.068513 | -1.824161 | -0.9402812 | 0.4779904 | -1228.174 | 10.21166 | -0.6251553 | 0.3003574 | 0.03451216 | 0.9999895 | 7.269437 | 60.44173 | 123.2916 | 2.658625 | 0.1026026 | 4.214286
3 | 0.0177242 | 0.16672 | 0.402358 | 1.64783 | -4.032824 | -1.79144 | -0.910413 | 0.4994593 | -1224.461 | 10.18078 | -0.6105951 | 0.2848776 | 0.02998097 | 0.9999921 | 7.285451 | 60.57489 | 123.4578 | 2.663376 | 0.05409129 | 4.285714
3.05 | 0.0183564 | 0.172178 | 0.414364 | 1.68304 | -3.997777 | -1.759226 | -0.8810105 | 0.5206017 | -1220.831 | 10.1506 | -0.5966675 | 0.273294 | 0.0254255 | 0.9999943 | 7.30147 | 60.70807 | 123.6414 | 2.664034 | -0.007263847 | 4.357143
3.1 | 0.0189993 | 0.177726 | 0.426536 | 1.71848 | -3.963353 | -1.727512 | -0.8520585 | 0.5414402 | -1217.285 | 10.12111 | -0.5832657 | 0.2603797 | 0.02086968 | 0.9999961 | 7.317492 | 60.84129 | 123.8426 | 2.66265 | -0.03625539 | 4.428571
3.15 | 0.019653 | 0.183364 | 0.438874 | 1.75413 | -3.929525 | -1.696282 | -0.8235429 | 0.561973 | -1213.816 | 10.09227 | -0.5706296 | 0.2489723 | 0.01632498 | 0.9999976 | 7.333494 | 60.97434 | 124.0603 | 2.660408 | -0.05337319 | 4.5
3.2 | 0.0203174 | 0.189093 | 0.451378 | 1.78999 | -3.896278 | -1.665516 | -0.7954502 | 0.58221 | -1210.422 | 10.06405 | -0.5583684 | 0.2406965 | 0.01177173 | 0.9999988 | 7.349489 | 61.10733 | 124.2941 | 2.657313 | -0.07376072 | 4.571429
3.25 | 0.0209927 | 0.194914 | 0.464049 | 1.82608 | -3.863581 | -1.635197 | -0.7677651 | 0.6021716 | -1207.1 | 10.03643 | -0.5465599 | 0.2289154 | 0.007213149 | 0.9999995 | 7.365454 | 61.24007 | 124.5441 | 2.653032 | -0.1016196 | 4.642857
3.3 | 0.0216787 | 0.200826 | 0.476886 | 1.86238 | -3.831425 | -1.605316 | -0.7404778 | 0.6218552 | -1203.848 | 10.00939 | -0.5354769 | 0.2185843 | 0.002658658 | 0.9999999 | 7.381398 | 61.37263 | 124.8095 | 2.647151 | -0.1283005 | 4.714286
3.35 | 0.0223757 | 0.20683 | 0.489891 | 1.89889 | -3.79978 | -1.575858 | -0.7135724 | 0.6412695 | -1200.66 | 9.982885 | -0.5247015 | 0.2128219 | 0.0018797 | 1 | 7.397292 | 61.50478 | 125.0896 | 2.640202 | -0.1400168 | 4.785714
3.4 | 0.0230835 | 0.212927 | 0.503062 | 1.93563 | -3.768637 | -1.546806 | -0.6870419 | 0.6604329 | -1197.537 | 9.956925 | -0.5141947 | 0.2019292 | 0.006434824 | 0.9999996 | 7.413152 | 61.63665 | 125.3849 | 2.633149 | -0.16135 | 4.857143
3.45 | 0.0238022 | 0.219116 | 0.5164 | 1.97258 | -3.737977 | -1.518154 | -0.6608736 | 0.6793423 | -1194.475 | 9.931466 | -0.5045086 | 0.1924945 | 0.01097372 | 0.9999989 | 7.428961 | 61.7681 | 125.6944 | 2.624067 | -0.182792 | 4.928571
3.5 | 0.024532 | 0.225399 | 0.529907 | 2.00974 | -3.707777 | -1.489883 | -0.6350538 | 0.6980054 | -1191.47 | 9.906474 | -0.4949452 | 0.1891542 | 0.01550695 | 0.9999978 | 7.444712 | 61.89906 | 126.0176 | 2.61487 | -0.1834291 | 5
3.55 | 0.0252727 | 0.231775 | 0.543581 | 2.04713 | -3.678031 | -1.461988 | -0.6095765 | 0.7164388 | -1188.523 | 9.881971 | -0.4855931 | 0.1814759 | 0.02003203 | 0.9999963 | 7.460411 | 62.02958 | 126.355 | 2.605724 | -0.1862293 | 5.071429
3.6 | 0.0260244 | 0.238245 | 0.557423 | 2.08473 | -3.648721 | -1.434456 | -0.5844309 | 0.7346394 | -1185.629 | 9.857914 | -0.4767977 | 0.1733042 | 0.02455154 | 0.9999945 | 7.476052 | 62.15963 | 126.7057 | 2.596247 | -0.1989989 | 5.142857
3.65 | 0.0267872 | 0.24481 | 0.571435 | 2.12255 | -3.619831 | -1.407273 | -0.5596045 | 0.7526182 | -1182.788 | 9.834291 | -0.4682627 | 0.167319 | 0.02906312 | 0.9999922 | 7.491636 | 62.28921 | 127.0696 | 2.585824 | -0.2122082 | 5.214286
3.7 | 0.0275611 | 0.25147 | 0.585615 | 2.16059 | -3.59135 | -1.380432 | -0.5350927 | 0.7703813 | -1179.997 | 9.811088 | -0.4600658 | 0.1609042 | 0.03357186 | 0.9999896 | 7.507152 | 62.41821 | 127.4465 | 2.575026 | -0.2161672 | 5.285714
3.75 | 0.0283461 | 0.258225 | 0.599965 | 2.19884 | -3.563266 | -1.353924 | -0.510884 | 0.7879299 | -1177.255 | 9.788285 | -0.4521723 | 0.1566028 | 0.0380646 | 0.9999866 | 7.522606 | 62.54671 | 127.8359 | 2.564207 | -0.2240719 | 5.357143
3.8 | 0.0291423 | 0.265076 | 0.614485 | 2.23731 | -3.535565 | -1.327739 | -0.4869708 | 0.8052743 | -1174.559 | 9.765871 | -0.4444055 | 0.1506786 | 0.04254857 | 0.9999833 | 7.537992 | 62.67464 | 128.2377 | 2.552619 | -0.2384901 | 5.428571
3.85 | 0.0299497 | 0.272023 | 0.629175 | 2.27601 | -3.508236 | -1.301869 | -0.4633458 | 0.8224239 | -1171.91 | 9.743844 | -0.4371044 | 0.1434279 | 0.04702012 | 0.9999795 | 7.553307 | 62.80197 | 128.6521 | 2.540358 | -0.2442706 | 5.5
3.9 | 0.0307684 | 0.279067 | 0.644035 | 2.31491 | -3.481267 | -1.276303 | -0.4400022 | 0.8393708 | -1169.302 | 9.72216 | -0.4300627 | 0.1401697 | 0.0514859 | 0.9999754 | 7.568545 | 62.92867 | 129.0779 | 2.528192 | -0.2420524 | 5.571429
3.95 | 0.0315984 | 0.286208 | 0.659067 | 2.35404 | -3.454649 | -1.251036 | -0.4169301 | 0.856133 | -1166.737 | 9.700838 | -0.4230875 | 0.136826 | 0.05593417 | 0.9999709 | 7.583714 | 63.05479 | 129.5158 | 2.516153 | -0.2390511 | 5.642857
4 | 0.0324398 | 0.293447 | 0.674271 | 2.39339 | -3.428369 | -1.226058 | -0.3941232 | 0.8727108 | -1164.213 | 9.679852 | -0.4163801 | 0.1310476 | 0.0603716 | 0.999966 | 7.598808 | 63.18029 | 129.9653 | 2.504287 | -0.2393449 | 5.714286
4.05 | 0.0332925 | 0.300784 | 0.689647 | 2.43296 | -3.402423 | -1.201363 | -0.3715754 | 0.8891086 | -1161.73 | 9.6592 | -0.4099827 | 0.1258992 | 0.06479817 | 0.9999608 | 7.613834 | 63.30522 | 130.4262 | 2.492219 | -0.2504837 | 5.785714
4.1 | 0.0341567 | 0.30822 | 0.705196 | 2.47274 | -3.376797 | -1.176941 | -0.3492795 | 0.9053268 | -1159.282 | 9.638853 | -0.4037902 | 0.1233514 | 0.06921298 | 0.9999552 | 7.628782 | 63.42951 | 130.898 | 2.479238 | -0.2568505 | 5.857143
4.15 | 0.0350324 | 0.315755 | 0.720918 | 2.51275 | -3.351482 | -1.152789 | -0.3272299 | 0.9213778 | -1156.873 | 9.618821 | -0.3976476 | 0.1200441 | 0.07361312 | 0.9999492 | 7.643652 | 63.55315 | 131.3811 | 2.466534 | -0.2491225 | 5.928571
4.2 | 0.0359196 | 0.323389 | 0.736814 | 2.55298 | -3.326472 | -1.128899 | -0.3054198 | 0.9372613 | -1154.5 | 9.599089 | -0.3917858 | 0.1152706 | 0.07799235 | 0.9999429 | 7.658447 | 63.67616 | 131.8751 | 2.454326 | -0.2484256 | 6
4.25 | 0.0368184 | 0.331124 | 0.752885 | 2.59343 | -3.301758 | -1.105262 | -0.2838428 | 0.9529813 | -1152.161 | 9.579642 | -0.3861205 | 0.1115903 | 0.08236452 | 0.9999362 | 7.673171 | 63.79858 | 132.3797 | 2.441691 | -0.2507738 | 6.071429
4.3 | 0.0377288 | 0.338959 | 0.76913 | 2.6341 | -3.277332 | -1.081876 | -0.2624953 | 0.9685416 | -1149.856 | 9.560477 | -0.3806267 | 0.108088 | 0.08671914 | 0.9999291 | 7.687814 | 63.92033 | 132.8949 | 2.429249 | -0.246801 | 6.142857
4.35 | 0.0386509 | 0.346896 | 0.785552 | 2.67499 | -3.253185 | -1.05873 | -0.2413686 | 0.9839456 | -1147.583 | 9.54158 | -0.3753117 | 0.1049879 | 0.09106246 | 0.9999217 | 7.702388 | 64.0415 | 133.4204 | 2.417011 | -0.2572013 | 6.214286
4.4 | 0.0395847 | 0.354935 | 0.802149 | 2.7161 | -3.229313 | -1.035821 | -0.2204609 | 0.999197 | -1145.342 | 9.522945 | -0.3701279 | 0.1026653 | 0.0953985 | 0.9999139 | 7.716884 | 64.16203 | 133.9562 | 2.403528 | -0.2584009 | 6.285714
4.45 | 0.0405304 | 0.363075 | 0.818924 | 2.75744 | -3.205703 | -1.013146 | -0.199764 | 1.014303 | -1143.132 | 9.504567 | -0.3650452 | 0.1005613 | 0.09969942 | 0.9999058 | 7.731295 | 64.28186 | 134.5022 | 2.391171 | -0.2416258 | 6.357143
4.5 | 0.0414878 | 0.371319 | 0.835876 | 2.799 | -3.182356 | -0.9906937 | -0.179275 | 1.029262 | -1140.951 | 9.486441 | -0.3600718 | 0.0970594 | 0.1040023 | 0.9998973 | 7.745643 | 64.40115 | 135.0583 | 2.379366 | -0.248359 | 6.428571
4.55 | 0.0424571 | 0.379666 | 0.853006 | 2.84079 | -3.159261 | -0.9684634 | -0.1589887 | 1.044082 | -1138.801 | 9.46856 | -0.3553392 | 0.09253564 | 0.1082862 | 0.9998885 | 7.759912 | 64.51979 | 135.6244 | 2.366335 | -0.2580255 | 6.5
4.6 | 0.0434384 | 0.388117 | 0.870315 | 2.8828 | -3.136411 | -0.9464484 | -0.1389001 | 1.058762 | -1136.678 | 9.450907 | -0.3508182 | 0.09040545 | 0.1125533 | 0.9998793 | 7.774103 | 64.63778 | 136.2001 | 2.353563 | -0.2473311 | 6.571429
4.65 | 0.0444317 | 0.396673 | 0.887803 | 2.92503 | -3.113802 | -0.924643 | -0.1190054 | 1.073305 | -1134.582 | 9.433478 | -0.3462987 | 0.0887069 | 0.1168109 | 0.9998698 | 7.788219 | 64.75515 | 136.7854 | 2.341602 | -0.2422422 | 6.642857
4.7 | 0.045437 | 0.405334 | 0.905472 | 2.96749 | -3.091429 | -0.9030439 | -0.09929892 | 1.087716 | -1132.513 | 9.416277 | -0.3419476 | 0.08641035 | 0.1210509 | 0.99986 | 7.802266 | 64.87194 | 137.3804 | 2.329339 | -0.247906 | 6.714286
4.75 | 0.0464545 | 0.414101 | 0.923322 | 3.01017 | -3.069282 | -0.8816454 | -0.07977724 | 1.101997 | -1130.469 | 9.399283 | -0.3376576 | 0.08525711 | 0.1252757 | 0.9998498 | 7.816235 | 64.98808 | 137.9847 | 2.316811 | -0.2449949 | 6.785714
4.8 | 0.0474841 | 0.422974 | 0.941353 | 3.05309 | -3.04736 | -0.8604446 | -0.06043708 | 1.116154 | -1128.452 | 9.382511 | -0.3334218 | 0.08174234 | 0.1294858 | 0.9998393 | 7.830131 | 65.10362 | 138.5987 | 2.30484 | -0.2376237 | 6.857143
4.85 | 0.0485259 | 0.431953 | 0.959567 | 3.09623 | -3.025658 | -0.8394385 | -0.04127314 | 1.130185 | -1126.459 | 9.365941 | -0.3294834 | 0.07855398 | 0.1336715 | 0.9998285 | 7.843955 | 65.21857 | 139.2218 | 2.293049 | -0.2406475 | 6.928571
4.9 | 0.04958 | 0.441041 | 0.977964 | 3.13959 | -3.004168 | -0.8186174 | -0.02228242 | 1.144092 | -1124.489 | 9.349563 | -0.3255664 | 0.07741129 | 0.1378545 | 0.9998173 | 7.85771 | 65.33293 | 139.8538 | 2.280775 | -0.2473815 | 7
4.95 | 0.0506465 | 0.450236 | 0.996545 | 3.18319 | -2.982885 | -0.7979834 | -0.003460982 | 1.157884 | -1122.543 | 9.333384 | -0.3217423 | 22.11099 | 0.1420113 | 0.9998059 | 7.871387 | 65.44664 | 140.4953 | 2.268311 | 109.4077 | 7.071429
5 | 0.0517254 | 0.45954 | 1.01531 | 3.22701 | -2.961806 | -0.7775293 | 0.01519398 | 1.171556 | -1120.619 | 9.317389 | 1.885532 | -0.06499844 | 0.1461568 | 0.9997941 | 7.884991 | 65.55976 |  | 13.22154 | 0.4582446 | 7.142857