## Sheet1 (hidden)
ZNU-2-Ge
581.21
1.077 | cm3/g | L/L | mol/g | mol/mol |  | cm3/g | L/L | mol/g | mol/mol |  | cm3/g | L/L | mol/g | mol/mol
Pressure | C3H4 (278K) | C3H4 (278K) | C3H4 (278K) | C3H4 (278K) | Pressure | C3H4 (298K) | C3H4 (298K) | C3H4 (298K) | C3H4 (298K) | Pressure | C3H4 (308K) | C3H4 (308K) | C3H4 (308K) | C3H4 (308K)
0.210571 | 92.063721 | 99.15263 | 4.109988 |  | 0.211599 | 33.238525 | 35.79789 | 1.483863 | 0.8624359 | 0.212545 | 19.772793 | 21.2953 | 0.882714
0.420049 | 117.561333 | 126.6136 | 5.248274 |  | 0.421981 | 63.090256 | 67.94821 | 2.816529 | 1.636995 | 0.420805 | 38.938744 | 41.93703 | 1.738337
0.631403 | 127.652954 | 137.4822 | 5.698793 |  | 0.630328 | 82.603493 | 88.96396 | 3.687656 | 2.143303 | 0.632668 | 56.119228 | 60.44041 | 2.505323
0.842848 | 133.542114 | 143.8249 | 5.961702 |  | 0.842084 | 95.384262 | 102.7289 | 4.258226 | 2.474924 | 0.843495 | 69.876915 | 75.25744 | 3.119505
1.050756 | 137.589767 | 148.1842 | 6.1424 |  | 1.051979 | 103.786476 | 111.778 | 4.633325 | 2.692935 | 1.050199 | 80.150673 | 86.32227 | 3.578155
1.577369 | 144.423203 | 155.5438 | 6.447464 |  | 1.57769 | 116.441574 | 125.4076 | 5.198285 | 3.021295 | 1.584097 | 97.607819 | 105.1236 | 4.357492
2.136744 | 149.118042 | 160.6001 | 6.657055 |  | 2.133854 | 123.923149 | 133.4652 | 5.532283 | 3.215418 | 2.11066 | 107.263374 | 115.5227 | 4.788543
2.960354 | 153.858307 | 165.7054 | 6.868674 |  | 2.92221 | 130.628006 | 140.6864 | 5.831607 | 3.389389 | 3.182459 | 118.563927 | 127.6933 | 5.293032
3.949583 | 157.772003 | 169.9204 | 7.043393 |  | 3.75608 | 135.427017 | 145.8549 | 6.045849 | 3.513908 | 3.973153 | 123.642052 | 133.1625 | 5.519734
5.067124 | 161.052307 | 173.4533 | 7.189835 |  | 4.734717 | 139.530869 | 150.2747 | 6.229057 | 3.62039 | 4.908845 | 128.03717 | 137.896 | 5.715945
6.295108 | 163.789703 | 176.4015 | 7.31204 |  | 5.841605 | 143.032944 | 154.0465 | 6.385399 | 3.711258 | 5.958313 | 131.780334 | 141.9274 | 5.883050625
7.602952 | 166.131332 | 178.9234 | 7.416577 |  | 7.047185 | 146.038864 | 157.2839 | 6.519592 | 3.789252 | 7.138498 | 135.003738 | 145.399 | 6.026953
8.98172 | 168.123947 | 181.0695 | 7.505533 |  | 8.022887 | 148.035278 | 159.434 | 6.608718 | 3.841053 | 8.402403 | 137.835541 | 148.4489 | 6.153372
10.422269 | 169.849625 | 182.928 | 7.582573 |  | 9.3718 | 150.347397 | 161.9241 | 6.711937 | 3.901045 | 9.755836 | 140.30397 | 151.1074 | 6.26357
11.891318 | 171.37674 | 184.5727 | 7.650747 |  | 10.776629 | 152.395721 | 164.1302 | 6.80338 | 3.954193 | 10.776047 | 141.928848 | 152.8574 | 6.336109
14.382876 | 173.505127 | 186.865 | 7.745765 |  | 14.316572 | 156.372482 | 168.4132 | 6.980914375 | 4.057377 | 14.377307 | 146.347626 | 157.6164 | 6.533376
18.123604 | 176.092896 | 189.652 | 7.86129 |  | 18.136889 | 159.64119 | 171.9336 | 7.126839 | 4.14219 | 18.104427 | 149.818283 | 161.3543 | 6.688316
23.001619 | 178.735336 | 192.498 | 7.979256 |  | 21.962688 | 162.201782 | 174.6913 | 7.241151 | 4.208629 | 21.921772 | 152.622696 | 164.3746 | 6.813513
25.668163 | 179.946381 | 193.8023 | 8.033321 |  | 25.635441 | 164.201538 | 176.8451 | 7.330426 | 4.260517 | 25.621782 | 154.835556 | 166.7579 | 6.912302
29.41625 | 181.469055 | 195.4422 | 8.101297 |  | 29.446939 | 165.982712 | 178.7634 | 7.4099425 | 4.306733 | 29.418812 | 156.774033 | 168.8456 | 6.998841
33.223042 | 182.868103 | 196.9489 | 8.163755 |  | 33.252926 | 167.580414 | 180.4841 | 7.481268 | 4.348188 | 33.274063 | 158.48941 | 170.6931 | 7.07542
37.015411 | 184.101257 | 198.2771 | 8.218806 |  | 37.034698 | 168.961182 | 181.9712 | 7.54291 | 4.384015 | 37.032516 | 159.988693 | 172.3078 | 7.142352
40.803547 | 185.280228 | 199.5468 | 8.27143875 |  | 40.830891 | 170.221542 | 183.3286 | 7.599176 | 4.416717 | 40.827412 | 161.303665 | 173.724 | 7.201056
44.590931 | 186.357239 | 200.7067 | 8.31952 |  | 44.615204 | 171.399353 | 184.5971 | 7.651757 | 4.447278 | 44.664242 | 162.663269 | 175.1883 | 7.261753
48.388618 | 187.332382 | 201.757 | 8.363053 |  | 48.410435 | 172.481964 | 185.7631 | 7.700088 | 4.475368 | 48.448177 | 163.767838 | 176.378 | 7.311064
52.149796 | 188.396744 | 202.9033 | 8.410569 |  | 52.215141 | 173.459595 | 186.816 | 7.743732 | 4.500734 | 53.214218 | 165.070114 | 177.7805 | 7.369202
55.931423 | 189.448547 | 204.0361 | 8.457524 |  | 55.992283 | 174.405533 | 187.8348 | 7.785961 | 4.525279 | 55.991367 | 165.869217 | 178.6411 | 7.404876
59.746239 | 190.391327 | 205.0515 | 8.499613 |  | 59.775711 | 175.347443 | 188.8492 | 7.828011 | 4.549718 | 59.745602 | 166.866455 | 179.7152 | 7.449395
63.536766 | 191.255417 | 205.9821 | 8.538188 |  | 63.546944 | 176.310455 | 189.8864 | 7.871002 | 4.574705 | 64.553017 | 167.993652 | 180.9292 | 7.499717
67.301849 | 192.271133 | 207.076 | 8.583533 |  | 67.319046 | 177.15007 | 190.7906 | 7.908485 | 4.596491 | 67.38987 | 168.556534 | 181.5354 | 7.524845
71.098022 | 193.23877 | 208.1182 | 8.626731 |  | 70.98053 | 177.850342 | 191.5448 | 7.939747 | 4.614661 | 72.059486 | 169.633362 | 182.6951 | 7.572918
74.845703 | 194.242035 | 209.1987 | 8.671519 |  | 74.905823 | 178.739334 | 192.5023 | 7.979435 | 4.637727 | 74.762138 | 170.188095 | 183.2926 | 7.597683
78.636276 | 195.228104 | 210.2607 | 8.71554 |  | 78.671906 | 179.656754 | 193.4903 | 8.020391 | 4.661531 | 78.666695 | 171.064972 | 184.237 | 7.636829
82.417023 | 196.281418 | 211.3951 | 8.762563 |  | 82.466599 | 180.405853 | 194.2971 | 8.053833 | 4.680968 | 82.472473 | 171.793396 | 185.0215 | 7.669348
86.166428 | 197.473389 | 212.6788 | 8.815776 |  | 86.237648 | 181.113525 | 195.0593 | 8.085425 | 4.69933 | 86.218002 | 172.75914 | 186.0616 | 7.712462
89.943726 | 198.733292 | 214.0358 | 8.872022 |  | 89.993874 | 182.081863 | 196.1022 | 8.128655 | 4.724455 | 90.95359 | 173.803085 | 187.1859 | 7.759066
93.722763 | 199.908569 | 215.3015 | 8.92449 |  | 93.786552 | 182.940475 | 197.0269 | 8.166985 | 4.746734 | 93.813919 | 174.364014 | 187.79 | 7.784108
98.612923 | 201.284119 | 216.783 | 8.985898 |  | 97.563858 | 183.735489 | 197.8831 | 8.202477 | 4.767362 | 99.508644 | 175.446 | 188.955342 | 7.832411
101.305809 | 202.153976 | 217.7198 | 9.024731 |  | 101.370377 | 184.49736 | 198.7037 | 8.236489 | 4.78713 | 104.09895 | 176.3231 | 189.9 | 7.871568
104.072906 | 202.851105 | 218.4706 | 9.055853 |  | 104.098953 | 185.159668 | 199.417 | 8.266057 | 4.804315

## ZNU-2-Si-C3H4
ZNU-2-Si
| Pressure | STP cm3/g | mmol/g |  | Pressure | STP cm3/g | mmol/g |  | Pressure | STP cm3/g | mmol/g
P/P0 | kPa | C3H4 (278K) | C3H4 (278K) | P/P0 | kPa | C3H4 (298K) | C3H4 (298K) | P/P0 | kPa | C3H4 (308K) | C3H4 (308K)
0.002087 | 0.219168 | 90.657417 | 4.047206 | 0.001939 | 0.20362 | 32.317043 | 1.442725 | 0.00199 | 0.208917 | 19.25716 | 0.8596946
0.003974 | 0.41724 | 116.974625 | 5.222081 | 0.003945 | 0.41426 | 63.420982 | 2.831294 | 0.003949 | 0.414607 | 38.792847 | 1.731824
0.006027 | 0.632885 | 128.183563 | 5.72248 | 0.006084 | 0.638848 | 85.643051 | 3.82335 | 0.005979 | 0.627748 | 56.99733 | 2.544524
0.00808 | 0.848432 | 134.414993 | 6.000669 | 0.008061 | 0.84644 | 98.159058 | 4.382101 | 0.008066 | 0.846907 | 71.728981 | 3.202187
0.009992 | 1.049128 | 138.29126 | 6.173717 | 0.009994 | 1.049416 | 106.255386 | 4.743544 | 0.009964 | 1.046209 | 81.758446 | 3.649930625
0.01499 | 1.57378 | 145.080246 | 6.476797 | 0.01405 | 1.475472 | 116.800385 | 5.214303 | 0.01341 | 1.408125 | 94.73793 | 4.229371875
0.01997 | 2.096997 | 149.503555 | 6.674266 | 0.01998 | 2.097667 | 125.540771 | 5.604499 | 0.0198 | 2.078888 | 108.481888 | 4.842941
0.03067 | 3.220029 | 155.692444 | 6.950556 | 0.02849 | 2.990946 | 132.79332 | 5.928273 | 0.02712 | 2.847493 | 117.355965 | 5.239106
0.04413 | 4.633314 | 160.618164 | 7.17045375 | 0.03986 | 4.185712 | 138.895966 | 6.200713 | 0.0365 | 3.832306 | 124.215637 | 5.545341
0.06009 | 6.309164 | 164.545074 | 7.345762 | 0.05367 | 5.635475 | 143.894012 | 6.42384 | 0.04836 | 5.077772 | 129.975601 | 5.802482
0.07765 | 8.153193 | 167.724472 | 7.4877 | 0.06953 | 7.300221 | 148.005508 | 6.60738875 | 0.0625 | 6.562597 | 134.733551 | 6.014891
0.09638 | 10.119949 | 170.347321 | 7.604791 | 0.08699 | 9.13358 | 151.384247 | 6.758225 | 0.0785 | 8.242115 | 138.665985 | 6.190446
0.116 | 12.176159 | 172.514389 | 7.701535 | 0.1057 | 11.095525 | 154.272568 | 6.887168 | 0.09592 | 10.071188 | 141.981537 | 6.338461
0.1364 | 14.324324 | 174.391022 | 7.785313 | 0.1351 | 14.180615 | 157.736679 | 7.041816 | 0.1146 | 12.031089 | 144.820175 | 6.465186
0.1715 | 18.003059 | 176.95134 | 7.899613 | 0.1715 | 18.005642 | 161.039124 | 7.189247 | 0.137 | 14.379848 | 147.565582 | 6.587749
0.2079 | 21.829702 | 179.134979 | 7.997097 | 0.2075 | 21.79084 | 163.641876 | 7.305441 | 0.1711 | 17.964766 | 150.916718 | 6.737353
0.2438 | 25.597548 | 180.937012 | 8.077545 | 0.2439 | 25.612461 | 165.833511 | 7.403282 | 0.2073 | 21.764818 | 153.75325 | 6.863984375
0.2803 | 29.426334 | 182.470612 | 8.146009 | 0.2799 | 29.386383 | 167.670944 | 7.48531 | 0.2436 | 25.577799 | 156.10141 | 6.968813
0.3162 | 33.206078 | 184.024994 | 8.215402 | 0.3162 | 33.197636 | 169.316803 | 7.558786 | 0.2804 | 29.43923 | 158.091827 | 7.057671
0.353 | 37.063835 | 185.31842 | 8.27314375 | 0.3523 | 36.995667 | 170.756088 | 7.62304 | 0.3159 | 33.173592 | 159.862518 | 7.13672
0.3882 | 40.757191 | 186.504105 | 8.326076 | 0.3882 | 40.757179 | 172.096848 | 7.682895 | 0.3523 | 36.991596 | 161.4086 | 7.205741
0.425 | 44.623516 | 187.713715 | 8.380077 | 0.4253 | 44.661621 | 173.374649 | 7.73994 | 0.3885 | 40.794411 | 162.809708 | 7.268291
0.4611 | 48.410538 | 188.834915 | 8.43013 | 0.4612 | 48.426281 | 174.656708 | 7.797174 | 0.4253 | 44.659367 | 164.215118 | 7.331032
0.4972 | 52.207531 | 189.826797 | 8.474411 | 0.4972 | 52.201797 | 175.833847 | 7.849725 | 0.4609 | 48.395699 | 165.519638 | 7.38927
0.5332 | 55.984356 | 190.965347 | 8.525239 | 0.5335 | 56.013504 | 177.016846 | 7.902538 | 0.497 | 52.187614 | 166.739502 | 7.443728
0.5693 | 59.774315 | 191.936813 | 8.568608 | 0.5692 | 59.762573 | 178.070267 | 7.949565 | 0.533 | 55.962677 | 167.764771 | 7.489499
0.6056 | 63.582947 | 192.840027 | 8.60893 | 0.6056 | 63.593224 | 179.053101 | 7.993442 | 0.5691 | 59.751373 | 168.913925 | 7.5408
0.641 | 67.30558 | 193.931427 | 8.657653 | 0.6418 | 67.384178 | 180.102432 | 8.040287 | 0.605 | 63.523746 | 169.988663 | 7.58878
0.6768 | 71.068764 | 195.056427 | 8.707876 | 0.6773 | 71.11396 | 181.08551 | 8.084175 | 0.6414 | 67.347717 | 170.901794 | 7.629544375
0.7129 | 74.853813 | 196.054291 | 8.752424 | 0.713 | 74.860756 | 182.048782 | 8.127178 | 0.6771 | 71.097221 | 171.939865 | 7.675887
0.749 | 78.647858 | 197.099197 | 8.799071 | 0.749 | 78.646355 | 183.039597 | 8.171411 | 0.713 | 74.868561 | 172.950775 | 7.721017
0.7845 | 82.375633 | 198.401001 | 8.857188 | 0.785 | 82.425148 | 183.978821 | 8.21334 | 0.7493 | 78.674438 | 173.846329 | 7.760997
0.82 | 86.098328 | 200.018814 | 8.929411 | 0.8216 | 86.265404 | 184.945663 | 8.256503 | 0.7853 | 82.451897 | 174.831009 | 7.804956
0.8568 | 89.962654 | 201.288712 | 8.986103 | 0.8574 | 90.026237 | 185.876633 | 8.298064 | 0.8212 | 86.225159 | 175.828491 | 7.849486
0.8923 | 93.686272 | 202.616409 | 9.045375 | 0.8933 | 93.793282 | 186.840668 | 8.34110125 | 0.8571 | 89.992767 | 176.740601 | 7.890205
0.9287 | 97.515915 | 203.893906 | 9.102407 | 0.9293 | 97.579163 | 187.802856 | 8.384056 | 0.8932 | 93.784454 | 177.683304 | 7.93229
0.9648 | 101.305099 | 205.041245 | 9.153627 | 0.965 | 101.319817 | 188.728912 | 8.425398 | 0.929 | 97.547493 | 178.586288 | 7.972602
0.9912 | 104.07975 | 206.161774 | 9.203650625 | 0.9889 | 103.831459 | 189.457504 | 8.457924 | 0.9647 | 101.298607 | 179.509003 | 8.013795
[8 empty] | 0.9884 | 103.779961 | 180.175308 | 8.043541

## ZNU-2-Ti-C3H4
ZNU-2-Ti
| Pressure | STP cm3/g | mmol/g |  | Pressure | STP cm3/g | mmol/g |  | Pressure | STP cm3/g | mmol/g
P/P0 | kPa | C3H4 (278K) | C3H4 (278K) | P/P0 | kPa | C3H4 (298K) | C3H4 (298K) | P/P0 | kPa | C3H4 (308K) | C3H4 (308K)
0.002056 | 0.215905 | 70.957504 | 3.167746 | 0.001977 | 0.207552 | 23.771683 | 1.061236 | 0.002007 | 0.210683 | 14.806381 | 0.6609992
0.003952 | 0.414938 | 99.564316 | 4.444836 | 0.00395 | 0.414789 | 46.395 | 2.071205 | 0.004031 | 0.42328 | 28.82176 | 1.286686
0.005915 | 0.621081 | 112.020645 | 5.000922 | 0.005955 | 0.625265 | 65.059715 | 2.904452 | 0.00598 | 0.627914 | 41.498154 | 1.852596
0.007937 | 0.833409 | 119.305702 | 5.326147 | 0.008003 | 0.840363 | 78.625038 | 3.510046 | 0.007914 | 0.830931 | 52.783596 | 2.356411
0.009933 | 1.042945 | 124.07637 | 5.539124 | 0.009925 | 1.042146 | 87.370041 | 3.900448 | 0.009969 | 1.046774 | 62.975323 | 2.811398
0.01412 | 1.482995 | 130.762451 | 5.837609 | 0.01401 | 1.470767 | 99.416367 | 4.438231 | 0.01359 | 1.42674 | 76.81221 | 3.429117
0.02011 | 2.111029 | 136.751816 | 6.104992 | 0.02013 | 2.113627 | 109.292656 | 4.879136 | 0.01981 | 2.079812 | 91.719772 | 4.094633
0.02736 | 2.872547 | 141.598282 | 6.321351875 | 0.02738 | 2.874617 | 116.296646 | 5.191815 | 0.02743 | 2.880119 | 102.179192 | 4.561571
0.03569 | 3.747761 | 145.468948 | 6.494149 | 0.03587 | 3.766273 | 121.650597 | 5.43083 | 0.03439 | 3.611246 | 108.352737 | 4.837176
0.04582 | 4.810949 | 148.894089 | 6.647058 | 0.04445 | 4.667317 | 125.527527 | 5.603907 | 0.04186 | 4.395373 | 113.114563 | 5.049757
0.05755 | 6.04274 | 151.939835 | 6.783028 | 0.05674 | 5.957632 | 129.625687 | 5.786861 | 0.05008 | 5.258152 | 117.079132 | 5.226747
0.07079 | 7.43283 | 154.571045 | 6.900493 | 0.07071 | 7.424598 | 133.124283 | 5.943048 | 0.05978 | 6.277078 | 120.738098 | 5.390094
0.08535 | 8.961296 | 156.830963 | 7.001382 | 0.08606 | 9.036431 | 136.158829 | 6.078519 | 0.06839 | 7.180852 | 123.369301 | 5.507558
0.1012 | 10.630568 | 158.855209 | 7.09175 | 0.103 | 10.812623 | 138.789932 | 6.195979 | 0.08038 | 8.440374 | 126.36203 | 5.641162
0.1361 | 14.290903 | 162.251404 | 7.24336625 | 0.1367 | 14.348782 | 142.773483 | 6.373816 | 0.09354 | 9.821861 | 129.046051 | 5.760984
0.1711 | 17.96501 | 164.834152 | 7.3586675 | 0.1718 | 18.039671 | 145.860626 | 6.511635 | 0.1077 | 11.30636 | 131.478043 | 5.869555
0.2063 | 21.660769 | 166.878998 | 7.449955 | 0.207 | 21.731859 | 148.335709 | 6.62213 | 0.1361 | 14.291422 | 135.357224 | 6.042733
0.2431 | 25.527855 | 168.662689 | 7.529584 | 0.243 | 25.517607 | 150.444626 | 6.716278 | 0.1726 | 18.125599 | 139.118896 | 6.210665
0.279 | 29.299404 | 170.136627 | 7.595385 | 0.2798 | 29.378933 | 152.236649 | 6.796279 | 0.2065 | 21.684406 | 141.837479 | 6.33203
0.3155 | 33.13055 | 171.501892 | 7.656334 | 0.3161 | 33.188084 | 153.838943 | 6.86781 | 0.2427 | 25.485697 | 144.185638 | 6.436859
0.3516 | 36.922165 | 172.74707 | 7.711923 | 0.352 | 36.961536 | 155.218201 | 6.929384 | 0.2788 | 29.275885 | 146.216644 | 6.52752875
0.3877 | 40.712299 | 173.812393 | 7.759482 | 0.388 | 40.735603 | 156.520111 | 6.987505 | 0.3156 | 33.14143 | 147.978607 | 6.606188
0.4249 | 44.613476 | 174.829498 | 7.804888 | 0.4247 | 44.590145 | 157.766586 | 7.043151 | 0.3517 | 36.927727 | 149.51503 | 6.674778125
0.4614 | 48.445499 | 175.761734 | 7.846506 | 0.4607 | 48.377205 | 158.886108 | 7.09313 | 0.3874 | 40.674103 | 150.928955 | 6.7379
0.4968 | 52.165451 | 176.598129 | 7.883845 | 0.4972 | 52.208328 | 159.956345 | 7.140908 | 0.4245 | 44.575943 | 152.183228 | 6.793894
0.5327 | 55.930092 | 177.511902 | 7.924638 | 0.533 | 55.963833 | 160.969864 | 7.186155 | 0.4607 | 48.374378 | 153.410721 | 6.848693
0.5687 | 59.709538 | 178.320389 | 7.960732 | 0.5687 | 59.712894 | 161.924042 | 7.228751875 | 0.4973 | 52.214985 | 154.467178 | 6.895856
0.6055 | 63.572403 | 179.128586 | 7.996811875 | 0.6054 | 63.565197 | 162.80574 | 7.268113 | 0.5325 | 55.911598 | 155.520721 | 6.942889
0.6415 | 67.357971 | 179.853485 | 8.029173 | 0.6407 | 67.27298 | 163.69696 | 7.3079 | 0.569 | 59.7491 | 156.402435 | 6.982252
0.6772 | 71.108917 | 180.627563 | 8.06373 | 0.6768 | 71.064644 | 164.591095 | 7.347817 | 0.6048 | 63.500797 | 157.35408 | 7.024736
0.713 | 74.869003 | 181.276855 | 8.092717 | 0.713 | 74.867249 | 165.362625 | 7.38226 | 0.6413 | 67.331413 | 158.287521 | 7.066407
0.7494 | 78.687073 | 182.045334 | 8.127024 | 0.7489 | 78.629494 | 166.228577 | 7.420919 | 0.6773 | 71.118507 | 159.092194 | 7.10233
0.7848 | 82.400414 | 182.745041 | 8.158261 | 0.7851 | 82.433289 | 167.089493 | 7.459352 | 0.7129 | 74.858711 | 159.916 | 7.139107
0.8213 | 86.233597 | 183.328552 | 8.18431 | 0.8213 | 86.2341 | 167.919586 | 7.49641 | 0.7488 | 78.624794 | 160.727722 | 7.175345
0.8566 | 89.94754 | 184.065826 | 8.217224375 | 0.8572 | 90.003151 | 168.691528 | 7.530872 | 0.785 | 82.423248 | 161.535919 | 7.211425
0.8935 | 93.819595 | 184.604492 | 8.241272 | 0.893 | 93.768837 | 169.482071 | 7.566164 | 0.8209 | 86.189751 | 162.292908 | 7.245219
0.9287 | 97.517685 | 185.290619 | 8.271903 | 0.929 | 97.540108 | 170.269547 | 7.601319 | 0.857 | 89.980934 | 163.072464 | 7.280021
0.9646 | 101.283302 | 186.005554 | 8.303819375 | 0.965 | 101.327118 | 171.052032 | 7.636251 | 0.8928 | 93.746361 | 163.812439 | 7.313055
0.9909 | 104.042824 | 186.536865 | 8.327539 | 0.9885 | 103.792213 | 171.606094 | 7.660986 | 0.9287 | 97.513992 | 164.545715 | 7.345791
[8 empty] | 0.9647 | 101.289841 | 165.256393 | 7.377518
[8 empty] | 0.9906 | 104.015709 | 165.859802 | 7.404455

## ZNU-2-Nb-C3H4
ZNU-2-Nb
| Pressure | STP cm3/g | mmol/g |  | Pressure | STP cm3/g | mmol/g |  | Pressure | STP cm3/g | mmol/g
P/P0 | kPa | C3H4 (278K) | C3H4 (278K) | P/P0 | kPa | C3H4 (298K) | C3H4 (298K) | P/P0 | kPa | C3H4 (308K) | C3H4 (308K)
0.002002 | 0.210232 | 42.114532 | 1.880113 | 0.002075 | 0.217829 | 14.624574 | 0.6528828 | 0.00192 | 0.20159 | 8.166644 | 0.3645823
0.004102 | 0.430748 | 74.91449 | 3.344396875 | 0.003985 | 0.418442 | 27.293793 | 1.218473 | 0.004041 | 0.424293 | 16.745646 | 0.7475735
0.005942 | 0.623908 | 90.724129 | 4.050184 | 0.006066 | 0.636958 | 40.368359 | 1.802159 | 0.005918 | 0.621428 | 24.144592 | 1.077884
0.008005 | 0.840479 | 101.037636 | 4.51060875 | 0.007966 | 0.836424 | 51.226505 | 2.286898 | 0.00799 | 0.838964 | 32.119827 | 1.433921
0.01001 | 1.050683 | 107.343948 | 4.792141 | 0.009994 | 1.049379 | 61.294472 | 2.73636 | 0.009964 | 1.04619 | 39.310116 | 1.754916
0.01415 | 1.485328 | 115.53875 | 5.15798 | 0.01366 | 1.434586 | 75.56752 | 3.37355 | 0.01298 | 1.363052 | 49.624973 | 2.215401
0.02017 | 2.117892 | 122.64814 | 5.475363 | 0.02005 | 2.104912 | 90.894386 | 4.057785 | 0.01767 | 1.854911 | 63.091263 | 2.816574
0.02801 | 2.940603 | 128.259003 | 5.725848 | 0.02699 | 2.834277 | 100.553291 | 4.488986 | 0.0252 | 2.646043 | 78.139511 | 3.488371
0.03819 | 4.009745 | 133.053345 | 5.939881 | 0.03467 | 3.640318 | 107.195877 | 4.78553 | 0.03475 | 3.64836 | 89.758942 | 4.007095625
0.05086 | 5.340599 | 137.036697 | 6.11771 | 0.04342 | 4.559055 | 112.522545 | 5.023328 | 0.04187 | 4.396703 | 95.711647 | 4.272841
0.06541 | 6.867879 | 140.328079 | 6.264646 | 0.05405 | 5.675696 | 117.134407 | 5.229215 | 0.05072 | 5.325506 | 101.031166 | 4.51032
0.08104 | 8.509156 | 143.022018 | 6.384912 | 0.06645 | 6.97682 | 121.12397 | 5.40732 | 0.06149 | 6.456426 | 105.829361 | 4.724525
0.09797 | 10.286599 | 145.279984 | 6.485714 | 0.08029 | 8.430137 | 124.563553 | 5.560873 | 0.0739 | 7.759422 | 109.96479 | 4.909142
0.1158 | 12.156385 | 147.195419 | 6.571224 | 0.09582 | 10.060938 | 127.568779 | 5.695035 | 0.08771 | 9.20962 | 113.547775 | 5.069097
0.1342 | 14.091936 | 148.873718 | 6.646148125 | 0.1121 | 11.767776 | 130.11557 | 5.808731 | 0.1026 | 10.777758 | 116.616425 | 5.20609
0.1721 | 18.069374 | 151.555649 | 6.765877 | 0.1356 | 14.23341 | 133.025284 | 5.93862875 | 0.1355 | 14.223908 | 121.612091 | 5.429111
0.2081 | 21.855026 | 153.581421 | 6.856313 | 0.1718 | 18.035025 | 136.473785 | 6.09258 | 0.1719 | 18.04962 | 125.669937 | 5.610265
0.2443 | 25.651968 | 155.263489 | 6.931406 | 0.2079 | 21.825115 | 139.182571 | 6.213508 | 0.2076 | 21.801395 | 128.729996 | 5.746875
0.2805 | 29.452154 | 156.730194 | 6.996884 | 0.2444 | 25.661894 | 141.434326 | 6.314032 | 0.2446 | 25.685577 | 131.259369 | 5.859793
0.3165 | 33.233261 | 157.994766 | 7.053338 | 0.2803 | 29.429028 | 143.255508 | 6.395335 | 0.2802 | 29.418438 | 133.273224 | 5.9496975
0.3524 | 36.998169 | 159.151138 | 7.104962 | 0.3163 | 33.206726 | 144.867981 | 6.467321 | 0.3164 | 33.222 | 135.125153 | 6.032373
0.3889 | 40.837147 | 160.250992 | 7.154062 | 0.3524 | 36.99707 | 146.283432 | 6.53051 | 0.3529 | 37.057777 | 136.704132 | 6.102863
0.4254 | 44.669262 | 161.218536 | 7.197256 | 0.388 | 40.745045 | 147.689133 | 6.593265 | 0.3887 | 40.810696 | 138.140762 | 6.166998
0.4615 | 48.455788 | 162.120041 | 7.237502 | 0.4257 | 44.703171 | 148.969772 | 6.65043625 | 0.4257 | 44.696228 | 139.494507 | 6.227433
0.4978 | 52.271099 | 163.061935 | 7.279551 | 0.4612 | 48.422806 | 150.129852 | 6.702226 | 0.4616 | 48.47216 | 140.702988 | 6.281383
0.5338 | 56.048515 | 163.979843 | 7.320529 | 0.498 | 52.286045 | 151.079163 | 6.744605 | 0.4974 | 52.229961 | 141.905701 | 6.335076
0.5694 | 59.784355 | 164.78009 | 7.356254 | 0.5334 | 56.005653 | 152.148346 | 6.792336875 | 0.5336 | 56.027 | 142.883255 | 6.378717
0.6059 | 63.615917 | 165.492416 | 7.388054 | 0.5701 | 59.863258 | 152.998123 | 6.830273 | 0.5692 | 59.765038 | 143.940567 | 6.425918
0.6421 | 67.425636 | 166.261765 | 7.4224 | 0.6052 | 63.547497 | 153.969513 | 6.873639 | 0.6056 | 63.584824 | 144.978577 | 6.472258
0.6778 | 71.167213 | 167.048828 | 7.457537 | 0.6416 | 67.365005 | 154.923492 | 6.916227 | 0.642 | 67.408394 | 145.845306 | 6.510951
0.7142 | 74.995308 | 167.646103 | 7.484201 | 0.6774 | 71.126091 | 155.835587 | 6.956946 | 0.6776 | 71.147728 | 146.812851 | 6.554145
0.7492 | 78.66188 | 168.469147 | 7.520944 | 0.7135 | 74.917953 | 156.69458 | 6.99529375 | 0.7137 | 74.942528 | 147.709869 | 6.594191
0.7862 | 82.549568 | 169.349075 | 7.560227 | 0.7493 | 78.673347 | 157.546738 | 7.033337 | 0.7496 | 78.706154 | 148.636948 | 6.635578
0.8212 | 86.230003 | 170.139587 | 7.595517 | 0.7856 | 82.485954 | 158.321747 | 7.067935 | 0.7856 | 82.487022 | 149.48761 | 6.673554
0.8574 | 90.025909 | 170.911392 | 7.629973 | 0.8211 | 86.220467 | 159.137787 | 7.104365 | 0.8215 | 86.255714 | 150.345551 | 6.711855
0.8934 | 93.811279 | 171.61409 | 7.661343 | 0.8577 | 90.055984 | 159.793945 | 7.133658 | 0.8574 | 90.032173 | 151.229172 | 6.751302
0.9296 | 97.603432 | 172.388107 | 7.695898 | 0.8933 | 93.800018 | 160.619446 | 7.170511 | 0.8931 | 93.777122 | 152.081619 | 6.789358
0.9652 | 101.34668 | 173.166901 | 7.730665 | 0.9293 | 97.571968 | 161.441666 | 7.207217 | 0.929 | 97.54631 | 152.922897 | 6.826915
0.9912 | 104.078651 | 173.808121 | 7.759291 | 0.9651 | 101.334305 | 162.273331 | 7.244345 | 0.965 | 101.320808 | 153.719498 | 6.862478
|  |  |  | 0.9913 | 104.081757 | 162.980621 | 7.275921 | 0.9915 | 104.111702 | 154.257599 | 6.8865

## Sheet5 (hidden)
ZNU-2-Ge
1.077 | cm3/g | L/L | mol/g |  | cm3/g | L/L | mol/g |  | cm3/g | L/L | mol/g
Pressure | C3H6 (278K) | C3H6 (278K) | C3H6 (278K) | Pressure | C3H6 (298K) | C3H6 (298K) | C3H6 (298K) | Pressure | C3H6 (308K) | C3H6 (308K) | C3H6 (308K)
0.212912 | 8.051227 | 8.671171479 | 0.3594298 | 0.222649 | 2.964961 | 3.193262997 | 0.1323643 | 0.218789 | 1.848842 | 1.991202834 | 0.08253759
0.422496 | 16.967268 | 18.27375 | 0.7574673 | 0.423204 | 5.777536 | 6.222406272 | 0.2579257 | 0.431431 | 3.690514 | 3.974683578 | 0.1647551
0.630366 | 26.47051 | 28.50873927 | 1.181719 | 0.638625 | 8.919193 | 9.605970861 | 0.3981783 | 0.635991 | 5.506547 | 5.930551119 | 0.245828
0.840722 | 36.12175 | 38.90312475 | 1.612578125 | 0.843334 | 12.018202 | 12.9436 | 0.536526875 | 0.850286 | 7.460126 | 8.034555702 | 0.3330413
1.051882 | 45.114059 | 48.58784 | 2.01402 | 1.060643 | 15.411017 | 16.59767 | 0.6879918 | 1.059329 | 9.406394 | 10.13069 | 0.4199283
1.577943 | 62.594666 | 67.41446 | 2.794405 | 1.588145 | 23.939148 | 25.78246 | 1.068712 | 1.585042 | 14.574556 | 15.6968 | 0.6506498
2.11156 | 74.071609 | 79.77512 | 3.306768 | 2.110304 | 32.293259 | 34.77984 | 1.441663 | 2.124997 | 20.014362 | 21.55547 | 0.8934983
2.902367 | 84.457687 | 90.96093 | 3.770432 | 2.892682 | 43.547417 | 46.90057 | 1.944081 | 2.869595 | 27.407135 | 29.51748 | 1.223533
3.664207 | 90.818108 | 97.8111 | 4.05438 | 3.632799 | 52.401325 | 56.43623 | 2.339345 | 3.89044 | 36.983734 | 39.83148 | 1.65106
4.402241 | 95.221436 | 102.5535 | 4.250957 | 4.425002 | 59.927662 | 64.54209 | 2.675342 | 4.493261 | 41.99197 | 45.22535169 | 1.874642
5.268975 | 99.157288 | 106.7924 | 4.426665 | 5.173823 | 65.62397 | 70.67701569 | 2.929642 | 5.19234 | 47.250553 | 50.88885 | 2.1094
6.26627 | 102.60788 | 110.5087 | 4.580709 | 5.961297 | 70.48407 | 75.91134339 | 3.14661 | 5.958867 | 52.311314 | 56.33929 | 2.335327
7.379265 | 105.616768 | 113.7493 | 4.715034 | 6.786411 | 74.642357 | 80.38982 | 3.332248 | 6.730503 | 56.696053 | 61.06165 | 2.531074
8.595604 | 108.242989 | 116.5777 | 4.832276 | 7.700503 | 78.458504 | 84.49981 | 3.502612 | 7.568508 | 60.848907 | 65.53427 | 2.716469
9.903539 | 110.543549 | 119.0554 | 4.93498 | 8.713692 | 81.933922 | 88.24283 | 3.657764375 | 8.476479 | 64.736847 | 69.72158 | 2.890038
11.289065 | 112.550301 | 121.2167 | 5.024567 | 9.81289 | 85.090927 | 91.64293 | 3.798702 | 9.4665 | 68.332314 | 73.5939 | 3.05055
14.326653 | 116.008423 | 124.9411 | 5.178947 | 10.994431 | 87.945587 | 94.7174 | 3.926142 | 10.620692 | 71.929047 | 77.46758 | 3.211118
18.155087 | 119.221344 | 128.4014 | 5.322381 | 14.332555 | 94.003868 | 101.2422 | 4.19660125 | 14.304593 | 80.373039 | 86.56176 | 3.588082
21.846432 | 121.590012 | 130.9524 | 5.428126 | 18.155453 | 98.840523 | 106.4512 | 4.412523 | 18.113028 | 86.321915 | 92.9687 | 3.853657
25.655006 | 123.570366 | 133.0853 | 5.516534 | 21.899446 | 102.348289 | 110.2291 | 4.56912 | 21.957455 | 90.7687 | 97.7578899 | 4.052174
29.466505 | 125.215828 | 134.8574 | 5.589992 | 25.726748 | 105.164192 | 113.2618 | 4.69483 | 25.669752 | 94.062927 | 101.3058 | 4.199238
33.252552 | 126.633667 | 136.3845 | 5.653289 | 29.402168 | 107.383507 | 115.652 | 4.793907 | 29.496834 | 96.870987 | 104.3301 | 4.324598
37.044464 | 127.847115 | 137.6913 | 5.70746 | 33.214725 | 109.331566 | 117.7501 | 4.880873 | 33.303253 | 99.162392 | 106.7979 | 4.4268925
40.830109 | 128.950012 | 138.8792 | 5.756697 | 37.018467 | 110.949242 | 119.4923 | 4.953091 | 36.99604 | 101.054192 | 108.8354 | 4.511348
44.629967 | 129.986771 | 139.9958 | 5.802981 | 40.872776 | 112.428169 | 121.0851 | 5.019115 | 40.797512 | 102.789284 | 110.7041 | 4.588807
48.416019 | 130.888443 | 140.9669 | 5.843234 | 44.627453 | 113.712906 | 122.4688 | 5.076469 | 44.582344 | 104.340355 | 112.3746 | 4.658052
52.214703 | 131.723511 | 141.8662 | 5.880514 | 48.423531 | 114.87355 | 123.7188 | 5.128283 | 48.415398 | 105.689461 | 113.8275 | 4.71828
56.034027 | 132.520721 | 142.7248 | 5.916104 | 52.199684 | 115.868599 | 124.7905 | 5.172705 | 52.179615 | 106.895897 | 115.1269 | 4.772138
59.779083 | 133.221405 | 143.4795 | 5.947384 | 55.989811 | 116.852844 | 125.8505 | 5.216645 | 55.959724 | 108.008652 | 116.3253 | 4.821815
63.575401 | 133.897858 | 144.208 | 5.977583 | 59.779465 | 117.698822 | 126.7616 | 5.254412 | 59.754379 | 109.045769 | 117.4423 | 4.868115
67.353485 | 134.514297 | 144.8719 | 6.005103 | 63.551434 | 118.50589 | 127.6308 | 5.290442 | 63.551361 | 109.958839 | 118.4257 | 4.908877
71.126961 | 135.145981 | 145.5522 | 6.033303 | 67.344902 | 119.287384 | 128.4725 | 5.32533 | 67.344109 | 110.840508 | 119.3752 | 4.948237
74.913864 | 135.689423 | 146.1375 | 6.057564 | 71.132607 | 119.97155 | 129.2094 | 5.355873 | 71.115036 | 111.629868 | 120.2254 | 4.98347625
78.690178 | 136.229523 | 146.7192 | 6.081675 | 74.930374 | 120.62645 | 129.9147 | 5.385109375 | 74.936417 | 112.382759 | 121.0362 | 5.017087
82.317139 | 136.762527 | 147.2932 | 6.10547 | 78.548836 | 121.230621 | 130.5654 | 5.412081 | 78.669662 | 113.100365 | 121.8091 | 5.049123
86.105896 | 137.279358 | 147.8499 | 6.128543 | 82.491684 | 121.853966 | 131.2367 | 5.439909 | 82.481316 | 113.767479 | 122.5276 | 5.078905
90.053459 | 137.787781 | 148.3974 | 6.15124 | 86.11821 | 122.372543 | 131.7952 | 5.46306 | 86.276352 | 114.389214 | 123.1972 | 5.106661
93.678055 | 138.249084 | 148.8943 | 6.171834 | 89.884506 | 122.913429 | 132.3778 | 5.487207 | 89.883438 | 114.927261 | 123.7767 | 5.130681
97.59404 | 138.695908 | 149.3755 | 6.191782 | 93.657745 | 123.422272 | 132.9258 | 5.509923 | 93.836891 | 115.540558 | 124.4372 | 5.158060625
101.222626 | 139.125534 | 149.8382 | 6.210961 | 97.620651 | 123.933182 | 133.476 | 5.532731 | 97.635376 | 116.070915 | 125.0084 | 5.181737
103.965027 | 139.427994 | 150.1639 | 6.224464 | 101.22081 | 124.389969 | 133.968 | 5.553124 | 101.375229 | 116.578545 | 125.5551 | 5.204399
|  |  |  | 103.959373 | 124.727867 | 134.3319 | 5.568208 | 103.94825 | 116.897858 | 125.899 | 5.218654375

## ZNU-2-Si-C3H6
ZNU-2-Si
| Pressure | STP cm3/g | mmol/g |  | Pressure | STP cm3/g | mmol/g |  | Pressure | STP cm3/g | mmol/g
P/P0 | kPa | C3H6 (278K) | C3H6 (278K) | P/P0 | kPa | C3H6 (298K) | C3H6 (298K) | P/P0 | kPa | C3H6 (308K) | C3H6 (308K)
0.002021 | 0.212237 | 8.117524 | 0.3623895 | 0.002116 | 0.222198 | 3.084716 | 0.1377105 | 0.002077 | 0.218132 | 1.948504 | 0.08698679
0.004066 | 0.426972 | 17.582283 | 0.7849233 | 0.004107 | 0.431183 | 6.138316 | 0.274032 | 0.004106 | 0.431087 | 3.859762 | 0.1723108
0.006059 | 0.636192 | 27.301531 | 1.218818 | 0.006042 | 0.634421 | 9.248821 | 0.4128938 | 0.006031 | 0.633214 | 5.753526 | 0.2568538
0.007969 | 0.836773 | 36.881836 | 1.646511 | 0.008071 | 0.847501 | 12.674902 | 0.5658438 | 0.007992 | 0.83919 | 7.73322 | 0.345233
0.009923 | 1.041938 | 46.121155 | 2.05898 | 0.01022 | 1.072814 | 16.352551 | 0.7300246 | 0.009969 | 1.046741 | 9.769028 | 0.4361173
0.01298 | 1.363 | 58.328053 | 2.603931 | 0.01364 | 1.432103 | 22.453131 | 1.002372 | 0.01285 | 1.349135 | 12.921747 | 0.5768637
0.01976 | 2.07451 | 76.392395 | 3.410375 | 0.01826 | 1.916787 | 30.782698 | 1.374228 | 0.01885 | 1.979529 | 19.552288 | 0.87287
0.02761 | 2.898597 | 88.022629 | 3.929582 | 0.0245 | 2.573004 | 41.26202 | 1.842054 | 0.02493 | 2.617503 | 26.45426 | 1.18099375
0.03567 | 3.744893 | 95.400864 | 4.258967 | 0.03373 | 3.541684 | 54.099041 | 2.415136 | 0.03332 | 3.498611 | 35.481434 | 1.583993
0.04602 | 4.832147 | 101.751244 | 4.54246625 | 0.04166 | 4.373918 | 62.611816 | 2.79517 | 0.04182 | 4.390706 | 43.735939 | 1.952497
0.05893 | 6.18733 | 107.126373 | 4.782427 | 0.05033 | 5.284431 | 69.762321 | 3.114389 | 0.05057 | 5.310298 | 50.990353 | 2.276355
0.07399 | 7.769045 | 111.344055 | 4.970717 | 0.06065 | 6.367847 | 76.345123 | 3.408264 | 0.06026 | 6.32747 | 57.791298 | 2.579969
0.09053 | 9.505139 | 114.97467 | 5.132798 | 0.07276 | 7.639466 | 82.159729 | 3.667845 | 0.07112 | 7.467731 | 64.015274 | 2.857825
0.1088 | 11.4278 | 117.911095 | 5.263888 | 0.08631 | 9.062463 | 87.159836 | 3.891064 | 0.08342 | 8.759079 | 69.704613 | 3.111813
0.136 | 14.276022 | 121.26162 | 5.413465 | 0.1015 | 10.653811 | 91.485535 | 4.084176 | 0.09685 | 10.16881 | 74.787514 | 3.338728
0.1722 | 18.085392 | 124.553574 | 5.560427 | 0.1358 | 14.255113 | 98.490005 | 4.396875 | 0.1074 | 11.272874 | 78.056984 | 3.484687
0.2084 | 21.877048 | 127.065559 | 5.67257 | 0.1723 | 18.090183 | 103.540169 | 4.622329 | 0.1356 | 14.233669 | 84.942017 | 3.792054
0.2444 | 25.666191 | 129.079514 | 5.762478 | 0.2082 | 21.859594 | 107.214149 | 4.786346 | 0.1721 | 18.073208 | 91.242027 | 4.073305
0.2804 | 29.442465 | 130.831131 | 5.840675 | 0.2448 | 25.70359 | 110.122177 | 4.916169 | 0.2081 | 21.846054 | 95.814667 | 4.27744
0.3168 | 33.265911 | 132.325012 | 5.907367 | 0.2805 | 29.448195 | 112.465286 | 5.020772 | 0.2442 | 25.643068 | 99.381264 | 4.436664
0.3528 | 37.046516 | 133.574265 | 5.963137 | 0.3166 | 33.237995 | 114.474525 | 5.11047 | 0.2805 | 29.453703 | 102.284538 | 4.566274
0.3891 | 40.853256 | 134.712891 | 6.013968 | 0.3527 | 37.030754 | 116.148399 | 5.185196 | 0.3166 | 33.24379 | 104.71051 | 4.674576
0.426 | 44.731396 | 135.776733 | 6.061461 | 0.3888 | 40.824986 | 117.624123 | 5.251077 | 0.3526 | 37.023441 | 106.737259 | 4.765056
0.4618 | 48.490299 | 136.742767 | 6.104588 | 0.4257 | 44.695766 | 119.006355 | 5.312784 | 0.3889 | 40.833244 | 108.542458 | 4.845645
0.4982 | 52.316143 | 137.589172 | 6.14237375 | 0.4619 | 48.503468 | 120.195137 | 5.365854 | 0.4259 | 44.723751 | 110.175591 | 4.918553
0.5338 | 56.049198 | 138.396713 | 6.178425 | 0.4979 | 52.27737 | 121.261742 | 5.413470625 | 0.4617 | 48.480309 | 111.596359 | 4.98198
0.5698 | 59.828835 | 139.148575 | 6.21199 | 0.5343 | 56.098049 | 122.268646 | 5.458422 | 0.4981 | 52.296967 | 112.845993 | 5.037768
0.606 | 63.629108 | 139.836884 | 6.242718 | 0.5701 | 59.857075 | 123.157104 | 5.498085 | 0.5338 | 56.052284 | 113.990669 | 5.088869
0.6419 | 67.400314 | 140.477661 | 6.271324 | 0.6061 | 63.636532 | 123.984955 | 5.535043 | 0.5704 | 59.891071 | 115.068741 | 5.136997
0.6786 | 71.254097 | 141.120529 | 6.300024 | 0.6422 | 67.431931 | 124.751663 | 5.569271 | 0.6058 | 63.613468 | 116.034042 | 5.180091
0.7139 | 74.9646 | 141.730453 | 6.327252 | 0.6783 | 71.218124 | 125.493317 | 5.60238 | 0.6419 | 67.397438 | 116.915916 | 5.219461
0.7501 | 78.75666 | 142.298477 | 6.352611 | 0.714 | 74.971527 | 126.172844 | 5.63271625 | 0.6781 | 71.203438 | 117.760185 | 5.257151
0.786 | 82.528305 | 142.852509 | 6.377344 | 0.75 | 78.754013 | 126.830246 | 5.662065 | 0.7139 | 74.957092 | 118.530312 | 5.291532
0.8223 | 86.341209 | 143.370972 | 6.40049 | 0.7862 | 82.551521 | 127.441109 | 5.689335 | 0.7504 | 78.789688 | 119.307892 | 5.326245
0.858 | 90.093292 | 143.867645 | 6.422663 | 0.822 | 86.307678 | 128.048691 | 5.716459 | 0.7861 | 82.536644 | 119.987244 | 5.356573
0.8941 | 93.884521 | 144.35582 | 6.44445625 | 0.8585 | 90.140991 | 128.617737 | 5.741863 | 0.8221 | 86.32177 | 120.643433 | 5.385868
0.9301 | 97.657539 | 144.829453 | 6.465601 | 0.8943 | 93.906715 | 129.162659 | 5.76619 | 0.8579 | 90.083389 | 121.240616 | 5.4125275
0.9659 | 101.420128 | 145.255096 | 6.4846025 | 0.93 | 97.65239 | 129.671936 | 5.788926 | 0.8941 | 93.878387 | 121.825607 | 5.438643
0.9898 | 103.933014 | 145.603943 | 6.500176 | 0.9659 | 101.422165 | 130.14505 | 5.810046875 | 0.93 | 97.65403 | 122.40184 | 5.464368
|  |  |  | 0.9907 | 104.023438 | 130.474747 | 5.824765 | 0.9663 | 101.465782 | 122.953293 | 5.488986
[8 empty] | 0.9907 | 104.027039 | 123.305702 | 5.504719

## ZNU-2-Ti-C3H6
ZNU-2-Ti
| Pressure | STP cm3/g | mmol/g |  | Pressure | STP cm3/g | mmol/g |  | Pressure | STP cm3/g | mmol/g
P/P0 | kPa | C3H6 (278K) | C3H6 (278K) | P/P0 | kPa | C3H6 (298K) | C3H6 (298K) | P/P0 | kPa | C3H6 (308K) | C3H6 (308K)
0.001922 | 0.20183 | 6.370219 | 0.2843848 | 0.00204 | 0.214149 | 2.546298 | 0.113674 | 0.001999 | 0.209932 | 1.707467 | 0.07622621
0.003914 | 0.410958 | 14.166057 | 0.6324133 | 0.004037 | 0.423911 | 5.184985 | 0.2314725 | 0.003963 | 0.416151 | 3.387798 | 0.151241
0.006021 | 0.632237 | 23.090788 | 1.03083875 | 0.006047 | 0.634963 | 7.955628 | 0.355162 | 0.006456 | 0.67793 | 5.61383 | 0.2506174
0.008004 | 0.840417 | 31.728733 | 1.416461 | 0.007977 | 0.837545 | 10.735364 | 0.4792573 | 0.007979 | 0.837773 | 7.005321 | 0.3127375
0.01001 | 1.050784 | 39.949181 | 1.783446 | 0.009947 | 1.044484 | 13.658059 | 0.6097348 | 0.009837 | 1.032842 | 8.729099 | 0.3896919
0.01312 | 1.378049 | 50.645466 | 2.260958 | 0.01326 | 1.392648 | 18.779137 | 0.8383543 | 0.01199 | 1.258682 | 10.761135 | 0.4804078125
0.0186 | 1.952862 | 63.867119 | 2.851211 | 0.01773 | 1.861261 | 25.724466 | 1.148414 | 0.01495 | 1.570205 | 13.710131 | 0.6120594
0.02477 | 2.601167 | 73.161034 | 3.266118 | 0.02409 | 2.529215 | 35.023376 | 1.563544 | 0.0188 | 1.973824 | 17.608332 | 0.78608625
0.03459 | 3.632442 | 82.110481 | 3.665646 | 0.03374 | 3.543065 | 46.630829 | 2.081733 | 0.02411 | 2.531102 | 22.951923 | 1.024639
0.04318 | 4.533618 | 87.325211 | 3.898447 | 0.04216 | 4.426282 | 54.395134 | 2.428354 | 0.03241 | 3.402586 | 30.90724 | 1.3797875
0.05371 | 5.639084 | 91.903969 | 4.102856 | 0.04985 | 5.234046 | 59.944084 | 2.676075 | 0.04195 | 4.404815 | 39.086983 | 1.744955
0.06597 | 6.926865 | 95.918106 | 4.282058 | 0.0589 | 6.184797 | 65.04702 | 2.903885 | 0.0497 | 5.219 | 44.743374 | 1.997472
0.08005 | 8.405719 | 99.452385 | 4.439839 | 0.06725 | 7.061189 | 68.857376 | 3.07399 | 0.05825 | 6.116565 | 50.045444 | 2.234172
0.0953 | 10.006824 | 102.451408 | 4.573724 | 0.07907 | 8.302674 | 73.204697 | 3.268067 | 0.06798 | 7.13764 | 55.04493 | 2.457363
0.1122 | 11.776127 | 105.052246 | 4.689832 | 0.09215 | 9.676091 | 77.023804 | 3.438563 | 0.07888 | 8.282515 | 59.672043 | 2.66393
0.1359 | 14.271948 | 108.128586 | 4.827169 | 0.1064 | 11.17602 | 80.40818 | 3.589651 | 0.09081 | 9.53541 | 63.858322 | 2.850818
0.1718 | 18.037663 | 111.638283 | 4.983852 | 0.135 | 14.175288 | 85.611542 | 3.821944 | 0.104 | 10.922065 | 67.678162 | 3.021347
0.2083 | 21.872135 | 114.38768 | 5.106593 | 0.1714 | 17.998175 | 90.360703 | 4.03396 | 0.1349 | 14.166656 | 74.38073 | 3.320568
0.2444 | 25.660656 | 116.548981 | 5.20308 | 0.2077 | 21.804218 | 93.94558 | 4.193999 | 0.1718 | 18.034479 | 79.996071 | 3.571253
0.2808 | 29.484577 | 118.438683 | 5.287441 | 0.2442 | 25.639196 | 96.816971 | 4.322186 | 0.2076 | 21.794922 | 84.082397 | 3.753678
0.3164 | 33.225918 | 120.001831 | 5.357225 | 0.2804 | 29.446526 | 99.191772 | 4.428204 | 0.2439 | 25.612452 | 87.349907 | 3.899549
0.3525 | 37.016964 | 121.365623 | 5.418108 | 0.3166 | 33.247448 | 101.212967 | 4.518436 | 0.2801 | 29.411478 | 90.029366 | 4.019168125
0.3885 | 40.796932 | 122.597542 | 5.473105 | 0.3527 | 37.028439 | 102.931305 | 4.595148 | 0.3165 | 33.230591 | 92.33284 | 4.122002
0.4261 | 44.738075 | 123.738602 | 5.524045 | 0.3887 | 40.81221 | 104.45462 | 4.663153 | 0.3523 | 36.987278 | 94.246147 | 4.207417
0.4618 | 48.488464 | 124.773636 | 5.570252 | 0.4254 | 44.667473 | 105.875122 | 4.726568 | 0.3888 | 40.826229 | 95.996849 | 4.285574
0.4976 | 52.24786 | 125.684303 | 5.610906 | 0.4616 | 48.46542 | 107.114944 | 4.781917 | 0.4254 | 44.666546 | 97.561821 | 4.355438
0.5343 | 56.098999 | 126.527771 | 5.648561 | 0.4975 | 52.239899 | 108.243813 | 4.832313 | 0.4619 | 48.497379 | 98.972359 | 4.418409
0.5698 | 59.826359 | 127.31488 | 5.6837 | 0.5336 | 56.023243 | 109.255463 | 4.877476 | 0.4977 | 52.258701 | 100.22126 | 4.474163
0.6064 | 63.667816 | 128.089096 | 5.718263 | 0.5696 | 59.81073 | 110.210304 | 4.920103 | 0.5338 | 56.052437 | 101.369423 | 4.525421
0.6418 | 67.384995 | 128.73822 | 5.747242 | 0.6058 | 63.608742 | 111.101753 | 4.9599 | 0.5696 | 59.810272 | 102.422691 | 4.572442
0.6779 | 71.177536 | 129.38855 | 5.776275 | 0.6421 | 67.418861 | 111.937805 | 4.997223 | 0.6057 | 63.600086 | 103.393295 | 4.615772
0.7138 | 74.953636 | 130.015182 | 5.804249 | 0.6785 | 71.242882 | 112.741714 | 5.033112 | 0.6417 | 67.381088 | 104.297661 | 4.656146
0.75 | 78.747108 | 130.616379 | 5.831088 | 0.714 | 74.968353 | 113.452766 | 5.064855625 | 0.6777 | 71.159508 | 105.180817 | 4.695572
0.7864 | 82.569969 | 131.156235 | 5.855189 | 0.7499 | 78.740196 | 114.136993 | 5.095401 | 0.714 | 74.972099 | 105.972832 | 4.73093
0.8219 | 86.303246 | 131.691391 | 5.87908 | 0.786 | 82.534851 | 114.817802 | 5.125795 | 0.7502 | 78.773788 | 106.727608 | 4.764625
0.8582 | 90.113358 | 132.169632 | 5.90043 | 0.8221 | 86.32354 | 115.431648 | 5.153199 | 0.7859 | 82.523369 | 107.455032 | 4.7971
0.8943 | 93.905991 | 132.691132 | 5.92371125 | 0.8582 | 90.107361 | 116.02829 | 5.179834375 | 0.8223 | 86.346664 | 108.134087 | 4.827415
0.9303 | 97.680962 | 133.197968 | 5.946338 | 0.8942 | 93.88932 | 116.625244 | 5.206484 | 0.8585 | 90.140244 | 108.778183 | 4.856169
0.9661 | 101.444221 | 133.669983 | 5.96741 | 0.9301 | 97.661934 | 117.171326 | 5.230863 | 0.8942 | 93.887222 | 109.403152 | 4.884069
0.9902 | 103.971916 | 133.939224 | 5.97943 | 0.966 | 101.429855 | 117.672256 | 5.253226 | 0.9302 | 97.675751 | 110.002571 | 4.910829
|  |  |  | 0.9902 | 103.973579 | 118.009354 | 5.268275 | 0.9659 | 101.418091 | 110.572624 | 4.936278
[8 empty] | 0.992 | 104.156982 | 110.989731 | 4.954899

## ZNU-2-Nb-C3H6
ZNU-2-Nb
| Pressure | STP cm3/g | mmol/g |  | Pressure | STP cm3/g | mmol/g |  | Pressure | STP cm3/g | mmol/g
P/P0 | kPa | C3H6 (278K) | C3H6 (278K) | P/P0 | kPa | C3H6 (298K) | C3H6 (298K) | P/P0 | kPa | C3H6 (308K) | C3H6 (308K)
0.001998 | 0.209821 | 6.271216 | 0.279965 | 0.002072 | 0.217553 | 2.697426 | 0.1204208 | 0.002055 | 0.215744 | 1.792406 | 0.080018125
0.003917 | 0.411268 | 12.226253 | 0.5458149 | 0.004097 | 0.430234 | 5.21255 | 0.232703125 | 0.004588 | 0.481764 | 3.846093 | 0.1717006
0.005987 | 0.628609 | 18.569235 | 0.8289837 | 0.006025 | 0.632586 | 7.568656 | 0.3378864 | 0.00611 | 0.641545 | 5.054839 | 0.2256625
0.008093 | 0.849721 | 25.000502 | 1.116094 | 0.007968 | 0.836669 | 9.935901 | 0.443567 | 0.007982 | 0.838151 | 6.546147 | 0.2922387
0.009931 | 1.042736 | 30.34029 | 1.354477 | 0.009959 | 1.045717 | 12.332468 | 0.5505566 | 0.01007 | 1.057196 | 8.186508 | 0.3654691
0.01315 | 1.381217 | 39.268482 | 1.753057 | 0.01388 | 1.457561 | 17.089972 | 0.7629452 | 0.01304 | 1.369004 | 10.561419 | 0.4714919
0.01881 | 1.974895 | 51.066475 | 2.279753 | 0.01912 | 2.008089 | 23.297436 | 1.040064 | 0.01894 | 1.9891 | 15.181277 | 0.6777356
0.02521 | 2.646924 | 60.174442 | 2.686359 | 0.02515 | 2.640677 | 30.008461 | 1.339663 | 0.02505 | 2.630399 | 19.866659 | 0.8869044
0.03477 | 3.651301 | 68.799004 | 3.071384 | 0.03397 | 3.566719 | 38.472736 | 1.717533 | 0.03379 | 3.54799 | 26.279427 | 1.173189
0.04356 | 4.574076 | 74.073097 | 3.306835 | 0.04215 | 4.425673 | 44.884037 | 2.003752 | 0.04218 | 4.428756 | 31.798033 | 1.419555
0.05422 | 5.693311 | 78.788322 | 3.517336 | 0.05066 | 5.319728 | 50.296818 | 2.245394 | 0.05133 | 5.389871 | 37.15324 | 1.658627
0.06649 | 6.981828 | 82.832756 | 3.697891 | 0.0604 | 6.342512 | 55.247211 | 2.466393 | 0.06132 | 6.438186 | 42.180298 | 1.883049
0.0802 | 8.420582 | 86.267242 | 3.851216 | 0.07157 | 7.514874 | 59.736553 | 2.66681 | 0.07219 | 7.579565 | 46.777988 | 2.088303
0.09492 | 9.967055 | 89.307999 | 3.986964 | 0.08401 | 8.821064 | 63.703705 | 2.843915 | 0.08143 | 8.550575 | 50.044498 | 2.234129375
0.1108 | 11.636805 | 91.914993 | 4.103348 | 0.09792 | 10.281872 | 67.238541 | 3.001721 | 0.09437 | 9.908456 | 53.972252 | 2.409476
0.1362 | 14.299368 | 95.290382 | 4.254035 | 0.113 | 11.861497 | 70.356903 | 3.140933 | 0.1086 | 11.403952 | 57.495308 | 2.566755
0.1724 | 18.097492 | 98.993958 | 4.419373125 | 0.136 | 14.277403 | 74.192101 | 3.312147 | 0.1359 | 14.26448 | 62.785896 | 2.802942
0.2083 | 21.86972 | 101.880928 | 4.548256 | 0.1719 | 18.044689 | 78.739799 | 3.51517 | 0.1721 | 18.071972 | 67.985374 | 3.035061
0.2447 | 25.698736 | 104.245399 | 4.653812 | 0.2081 | 21.853872 | 82.227531 | 3.670872 | 0.2081 | 21.8524 | 71.820763 | 3.206284
0.2803 | 29.432589 | 106.179382 | 4.740151 | 0.2446 | 25.683594 | 85.056847 | 3.797181 | 0.2442 | 25.635881 | 74.917549 | 3.344533
0.3167 | 33.25391 | 107.900368 | 4.816981 | 0.2803 | 29.432451 | 87.386368 | 3.901177 | 0.2806 | 29.458778 | 77.490379 | 3.459392
0.3529 | 37.056026 | 109.365387 | 4.882383 | 0.3171 | 33.293633 | 89.452484 | 3.993414 | 0.3167 | 33.25396 | 79.707008 | 3.558349
0.3892 | 40.868504 | 110.69622 | 4.941796 | 0.3525 | 37.016659 | 91.143661 | 4.068913 | 0.3526 | 37.0257 | 81.583107 | 3.642103
0.4256 | 44.682911 | 111.900764 | 4.99557 | 0.3887 | 40.809505 | 92.711136 | 4.13889 | 0.3894 | 40.883556 | 83.288857 | 3.718253
0.4621 | 48.520569 | 112.994133 | 5.044381 | 0.4255 | 44.67424 | 94.139069 | 4.202637 | 0.4261 | 44.740597 | 84.828423 | 3.786983
0.4979 | 52.276981 | 113.963654 | 5.087663125 | 0.4621 | 48.521137 | 95.434166 | 4.260454 | 0.4616 | 48.468075 | 86.162506 | 3.84654
0.5318 | 55.841515 | 114.829147 | 5.126301 | 0.4984 | 52.330353 | 96.603607 | 4.312661 | 0.4984 | 52.33482 | 87.434319 | 3.903318
0.5701 | 59.859612 | 115.700272 | 5.165191 | 0.5338 | 56.053238 | 97.67115 | 4.360319 | 0.5342 | 56.091347 | 88.563728 | 3.953738
0.6063 | 63.663387 | 116.487617 | 5.20034 | 0.5701 | 59.861183 | 98.654617 | 4.404224 | 0.5697 | 59.822109 | 89.59787 | 3.999905
0.642 | 67.413208 | 117.223732 | 5.233202 | 0.6066 | 63.690975 | 99.576271 | 4.445369 | 0.606 | 63.624931 | 90.581932 | 4.04383625
0.6779 | 71.181442 | 117.917442 | 5.264172 | 0.6425 | 67.464584 | 100.459572 | 4.484802 | 0.6424 | 67.452179 | 91.492638 | 4.084493
0.7143 | 74.998932 | 118.563423 | 5.29301 | 0.6785 | 71.243576 | 101.247528 | 4.519979 | 0.6778 | 71.173019 | 92.343216 | 4.122465
0.7511 | 78.865952 | 119.182716 | 5.320657 | 0.7146 | 75.035751 | 102.02652 | 4.554755 | 0.714 | 74.966484 | 93.165421 | 4.159171
0.7861 | 82.545464 | 119.786636 | 5.347618 | 0.7502 | 78.77417 | 102.727859 | 4.586065 | 0.7505 | 78.803986 | 93.964966 | 4.194865
0.8224 | 86.347908 | 120.364433 | 5.373412 | 0.786 | 82.535042 | 103.411896 | 4.6166025 | 0.7866 | 82.588669 | 94.692642 | 4.22735
0.8581 | 90.100502 | 120.868492 | 5.395915 | 0.8221 | 86.32 | 104.060837 | 4.645573 | 0.8222 | 86.336082 | 95.384354 | 4.25823
0.8944 | 93.906761 | 121.384224 | 5.418939 | 0.8583 | 90.119194 | 104.676651 | 4.673065 | 0.858 | 90.086075 | 96.041573 | 4.28757
0.9301 | 97.657028 | 121.883904 | 5.441246 | 0.8945 | 93.924873 | 105.287178 | 4.70032 | 0.8943 | 93.897591 | 96.674416 | 4.315822
0.966 | 101.432335 | 122.337097 | 5.461478 | 0.9305 | 97.698433 | 105.815651 | 4.723913 | 0.9301 | 97.660049 | 97.25032 | 4.341532
0.9886 | 103.804108 | 122.64624 | 5.475279 | 0.9662 | 101.456207 | 106.351204 | 4.747822 | 0.9662 | 101.45343 | 97.814857 | 4.366735
|  |  |  | 0.9891 | 103.855003 | 106.687019 | 4.762813 | 0.9894 | 103.892029 | 98.15332 | 4.381845