## CdIF-1
Non-bonded interactions |  | Lennard-Jones |  |  | Charges
|  | ε(kj/mol0 | σ(nm) |  | Zn | 1.1901
| C1 | 0.359824 | 0.34 |  | N | -0.6532
| C2 | 0.359824 | 0.34 |  | C1 | -0.0583
| C3 | 0.4577296 | 0.34 |  | C2 | 0.7379
| H1 | 0.06276 | 0.2511 |  | C3 | -0.2771
| H2 | 0.0656888 | 0.265 |  | H1 | 0.095
| N | 0.71128 | 0.325 |  | H2 | 0.059
| Zn | 0.0523 | 0.196
Bonded interactions | Harmonic bond
|  |  | k (kj/mol/nm2 | r0 (nm)
| C1 | C1 | 343004 | 0.1375
| C1 | N | 267608 | 0.1373
| C1 | H1 | 325598 | 0.1078
| C3 | H2 | 284177 | 0.1092
| C2 | N | 265767 | 0.1357
| Zn | N | 45354 | 0.2257
| C2 | C3 | 205267 | 0.1497
Harmonic angle
|  |  |  | deg | k (kj/mol/rad2
| C1 | C1 | 3N | 107.8 | 900.3968
| C1 | C1 | H1 | 130.6 | 551.4512
| C2 | C3 | H2 | 110.9 | 564.0032
| H2 | C3 | H2 | 108 | 317.984
| C1 | N | Zn | 125.1 | 364.8448
| C2 | N | Co | 130.2 | 356.4768
| C1 | N | C2 | 104.6 | 1026.7536
| N | Zn | N | 109.5 | 205.8528
| N | C2 | N | 113.9 | 936.3792
| N | C2 | C3 | 122.9 | 942.2368
| N | C1 | H1 | 121.6 | 547.2672
Dihedral angle
[6 empty] | kj/mol | m
| N | C1 | C1 | N | 180 | 89.956 | 2
| N | C1 | C1 | H1 | 180 | 89.956 | 2
| C1 | C1 | N | Zn | 180 | 25.104 | 2
| C1 | C1 | N | C2 | 180 | 25.104 | 2
| C3 | C2 | N | Zn | 180 | 41.84 | 2
| C3 | C2 | N | C1 | 180 | 41.84 | 2

## ZIF-8
Non-bonded interactions |  | Lennard-Jones |  |  | Charges
|  | ε(kj/mol0 | σ(nm) |  | Zn | 1.3429
| C1 | 0.359824 | 0.34 |  | N | -0.6822
| C2 | 0.359824 | 0.34 |  | C1 | -0.0622
| C3 | 0.4577296 | 0.34 |  | C2 | 0.7551
| H1 | 0.06276 | 0.2511 |  | C3 | -0.2697
| H2 | 0.0656888 | 0.265 |  | H1 | 0.0912
| N | 0.71128 | 0.325 |  | H2 | 0.0499
| Zn | 0.0523 | 0.196
Bonded interactions | Harmonic bond
|  |  | k (kj/mol/nm2 | r0 (nm)
| C1 | C1 | 339991.84 | 0.1375
| C1 | N | 253048.32 | 0.1376
| C1 | H1 | 327690.88 | 0.1077
| C3 | H2 | 286855.04 | 0.1091
| C2 | N | 257818.08 | 0.136
| Zn | N | 52802.08 | 0.2048
| C2 | C3 | 203760.8 | 0.1498
Harmonic angle
|  |  |  | deg | k (kj/mol/rad2
| C1 | C1 | 3N | 107.9 | 909.6016
| C1 | C1 | H1 | 130.6 | 552.288
| C2 | C3 | H2 | 110.8 | 565.6768
| H2 | C3 | H2 | 108.1 | 317.984
| C1 | N | Zn | 125.1 | 475.3024
| C2 | N | Co | 130.3 | 462.7504
| C1 | N | C2 | 104.5 | 1077.7984
| N | Zn | N | 109.5 | 296.2272
| N | C2 | N | 113.8 | 955.6256
| N | C2 | C3 | 123.1 | 958.9728
| N | C1 | H1 | 121.5 | 549.7776
Dihedral angle
[6 empty] | kj/mol | m
| N | C1 | C1 | N | 180 | 89.956 | 2
| N | C1 | C1 | H1 | 180 | 89.956 | 2
| C1 | C1 | N | Zn | 180 | 25.104 | 2
| C1 | C1 | N | C2 | 180 | 25.104 | 2
| C3 | C2 | N | Zn | 180 | 41.84 | 2
| C3 | C2 | N | C1 | 180 | 41.84 | 2

## ZIF-67
Non-bonded interactions |  | Lennard-Jones |  |  | Charges
|  | ε(kj/mol0 | σ(nm) |  | Zn | 1.3497
| C1 | 0.359824 | 0.34 |  | N | -0.6956
| C2 | 0.359824 | 0.34 |  | C1 | -0.0581
| C3 | 0.4577296 | 0.34 |  | C2 | 0.7846
| H1 | 0.06276 | 0.2511 |  | C3 | -0.3094
| H2 | 0.0656888 | 0.265 |  | H1 | 0.091
| N | 0.71128 | 0.325 |  | H2 | 0.0584
| Zn | 0.0523 | 0.196
Bonded interactions | Harmonic bond
|  |  | k (kj/mol/nm2 | r0 (nm)
| C1 | C1 | 340242.88 | 0.1375
| C1 | N | 249952.16 | 0.1377
| C1 | H1 | 327774.56 | 0.1077
| C3 | H2 | 286101.92 | 0.1091
| C2 | N | 253383.04 | 0.1361
| Zn | N | 58910.72 | 0.2044
| C2 | C3 | 286101.92 | 0.1498
Harmonic angle
|  |  |  | deg | k (kj/mol/rad2
| C1 | C1 | 3N | 107.9 | 920.48
| C1 | C1 | H1 | 130.6 | 551.4512
| C2 | C3 | H2 | 110.8 | 564.84
| H2 | C3 | H2 | 108.1 | 317.984
| C1 | N | Zn | 124.7 | 537.2256
| C2 | N | Co | 130.8 | 534.7152
| C1 | N | C2 | 104.4 | 1074.4512
| N | Zn | N | 109.5 | 924.66
| N | C2 | N | 113.9 | 964.8304
| N | C2 | C3 | 123.1 | 974.872
| N | C1 | H1 | 121.5 | 550.6144
Dihedral angle
[6 empty] | kj/mol | m
| N | C1 | C1 | N | 180 | 89.956 | 2
| N | C1 | C1 | H1 | 180 | 89.956 | 2
| C1 | C1 | N | Zn | 180 | 25.104 | 2
| C1 | C1 | N | C2 | 180 | 25.104 | 2
| C3 | C2 | N | Zn | 180 | 41.84 | 2
| C3 | C2 | N | C1 | 180 | 41.84 | 2

## BeIF-1
Non-bonded interactions |  | Lennard-Jones |  |  | Charges
|  | ε(kj/mol0 | σ(nm) |  | Zn | 1.6627
| C1 | 0.359824 | 0.34 |  | N | -0.6646
| C2 | 0.359824 | 0.34 |  | C1 | -0.0896
| C3 | 0.4577296 | 0.34 |  | C2 | 0.6287
| H1 | 0.06276 | 0.2511 |  | C3 | -0.1824
| H2 | 0.0656888 | 0.265 |  | H1 | 0.0875
| N | 0.71128 | 0.325 |  | H2 | 0.0186
| Zn | 0.0523 | 0.196
Bonded interactions | Harmonic bond
|  |  | k (kj/mol/nm2 | r0 (nm)
| C1 | C1 | 342753.28 | 0.1375
| C1 | N | 262253.12 | 0.1376
| C1 | H1 | 330201.28 | 0.1077
| C3 | H2 | 286938.72 | 0.1091
| C2 | N | 254219.84 | 0.1364
| Zn | N | 56400.32 | 0.1749
| C2 | C3 | 203091.36 | 0.1498
Harmonic angle
|  |  |  | deg | k (kj/mol/rad2
| C1 | C1 | 3N | 108.1 | 941.4
| C1 | C1 | H1 | 128.6 | 533.0416
| C2 | C3 | H2 | 110.8 | 557.3088
| H2 | C3 | H2 | 108.1 | 317.984
| C1 | N | Zn | 125.6 | 686.176
| C2 | N | Co | 130.1 | 671.9504
| C1 | N | C2 | 104.3 | 1128.8432
| N | Zn | N | 109.5 | 550.6144
| N | C2 | N | 113.8 | 1028.4272
| N | C2 | C3 | 123.9 | 1006.6704
| N | C1 | H1 | 121.4 | 558.9824
Dihedral angle
[6 empty] | kj/mol | m
| N | C1 | C1 | N | 180 | 89.956 | 2
| N | C1 | C1 | H1 | 180 | 89.956 | 2
| C1 | C1 | N | Zn | 180 | 25.104 | 2
| C1 | C1 | N | C2 | 180 | 25.104 | 2
| C3 | C2 | N | Zn | 180 | 41.84 | 2
| C3 | C2 | N | C1 | 180 | 41.84 | 2

## Cu-ZIF-8
Non-bonded interactions |  | Lennard-Jones |  |  | Charges
|  | ε(kj/mol0 | σ(nm) |  | Zn | 1.2249
| C1 | 0.359824 | 0.34 |  | N | -0.7313
| C2 | 0.359824 | 0.34 |  | C1 | -0.056
| C3 | 0.4577296 | 0.34 |  | C2 | 0.9664
| H1 | 0.06276 | 0.2511 |  | C3 | -0.5732
| H2 | 0.0656888 | 0.265 |  | H1 | 0.097
| N | 0.71128 | 0.325 |  | H2 | 0.125
| Zn | 0.0523 | 0.196
Bonded interactions | Harmonic bond
|  |  | k (kj/mol/nm2 | r0 (nm)
| C1 | C1 | 342753.28 | 0.1375
| C1 | N | 262253.12 | 0.1376
| C1 | H1 | 330201.28 | 0.1077
| C3 | H2 | 286938.72 | 0.1091
| C2 | N | 254219.84 | 0.1364
| Zn | N | 56400.32 | 0.1749
| C2 | C3 | 203091.36 | 0.1498
Harmonic angle
|  |  |  | deg | k (kj/mol/rad2
| C1 | C1 | 3N | 107.7 | 902.0704
| C1 | C1 | H1 | 128.6 | 535.552
| C2 | C3 | H2 | 110.7 | 546.4304
| H2 | C3 | H2 | 108.2 | 324.6784
| C1 | N | Zn | 124.4 | 743.9152
| C2 | N | Co | 130.8 | 724.6688
| C1 | N | C2 | 104.7 | 1052.6944
| N | Zn | N | 110.9 | 398.3168
| N | C2 | N | 113.6 | 827.5952
| N | C2 | C3 | 123.3 | 969.0144
| N | C1 | H1 | 121.6 | 474.4656
Dihedral angle
[6 empty] | kj/mol | m
| N | C1 | C1 | N | 180 | 89.956 | 2
| N | C1 | C1 | H1 | 180 | 89.956 | 2
| C1 | C1 | N | Zn | 180 | 25.104 | 2
| C1 | C1 | N | C2 | 180 | 25.104 | 2
| C3 | C2 | N | Zn | 180 | 41.84 | 2
| C3 | C2 | N | C1 | 180 | 41.84 | 2

## Mn-ZIF-8
Non-bonded interactions |  | Lennard-Jones |  |  | Charges
|  | ε(kj/mol0 | σ(nm) |  | Zn | 1.3032
| C1 | 0.359824 | 0.34 |  | N | -0.7015
| C2 | 0.359824 | 0.34 |  | C1 | -0.0591
| C3 | 0.4577296 | 0.34 |  | C2 | 0.8832
| H1 | 0.06276 | 0.2511 |  | C3 | -0.6331
| H2 | 0.0656888 | 0.265 |  | H1 | 0.0937
| N | 0.71128 | 0.325 |  | H2 | 0.144
| Zn | 0.0523 | 0.196
Bonded interactions | Harmonic bond
|  |  | r0 (nm) | k (kj/mol/nm2
| C1 | C1 | 0.2143 | 48032.32
| C1 | N | 0.1362 | 253885.12
| C1 | H1 | 0.1378 | 257232.32
| C3 | H2 | 0.1375 | 339991.84
| C2 | N | 0.1078 | 326184.64
| Zn | N | 0.1498 | 203426.08
| C2 | C3 | 0.1092 | 284679.36
Harmonic angle
|  |  |  | deg | k (kj/mol/rad2
| N | Zn | N | 109.5 | 113.8048
| Zn | N | C2 | 130.8 | 186.6064
| Zn | N | C1 | 125 | 191.6272
| C1 | N | C2 | 104.2 | 539.736
| C1 | C1 | N | 108 | 458.9848
| C1 | C1 | H1 | 128.7 | 267.3576
| C2 | C3 | H2 | 110.9 | 284.9304
| H2 | C3 | H2 | 108 | 156.0632
| N | C2 | N | 114 | 484.9256
| N | C2 | C3 | 122.9 | 487.436
| N | C1 | H1 | 121.5 | 276.144
Dihedral angle
[6 empty] | kj/mol | m
| N | C1 | C1 | N | 180 | 89.956 | 2
| N | C1 | C1 | H1 | 180 | 89.956 | 2
| C1 | C1 | N | Zn | 180 | 25.104 | 2
| C1 | C1 | N | C2 | 180 | 25.104 | 2
| C3 | C2 | N | Zn | 180 | 41.84 | 2
| C3 | C2 | N | C1 | 180 | 41.84 | 2

## Mg-ZIF-8
Non-bonded interactions |  | Lennard-Jones |  |  | Charges
|  | ε(kj/mol0 | σ(nm) |  | Zn | 1.3746
| C1 | 0.359824 | 0.34 |  | N | -0.6968
| C2 | 0.359824 | 0.34 |  | C1 | -0.0661
| C3 | 0.4577296 | 0.34 |  | C2 | 0.8567
| H1 | 0.06276 | 0.2511 |  | C3 | -0.6155
| H2 | 0.0656888 | 0.265 |  | H1 | 0.0923
| N | 0.71128 | 0.325 |  | H2 | 0.1376
| Zn | 0.0523 | 0.196
Bonded interactions | Harmonic bond
|  |  | r0 (nm) | k (kj/mol/nm2
| C1 | C1 | 0.2099 | 50877.44
| C1 | N | 0.1361 | 258152.8
| C1 | H1 | 0.1378 | 259240.64
| C3 | H2 | 0.1375 | 339322.4
| C2 | N | 0.1078 | 325933.6
| Zn | N | 0.1499 | 202672.96
| C2 | C3 | 0.1092 | 284512
Harmonic angle
|  |  |  | deg | k (kj/mol/rad2
| N | Zn | N | 109.9 | 141.4192
| Zn | N | C2 | 125.8 | 218.8232
| Zn | N | C1 | 129.1 | 227.1912
| C1 | N | C2 | 104.2 | 550.196
| C1 | C1 | N | 108.1 | 449.78
| C1 | C1 | H1 | 128.6 | 267.3576
| C2 | C3 | H2 | 110.9 | 285.7672
| H2 | C3 | H2 | 108 | 156.0632
| N | C2 | N | 113.8 | 480.3232
| N | C2 | C3 | 123.7 | 481.16
| N | C1 | H1 | 121.5 | 273.2152
Dihedral angle
[6 empty] | kj/mol | m
| N | C1 | C1 | N | 180 | 89.956 | 2
| N | C1 | C1 | H1 | 180 | 89.956 | 2
| C1 | C1 | N | Zn | 180 | 25.104 | 2
| C1 | C1 | N | C2 | 180 | 25.104 | 2
| C3 | C2 | N | Zn | 180 | 41.84 | 2
| C3 | C2 | N | C1 | 180 | 41.84 | 2

## ZIF-8-Br
Non-bonded interactions |  | Lennard-Jones |  |  | Charges
|  | ε(kj/mol0 | σ(nm) |  | Zn | 1.3746
| C1 | 0.359824 | 0.34 |  | N | -0.6968
| C2 | 0.359824 | 0.34 |  | C1 | -0.0661
| Br | 1.8731 | 0.4 |  | C2 | 0.8567
| H1 | 0.06276 | 0.2511 |  | Br | -0.6155
| N | 0.71128 | 0.325 |  | H1 | 0.0923
| Zn | 0.0523 | 0.196
Bonded interactions | Harmonic bond
|  |  | r0 (nm) | k (kj/mol/nm2
| C1 | C1 | 0.1374 | 345849.44
| C1 | N | 0.1379 | 251207.36
| C1 | H1 | 0.1076 | 333632.16
| C2 | N | 0.1348 | 280579.04
| Zn | N | 0.205 | 52300
| C2 | Br | 0.1914 | 102508
Harmonic angle
|  |  |  | deg | k (kj/mol/rad2
| C1 | C1 | N | 108.1 | 897.0496
| C1 | C1 | H1 | 130.8 | 551.4512
| C1 | N | Zn | 124.7 | 392.4592
| C2 | N | Zn | 134.5 | 387.4384
| C1 | N | C2 | 102.7 | 1046.8368
| N | Zn | N | 109.5 | 301.248
| N | C2 | N | 116.8 | 753.9568
| N | C2 | Br | 121.7 | 564.84
| N | C1 | H1 | 121.1 | 546.4304
Dihedral angle
Dihedral angle
[6 empty] | kj/mol | m
| N | C1 | C1 | N | 180 | 89.956 | 2
| N | C1 | C1 | H1 | 180 | 89.956 | 2
| C1 | C1 | N | Zn | 180 | 25.104 | 2
| C1 | C1 | N | C2 | 180 | 25.104 | 2
| Br | C2 | N | Zn | 180 | 41.84 | 2
| Br | C2 | N | C1 | 180 | 41.84 | 2

## Co-ZIF-8-Br
Non-bonded interactions |  | Lennard-Jones |  |  | Charges
|  | ε(kj/mol0 | σ(nm) |  | Zn | 1.3962
| C1 | 0.359824 | 0.34 |  | N | -0.618
| C2 | 0.359824 | 0.34 |  | C1 | 0.0121
| Br | 1.8731 | 0.4 |  | C2 | 0.6067
| H1 | 0.06276 | 0.2511 |  | Br | -0.2418
| N | 0.71128 | 0.325 |  | H1 | 0.0744
| Zn | 0.0523 | 0.196
Bonded interactions | Harmonic bond
|  |  | r0 (nm) | k (kj/mol/nm2
| Zn | N | 0.2046 | 58324.96
| C2 | N | 0.1349 | 275558.24
| C1 | N | 0.1381 | 247692.8
| C1 | C1 | 0.1374 | 346100.48
| C1 | H1 | 0.1076 | 333632.16
| C2 | Br | 0.1914 | 102424.32
Harmonic angle
|  |  |  | deg | k (kj/mol/rad2
| N | Zn | N | 109.5 | 379.0704
| Zn | N | C2 | 134.7 | 529.6944
| Zn | N | C1 | 122.7 | 523
| C1 | N | C2 | 102.6 | 1042.6528
| C1 | C1 | N | 108.2 | 902.9072
| C1 | C1 | H1 | 130.7 | 549.7776
| N | C2 | N | 116.8 | 743.9152
| N | C2 | Br | 121.6 | 569.8608
| N | C1 | H1 | 121.1 | 546.4304
Dihedral angle
Dihedral angle
[6 empty] | kj/mol | m
| N | C1 | C1 | N | 180 | 89.956 | 2
| N | C1 | C1 | H1 | 180 | 89.956 | 2
| C1 | C1 | N | Zn | 180 | 25.104 | 2
| C1 | C1 | N | C2 | 180 | 25.104 | 2
| Br | C2 | N | Zn | 180 | 41.84 | 2
| Br | C2 | N | C1 | 180 | 41.84 | 2

## ZIF-8-Cl
Non-bonded interactions |  | Lennard-Jones |  |  | Charges
|  | ε(kj/mol0 | σ(nm) |  | Zn | 1.4803
| C1 | 0.359824 | 0.34 |  | N | -0.6012
| C2 | 0.359824 | 0.34 |  | C1 | -0.0286
| Br | 1.2552 | 0.34 |  | C2 | 0.5945
| H1 | 0.06276 | 0.2511 |  | Br | -0.2492
| N | 0.71128 | 0.325 |  | H1 | 0.0871
| Zn | 0.0523 | 0.196
Bonded interactions | Harmonic bond
|  |  | r0 (nm) | k (kj/mol/nm2
| C1 | C1 | 0.1374 | 345012.64
| C1 | N | 0.1379 | 253801.44
| C1 | H1 | 0.1076 | 333046.4
| C2 | N | 0.1347 | 271876.32
| Zn | N | 0.2049 | 51630.56
| C2 | Cl | 0.1752 | 129536.64
Harmonic angle
|  |  |  | deg | k (kj/mol/rad2
| C1 | C1 | N | 108.1 | 893.7024
| C1 | C1 | H1 | 130.8 | 548.9408
| C1 | N | Zn | 122.8 | 398.3168
| C2 | N | Zn | 133.6 | 395.8064
| C1 | N | C2 | 102.8 | 1069.4304
| N | Zn | N | 109.5 | 297.064
| N | C2 | N | 116.7 | 769.0192
| N | C2 | Br | 121.3 | 639.3152
| N | C1 | H1 | 121.1 | 549.7776
Dihedral angle
Dihedral angle
[6 empty] | kj/mol | m
| N | C1 | C1 | N | 180 | 89.956 | 2
| N | C1 | C1 | H1 | 180 | 89.956 | 2
| C1 | C1 | N | Zn | 180 | 25.104 | 2
| C1 | C1 | N | C2 | 180 | 25.104 | 2
| Br | C2 | N | Zn | 180 | 41.84 | 2
| Br | C2 | N | C1 | 180 | 41.84 | 2

## Im-ZIF-8
Non-bonded interactions |  | Lennard-Jones |  |  | Charges
|  | ε(kj/mol0 | σ(nm) |  | Zn | 1.3429
| C1 | 0.359824 | 0.34 |  | N | -0.6822
| C2 | 0.359824 | 0.34 |  | C1 | -0.0622
| C3 | 0.4577296 | 0.34 |  | C2 | 0.7551
| H1 | 0.06276 | 0.2511 |  | C3 | -0.2697
| H2 | 0.0656888 | 0.265 |  | H1 | 0.0912
| N | 0.71128 | 0.325 |  | H2 | 0.0499
| Zn | 0.0523 | 0.196 |  | Zn2 | 1.359
| C4 | 0.359824 | 0.34 |  | N2 | -0.68
| C5 | 0.359824 | 0.34 |  | C4 | 0.015
| H3 | 0.06276 | 0.2511 |  | C5 | 0.527
| H4 | 0.0656888 | 0.265 |  | H4 | -0.009
| N2 | 0.71128 | 0.325 |  | H3 | 0.07
| Zn2 | 0.0523 | 0.196
Bonded interactions | Harmonic bond
|  |  | k (kj/mol/nm2 | r0 (nm)
| C1 | C1 | 339991.84 | 0.1375
| C1 | N | 253048.32 | 0.1376
| C1 | H1 | 327690.88 | 0.1077
| C3 | H2 | 286855.04 | 0.1091
| C2 | N | 257818.08 | 0.136
| Zn | N | 52802.08 | 0.2048
| C2 | C3 | 203760.8 | 0.1498
| Zn | N2 | 53638.9 | 0.2048
| N2 | C5 | 277817.6 | 0.1354
| N2 | C4 | 262504.2 | 0.1373
| C4 | C4 | 331874.9 | 0.1379
| C4 | H3 | 327690.9 | 0.1077
| C5 | H4 | 316059.4 | 0.109
Harmonic angle
|  |  |  | deg | k (kj/mol/rad2
| C1 | C1 | 3N | 107.9 | 909.6016
| C1 | C1 | H1 | 130.6 | 552.288
| C2 | C3 | H2 | 110.8 | 565.6768
| H2 | C3 | H2 | 108.1 | 317.984
| C1 | N | Zn | 125.1 | 475.3024
| C2 | N | Co | 130.3 | 462.7504
| C1 | N | C2 | 104.5 | 1077.7984
| N | Zn | N | 109.5 | 296.2272
| N | C2 | N | 113.8 | 955.6256
| N | C2 | C3 | 123.1 | 958.9728
| N | C1 | H1 | 121.5 | 549.7776
| N2 | Zn | N2 | 109.2 | 287.02
| Zn | N2 | C5 | 128.7 | 287.02
| Zn | N2 | C4 | 127.2 | 425.09
| C4 | N2 | C5 | 104.1 | 1037.63
| C4 | C4 | N2 | 107.9 | 944.75
| C4 | C4 | H3 | 128.7 | 415.05
| N2 | C5 | N2 | 114.8 | 955.63
| N2 | C5 | H4 | 121.8 | 476.14
| N2 | C4 | H3 | 121.5 | 549.78
Dihedral angle
[6 empty] | kj/mol | m
| N | C1 | C1 | N | 180 | 89.956 | 2
| N | C1 | C1 | H1 | 180 | 89.956 | 2
| C1 | C1 | N | Zn | 180 | 25.104 | 2
| C1 | C1 | N | C2 | 180 | 25.104 | 2
| C3 | C2 | N | Zn | 180 | 41.84 | 2
| C3 | C2 | N | C1 | 180 | 41.84 | 2
| N2 | C4 | C4 | N2 | 180 | 90 | 2
| N2 | C4 | C4 | H3 | 180 | 90 | 2
| C4 | C4 | N2 | Zn | 180 | 25.1 | 2
| C4 | C4 | N2 | C5 | 180 | 25.1 | 2

## ZIF-7-8
Non-bonded interactions |  | Partial charge (e) | L-J 12
| Atom type |  | ε (kJ/mol/nm2) | σ (nm)
| Zn | 1.32166 | 0.0523 | 0.196
| N1 | -0.70866 | 0.71128 | 0.325
| N2 | -0.84838 | 0.71128 | 0.325
| C1 | -0.06837 | 0.35982 | 0.34
| C2 | 0.891271 | 0.35982 | 0.34
| C3 | -0.6423 | 0.45773 | 0.34
| C4 | -0.32831 | 0.35982 | 0.34
| C5 | -0.21293 | 0.35982 | 0.34
| C6 | 0.542901 | 0.35982 | 0.34
| C7 | 0.467788 | 0.35982 | 0.34
| H1 | 0.098158 | 0.06276 | 0.251
| H2 | 0.149989 | 0.06569 | 0.265
| H3 | 0.044479 | 0.06276 | 0.251
| H4 | 0.164378 | 0.06276 | 0.251
| H5 | 0.130283 | 0.06276 | 0.251
Bonded interactions | Harmonic bond
|  |  | k (kj/mol/nm2 | r0 (nm)
| Zn | N1 | 55479.8 | 0.2041
| N | C2 | 258152.8 | 0.1361
| N | C1 | 262169.4 | 0.1376
| C1 | C1 | 340912.3 | 0.1375
| C1 | H1 | 327690.9 | 0.1091
| C2 | C3 | 204095.5 | 0.1498
| C3 | H2 | 286436.6 | 0.1091
| Zn | N2 | 317046.8 | 0.1081
| C4 | C5 | 320896.1 | 0.139
| C4 | C7 | 316335.5 | 0.1398
| C5 | C5 | 282671 | 0.1408
| C5 | H5 | 307088.9 | 0.1083
| C6 | N2 | 274554.1 | 0.1357
| C6 | H3 | 315967.3 | 0.108
| C7 | N2 | 264094.1 | 0.1379
| C7 | C7 | 229517.5 | 0.1425
Harmonic angle
|  |  |  | deg | k (kj/mol/rad2
| N1 | Zn | N1 | 109.9 | 292.0432
| Zn | N1 | C2 | 130 | 454.3824
| Zn | N1 | C1 | 125.4 | 465.2608
| C1 | N1 | C2 | 104.5 | 1072.7776
| C1 | C1 | N1 | 107.8 | 912.9488
| C1 | C1 | H1 | 128.6 | 533.8784
| C2 | C3 | H2 | 110.8 | 561.4928
| H2 | C3 | H2 | 108.1 | 321.3312
| N1 | C2 | N1 | 113.8 | 973.1984
| N1 | C2 | C3 | 123.1 | 970.688
| N1 | C1 | H1 | 121.6 | 550.6144
| N2 | Zn | N2 | 109.9 | 292.88
| N1 | Zn | N2 | 109.9 | 292.88
| C6 | N2 | C7 | 103.4 | 1253.5264
| N2 | C6 | N2 | 117 | 1030.1008
| Zn | N2 | C6 | 124 | 454.3824
| Zn | N2 | C7 | 132.6 | 497.0592
| N2 | C7 | C4 | 131.7 | 1287.8352
| C7 | C4 | H4 | 120.9 | 543.0832
| C7 | C4 | C5 | 117.9 | 1338.88
| H4 | C4 | C5 | 121.2 | 563.1664
| C4 | C5 | C5 | 121.4 | 1571.5104
| N2 | C6 | H3 | 120.6 | 500.4064
| C7 | C7 | C4 | 120.6 | 1453.5216
| C4 | C5 | H5 | 119.2 | 542.2464
| C5 | C5 | H5 | 119.3 | 541.4096
| C7 | C7 | N2 | 107.8 | 912.9488
Dihedral angle
[6 empty] | kj/mol | m
| N1 | C1 | C1 | N1 | 180 | 91.2112 | 2
| N1 | C1 | C1 | H1 | 180 | 91.2112 | 2
| C1 | C1 | 3N | Zn | 180 | 25.104 | 2
| C1 | C1 | 3N | C2 | 180 | 25.104 | 2
| C3 | C2 | 3N | Zn | 180 | 41.84 | 2
| C3 | C2 | 3N | C1 | 180 | 41.84 | 2
| C7 | C4 | C5 | C5 | 180 | 60.668 | 2
| C7 | C7 | C4 | C5 | 180 | 58.576 | 2
| N2 | C7 | C7 | N2 | 180 | 91.2112 | 2
| C7 | C4 | C5 | C5 | 180 | 60.668 | 2
| C4 | C5 | C5 | C4 | 180 | 60.668 | 2
| C7 | C7 | N2 | C6 | 180 | 21.3384 | 2
| C7 | C7 | N2 | Zn | 180 | 21.3384 | 2
| C4 | C7 | N2 | C6 | 180 | 21.3384 | 2
| C7 | C7 | C4 | H1 | 180 | 58.576 | 2
| C4 | C7 | C7 | N2 | 180 | 91.2112 | 2
| C7 | N2 | C6 | H3 | 180 | 83.68 | 2

## Co-ZIF-7-8
Non-bonded interactions |  | Partial charge (e) | L-J 12
| Atom type |  | ε (kJ/mol/nm2) | σ (nm)
| Co | 1.32426 | 0.0523 | 0.196
| N1 | -0.70949 | 0.71128 | 0.325
| N2 | -0.84905 | 0.71128 | 0.325
| C1 | -0.0674 | 0.35982 | 0.34
| C2 | 0.89659 | 0.35982 | 0.34
| C3 | -0.64992 | 0.45773 | 0.34
| C4 | -0.33193 | 0.35982 | 0.34
| C5 | -0.21034 | 0.35982 | 0.34
| C6 | 0.54309 | 0.35982 | 0.34
| C7 | 0.46982 | 0.35982 | 0.34
| H1 | 0.09749 | 0.06276 | 0.251
| H2 | 0.15082 | 0.06569 | 0.265
| H3 | 0.04164 | 0.06276 | 0.251
| H4 | 0.1652 | 0.06276 | 0.251
| H5 | 0.1292 | 0.06276 | 0.251
Bonded interactions | Harmonic bond
|  |  | k (kj/mol/nm2 | r0 (nm)
| Co | N1 | 61170.08 | 0.2037
| N | C2 | 252211.52 | 0.1362
| N | C1 | 258320.16 | 0.1378
| C1 | C1 | 341330.72 | 0.1375
| C1 | H1 | 327941.92 | 0.1077
| C2 | C3 | 204179.2 | 0.1498
| C3 | H2 | 286269.28 | 0.1091
| Co | N2 | 52467.36 | 0.206
| C4 | C5 | 320829.12 | 0.139
| C4 | C7 | 315975.68 | 0.14
| C5 | C5 | 282587.36 | 0.141
| C5 | H5 | 307105.6 | 0.1083
| C6 | N2 | 270202.72 | 0.1358
| C6 | H3 | 315557.28 | 0.108
| C7 | N2 | 261248.96 | 0.138
| C7 | C7 | 229366.88 | 0.1425
Harmonic angle
|  |  |  | deg | k (kj/mol/rad2
| N1 | Co | N1 | 109.7 | 362.3344
| Co | N1 | C2 | 130.5 | 535.552
| Co | N1 | C1 | 125 | 543.0832
| C1 | N1 | C2 | 104.4 | 1066.92
| C1 | C1 | N1 | 107.9 | 925.5008
| C1 | C1 | H1 | 128.6 | 535.552
| C2 | C3 | H2 | 110.8 | 555.6352
| H2 | C3 | H2 | 108.1 | 322.168
| N1 | C2 | N1 | 113.8 | 978.2192
| N1 | C2 | C3 | 123.1 | 985.7504
| N1 | C1 | H1 | 121.6 | 552.288
| N2 | Co | N2 | 109 | 363.1712
| N1 | Co | N2 | 109 | 363.1712
| C6 | N2 | C7 | 103.2 | 1255.2
| N2 | C6 | N2 | 117.8 | 1030.1008
| Co | N2 | C6 | 124.5 | 589.1072
| Co | N2 | C7 | 132.1 | 648.52
| N2 | C7 | C4 | 137.7 | 1272.7728
| C7 | C4 | H4 | 120.9 | 543.0832
| C7 | C4 | C5 | 117.9 | 1339.7168
| H4 | C4 | C5 | 121.2 | 563.1664
| C4 | C5 | C5 | 121.5 | 1572.3472
| N2 | C6 | H3 | 120.6 | 1448.5008
| C7 | C7 | C4 | 131.7 | 1272.7728
| C4 | C5 | H5 | 119.2 | 542.2464
| C5 | C5 | H5 | 119.3 | 541.4096
| C7 | C7 | N2 | 107.4 | 912.9488
Dihedral angle
[6 empty] | kj/mol | m
| N1 | C1 | C1 | N1 | 180 | 91.2112 | 2
| N1 | C1 | C1 | H1 | 180 | 91.2112 | 2
| C1 | C1 | 3N | Zn | 180 | 25.104 | 2
| C1 | C1 | 3N | C2 | 180 | 25.104 | 2
| C3 | C2 | 3N | Zn | 180 | 41.84 | 2
| C3 | C2 | 3N | C1 | 180 | 41.84 | 2
| C7 | C4 | C5 | C5 | 180 | 60.668 | 2
| C7 | C7 | C4 | C5 | 180 | 58.576 | 2
| N2 | C7 | C7 | N2 | 180 | 91.2112 | 2
| C7 | C4 | C5 | C5 | 180 | 60.668 | 2
| C4 | C5 | C5 | C4 | 180 | 60.668 | 2
| C7 | C7 | N2 | C6 | 180 | 21.3384 | 2
| C7 | C7 | N2 | Zn | 180 | 21.3384 | 2
| C4 | C7 | N2 | C6 | 180 | 21.3384 | 2
| C7 | C7 | C4 | H1 | 180 | 58.576 | 2
| C4 | C7 | C7 | N2 | 180 | 91.2112 | 2
| C7 | N2 | C6 | H3 | 180 | 83.68 | 2

## Be-ZIF-7-8
Non-bonded interactions |  | Partial charge (e) | L-J 12
| Atom type |  | ε (kJ/mol/nm2) | σ (nm)
| Co | 1.512 | 0.0523 | 0.196
| N1 | -0.7109 | 0.71128 | 0.325
| N2 | -0.8609 | 0.71128 | 0.325
| C1 | -0.0803 | 0.35982 | 0.34
| C2 | 0.8421 | 0.35982 | 0.34
| C3 | -0.568 | 0.45773 | 0.34
| C4 | -0.3338 | 0.35982 | 0.34
| C5 | -0.2171 | 0.35982 | 0.34
| C6 | 0.5538 | 0.35982 | 0.34
| C7 | 0.4553 | 0.35982 | 0.34
| H1 | 0.0943 | 0.06276 | 0.251
| H2 | 0.1235 | 0.06569 | 0.265
| H3 | 0.0159 | 0.06276 | 0.251
| H4 | 0.1599 | 0.06276 | 0.251
| H5 | 0.1234 | 0.06276 | 0.251
Bonded interactions | Harmonic bond
|  |  | k (kj/mol/nm2 | r0 (nm)
| Be | N1 | 58492.32 | 0.1743
| Be | N2 | 46442.4 | 0.1765
| N1 | C1 | 261332.64 | 0.1377
| N1 | C2 | 253215.68 | 0.1364
| N2 | C6 | 269114.88 | 0.1358
| N2 | C7 | 264177.76 | 0.1382
| C1 | H1 | 330452.32 | 0.1076
| C1 | C1 | 343506.4 | 0.1374
| C2 | C3 | 203426.08 | 0.1498
| C3 | H2 | 287273.44 | 0.1091
| C4 | C5 | 319406.56 | 0.139
| C4 | C7 | 313883.68 | 0.14
| C4 | H4 | 319992.32 | 0.108
| C5 | H5 | 306268.8 | 0.1083
| C5 | C5 | 284177.28 | 0.1408
| C6 | H3 | 318988.16 | 0.1079
| C7 | C7 | 229785.28 | 0.1426
Harmonic angle
|  |  |  | deg | k (kj/mol/rad2
| C1 | C1 | N1 | 108.1 | 933.8688
| C1 | C1 | H1 | 128.6 | 533.0416
| C2 | C3 | H2 | 110.8 | 557.3088
| H2 | C3 | H2 | 108.1 | 326.352
| C1 | N1 | Zn | 126 | 683.6656
| C2 | N1 | Zn | 129.7 | 671.1136
| C1 | N1 | C2 | 104.3 | 1120.4752
| N1 | Zn | N1 | 109.7 | 539.736
| N2 | Zn | N2 | 109.2 | 527.184
| N1 | Zn | N2 | 109.2 | 527.184
| N1 | C2 | N1 | 113.8 | 1026.7536
| N1 | C2 | C3 | 123.9 | 1009.1808
| N1 | C1 | H1 | 121.6 | 555.6352
| C6 | N2 | C7 | 103.3 | 1302.8976
| N2 | C6 | N2 | 117.1 | 1036.7952
| Zn | N2 | C6 | 121.7 | 700.4016
| Zn | N2 | C7 | 134.9 | 796.6336
| N2 | C7 | C4 | 132.3 | 1341.3904
| C7 | C4 | H4 | 121.1 | 538.0624
| C7 | C4 | C5 | 118.1 | 1343.064
| H4 | C4 | C5 | 120.8 | 555.6352
| C4 | C5 | C5 | 121.6 | 1575.6944
| N2 | C6 | H3 | 120.4 | 503.7536
| C7 | C7 | C4 | 132.3 | 1341.3904
| C4 | C5 | H5 | 119.1 | 543.92
| C5 | C5 | H5 | 119.3 | 541.4096
| C7 | C7 | N2 | 107.3 | 1206.6656
Dihedral angle
[6 empty] | kj/mol | m
| N1 | C1 | C1 | N1 | 180 | 91.2112 | 2
| N1 | C1 | C1 | H1 | 180 | 91.2112 | 2
| C1 | C1 | 3N | Zn | 180 | 25.104 | 2
| C1 | C1 | 3N | C2 | 180 | 25.104 | 2
| C3 | C2 | 3N | Zn | 180 | 41.84 | 2
| C3 | C2 | 3N | C1 | 180 | 41.84 | 2
| C7 | C4 | C5 | C5 | 180 | 60.668 | 2
| C7 | C7 | C4 | C5 | 180 | 58.576 | 2
| N2 | C7 | C7 | N2 | 180 | 91.2112 | 2
| C7 | C4 | C5 | C5 | 180 | 60.668 | 2
| C4 | C5 | C5 | C4 | 180 | 60.668 | 2
| C7 | C7 | N2 | C6 | 180 | 21.3384 | 2
| C7 | C7 | N2 | Zn | 180 | 21.3384 | 2
| C4 | C7 | N2 | C6 | 180 | 21.3384 | 2
| C7 | C7 | C4 | H1 | 180 | 58.576 | 2
| C4 | C7 | C7 | N2 | 180 | 91.2112 | 2
| C7 | N2 | C6 | H3 | 180 | 83.68 | 2

## Cu-ZIF-7-8
Non-bonded interactions |  | Partial charge (e) | L-J 12
| Atom type |  | ε (kJ/mol/nm2) | σ (nm)
| Co | 1.2153 | 0.0523 | 0.196
| N1 | -0.7247 | 0.71128 | 0.325
| N2 | -0.8742 | 0.71128 | 0.325
| C1 | -0.039 | 0.35982 | 0.34
| C2 | 0.9329 | 0.35982 | 0.34
| C3 | -0.6344 | 0.45773 | 0.34
| C4 | -0.332 | 0.35982 | 0.34
| C5 | -0.2159 | 0.35982 | 0.34
| C6 | 0.5938 | 0.35982 | 0.34
| C7 | 0.4944 | 0.35982 | 0.34
| H1 | 0.0914 | 0.06276 | 0.251
| H2 | 0.1468 | 0.06569 | 0.265
| H3 | 0.0497 | 0.06276 | 0.251
| H4 | 0.1651 | 0.06276 | 0.251
| H5 | 0.1343 | 0.06276 | 0.251
Bonded interactions | Harmonic bond
|  |  | k (kj/mol/nm2 | r0 (nm)
| Be | N1 | 52542.672 | 0.2019
| Be | N2 | 41890.208 | 0.205
| N1 | C1 | 258705.088 | 0.1376
| N1 | C2 | 254035.744 | 0.1361
| N2 | C6 | 270872.16 | 0.1356
| N2 | C7 | 262763.568 | 0.1378
| C1 | H1 | 329623.888 | 0.1076
| C1 | C1 | 342067.104 | 0.1375
| C2 | C3 | 205124.784 | 0.1497
| C3 | H2 | 286311.12 | 0.1091
| C4 | C5 | 320101.104 | 0.139
| C4 | C7 | 316385.712 | 0.1398
| C4 | H4 | 315230.928 | 0.1081
| C5 | H5 | 306444.528 | 0.1083
| C5 | C5 | 283382.32 | 0.1408
| C6 | H3 | 321055.056 | 0.1079
| C7 | C7 | 226898.32 | 0.1426
Harmonic angle
|  |  |  | deg | k (kj/mol/rad2
| N1 | Zn | N1 | 110.7 | 404.1744
| N1 | Zn | N2 | 111.2 | 379.0704
| Zn | N1 | C1 | 124.9 | 728.016
| Zn | N1 | C2 | 130.3 | 714.6272
| C1 | N1 | C2 | 104.7 | 1051.8576
| Zn | N2 | C6 | 125.4 | 777.3872
| Zn | N2 | C7 | 131 | 916.296
| C6 | N2 | C7 | 103.5 | 1220.8912
| N1 | C1 | H1 | 121.7 | 546.4304
| N1 | C1 | C1 | 107.7 | 918.8064
| C1 | C1 | H1 | 128.6 | 538.8992
| N1 | C2 | N1 | 113.6 | 966.504
| N1 | C2 | C3 | 123.6 | 975.7088
| C2 | C3 | H2 | 110.7 | 547.2672
| H2 | C3 | H2 | 108.2 | 328.8624
| C5 | C4 | C7 | 118.1 | 1326.328
| C5 | C4 | H4 | 120.8 | 560.656
| C7 | C4 | H4 | 121 | 542.2464
| C4 | C5 | C5 | 121.3 | 1555.6112
| C4 | C5 | H5 | 119.3 | 540.5728
| C5 | C5 | H5 | 119.3 | 538.8992
| N2 | C6 | N2 | 116.8 | 1037.632
| N2 | C6 | H3 | 120.5 | 494.5488
| N2 | C7 | C4 | 131.9 | 1305.408
| N2 | C7 | C7 | 107.3 | 1118.8016
| C7 | C7 | C4 | 131.9 | 1305.408
| N2 | Zn | N2 | 111.2 | 379.0704
Dihedral angle
[6 empty] | kj/mol | m
| N1 | C1 | C1 | N1 | 180 | 91.2112 | 2
| N1 | C1 | C1 | H1 | 180 | 91.2112 | 2
| C1 | C1 | 3N | Zn | 180 | 25.104 | 2
| C1 | C1 | 3N | C2 | 180 | 25.104 | 2
| C3 | C2 | 3N | Zn | 180 | 41.84 | 2
| C3 | C2 | 3N | C1 | 180 | 41.84 | 2
| C7 | C4 | C5 | C5 | 180 | 60.668 | 2
| C7 | C7 | C4 | C5 | 180 | 58.576 | 2
| N2 | C7 | C7 | N2 | 180 | 91.2112 | 2
| C7 | C4 | C5 | C5 | 180 | 60.668 | 2
| C4 | C5 | C5 | C4 | 180 | 60.668 | 2
| C7 | C7 | N2 | C6 | 180 | 21.3384 | 2
| C7 | C7 | N2 | Zn | 180 | 21.3384 | 2
| C4 | C7 | N2 | C6 | 180 | 21.3384 | 2
| C7 | C7 | C4 | H1 | 180 | 58.576 | 2
| C4 | C7 | C7 | N2 | 180 | 91.2112 | 2
| C7 | N2 | C6 | H3 | 180 | 83.68 | 2

## Mg-ZIF-7-8
Non-bonded interactions |  | Partial charge (e) | L-J 12
| Atom type |  | ε (kJ/mol/nm2) | σ (nm)
| Mg | 1.386 | 0.0523 | 0.196
| N1 | -0.7082 | 0.71128 | 0.325
| N2 | -0.8289 | 0.71128 | 0.325
| C1 | -0.0999 | 0.35982 | 0.34
| C2 | 0.9244 | 0.35982 | 0.34
| C3 | -0.6774 | 0.45773 | 0.34
| C4 | -0.3399 | 0.35982 | 0.34
| C5 | -0.2053 | 0.35982 | 0.34
| C6 | 0.5083 | 0.35982 | 0.34
| C7 | 0.4491 | 0.35982 | 0.34
| H1 | 0.1086 | 0.06276 | 0.251
| H2 | 0.154 | 0.06569 | 0.265
| H3 | 0.043 | 0.06276 | 0.251
| H4 | 0.171 | 0.06276 | 0.251
| H5 | 0.1273 | 0.06276 | 0.251
Bonded interactions | Harmonic bond
|  |  | k (kj/mol/nm2 | r0 (nm)
| Mg | N1 | 52734.2992 | 0.2092
| Mg | N2 | 46177.9712 | 0.2114
| N1 | C1 | 258735.2128 | 0.1379
| N1 | C2 | 256937.7664 | 0.1362
| N2 | C6 | 271928.2016 | 0.1359
| N2 | C7 | 261957.7296 | 0.1381
| C1 | H1 | 326018.9536 | 0.1078
| C1 | C1 | 340194.3456 | 0.1375
| C2 | C3 | 202902.2432 | 0.1499
| C3 | H2 | 285788.9568 | 0.1091
| C4 | C5 | 320756.3184 | 0.139
| C4 | C7 | 316101.2 | 0.1399
| C4 | H4 | 315948.0656 | 0.1082
| C5 | H5 | 307222.752 | 0.1083
| C5 | C5 | 282875.2192 | 0.1408
| C6 | H3 | 313939.7456 | 0.1081
| C7 | C7 | 229692.3952 | 0.1425
Harmonic angle
|  |  |  | deg | k (kj/mol/rad2
| N1 | Mg | N1 | 109.9 | 282.0016
| N1 | Mg | N2 | 109 | 305.432
| Zn | N1 | C1 | 124.8 | 446.8512
| Zn | N1 | C2 | 131.2 | 434.2992
| C1 | N1 | C2 | 104 | 1098.7184
| Mg | N2 | C6 | 124 | 491.2016
| Mg | N2 | C7 | 133.1 | 536.3888
| C6 | N2 | C7 | 103 | 1277.7936
| N1 | C1 | H1 | 121.6 | 547.2672
| N1 | C1 | C1 | 108.1 | 903.744
| C1 | C1 | H1 | 128.7 | 533.0416
| N1 | C2 | N1 | 114.1 | 960.6464
| N1 | C2 | C3 | 122.9 | 963.1568
| C2 | C3 | H2 | 110.9 | 569.024
| H2 | C3 | H2 | 108 | 314.6368
| C5 | C4 | C7 | 117.9 | 1340.5536
| C5 | C4 | H4 | 121.1 | 564.84
| C7 | C4 | H4 | 121 | 545.5936
| C4 | C5 | C5 | 121.4 | 1572.3472
| C4 | C5 | H5 | 119.2 | 542.2464
| C5 | C5 | H5 | 119.3 | 541.4096
| N2 | C6 | N2 | 117.3 | 1020.0592
| N2 | C6 | H3 | 120.7 | 500.4064
| N2 | C7 | C4 | 131.5 | 1266.0784
| N2 | C7 | C7 | 107.6 | 1111.2704
| C7 | C7 | C4 | 131.5 | 1266.0784
| N2 | Zn | N2 | 109 | 305.432
Dihedral angle
[6 empty] | kj/mol | m
| N1 | C1 | C1 | N1 | 180 | 91.2112 | 2
| N1 | C1 | C1 | H1 | 180 | 91.2112 | 2
| C1 | C1 | N | Mg | 180 | 25.104 | 2
| C1 | C1 | N | C2 | 180 | 25.104 | 2
| C3 | C2 | N | Mg | 180 | 41.84 | 2
| C3 | C2 | N | C1 | 180 | 41.84 | 2
| C7 | C4 | C5 | C5 | 180 | 60.668 | 2
| C7 | C7 | C4 | C5 | 180 | 58.576 | 2
| N2 | C7 | C7 | N2 | 180 | 91.2112 | 2
| C7 | C4 | C5 | C5 | 180 | 60.668 | 2
| C4 | C5 | C5 | C4 | 180 | 60.668 | 2
| C7 | C7 | N2 | C6 | 180 | 21.3384 | 2
| C7 | C7 | N2 | Mg | 180 | 21.3384 | 2
| C4 | C7 | N2 | C6 | 180 | 21.3384 | 2
| C7 | C7 | C4 | H1 | 180 | 58.576 | 2
| C4 | C7 | C7 | N2 | 180 | 91.2112 | 2
| C7 | N2 | C6 | H3 | 180 | 83.68 | 2

## Mn-ZIF-7-8
Non-bonded interactions |  | Partial charge (e) | L-J 12
| Atom type |  | ε (kJ/mol/nm2) | σ (nm)
| Mn | 1.3021 | 0.0523 | 0.196
| N1 | -0.7056 | 0.71128 | 0.325
| N2 | -0.8428 | 0.71128 | 0.325
| C1 | -0.0682 | 0.35982 | 0.34
| C2 | 0.8915 | 0.35982 | 0.34
| C3 | -0.6415 | 0.45773 | 0.34
| C4 | -0.3365 | 0.35982 | 0.34
| C5 | -0.2071 | 0.35982 | 0.34
| C6 | 0.5298 | 0.35982 | 0.34
| C7 | 0.4719 | 0.35982 | 0.34
| H1 | 0.0987 | 0.06276 | 0.251
| H2 | 0.15 | 0.06569 | 0.265
| H3 | 0.0494 | 0.06276 | 0.251
| H4 | 0.1681 | 0.06276 | 0.251
| H5 | 0.13 | 0.06276 | 0.251
Bonded interactions | Harmonic bond
|  |  | k (kj/mol/nm2 | r0 (nm)
| Mn | N1 | 50109.2576 | 0.2135
| Mn | N2 | 42386.4304 | 0.2161
| N1 | C1 | 256551.1648 | 0.1379
| N1 | C2 | 252623.2256 | 0.1362
| N2 | C6 | 269390.1872 | 0.1359
| N2 | C7 | 259749.4144 | 0.1381
| C1 | H1 | 326375.4304 | 0.1078
| C1 | C1 | 340942.4448 | 0.1375
| C2 | C3 | 203637.7904 | 0.1498
| C3 | H2 | 285922.008 | 0.1091
| C4 | C5 | 320764.6864 | 0.139
| C4 | C7 | 316503.7008 | 0.1398
| C4 | H4 | 315712.088 | 0.1082
| C5 | H5 | 307324.8416 | 0.1083
| C5 | C5 | 282711.2064 | 0.1408
| C6 | H3 | 314459.3984 | 0.1081
| C7 | C7 | 229546.792 | 0.1424
Harmonic angle
|  |  |  | deg | k (kj/mol/rad2
| N1 | Mn | N1 | 109.8 | 226.7728
| N1 | Mn | N2 | 109.2 | 240.9984
| Zn | N1 | C1 | 125.1 | 375.7232
| Zn | N1 | C2 | 130.6 | 366.5184
| C1 | N1 | C2 | 104.2 | 1076.9616
| Mn | N2 | C6 | 124.6 | 401.664
| Mn | N2 | C7 | 132.3 | 433.4624
| C6 | N2 | C7 | 103.1 | 1256.0368
| N1 | C1 | H1 | 121.6 | 553.1248
| N1 | C1 | C1 | 108 | 922.9904
| C1 | C1 | H1 | 128.7 | 533.8784
| N1 | C2 | N1 | 114 | 977.3824
| N1 | C2 | C3 | 122.9 | 980.7296
| C2 | C3 | H2 | 110.9 | 564.0032
| H2 | C3 | H2 | 108 | 317.1472
| C5 | C4 | C7 | 117.9 | 1338.88
| C5 | C4 | H4 | 121.1 | 565.6768
| C7 | C4 | H4 | 121 | 544.7568
| C4 | C5 | C5 | 121.4 | 1571.5104
| C4 | C5 | H5 | 119.3 | 542.2464
| C5 | C5 | H5 | 119.3 | 541.4096
| N2 | C6 | N2 | 117.2 | 1034.2848
| N2 | C6 | H3 | 120.6 | 497.896
| N2 | C7 | C4 | 131.5 | 1240.9744
| N2 | C7 | C7 | 107.6 | 1088.6768
| C7 | C7 | C4 | 131.5 | 1240.9744
| N2 | Zn | N2 | 109.2 | 240.9984
Dihedral angle
[6 empty] | kj/mol | m
| N1 | C1 | C1 | N1 | 180 | 91.2112 | 2
| N1 | C1 | C1 | H1 | 180 | 91.2112 | 2
| C1 | C1 | N | Mn | 180 | 25.104 | 2
| C1 | C1 | N | C2 | 180 | 25.104 | 2
| C3 | C2 | N | Mn | 180 | 41.84 | 2
| C3 | C2 | N | C1 | 180 | 41.84 | 2
| C7 | C4 | C5 | C5 | 180 | 60.668 | 2
| C7 | C7 | C4 | C5 | 180 | 58.576 | 2
| N2 | C7 | C7 | N2 | 180 | 91.2112 | 2
| C7 | C4 | C5 | C5 | 180 | 60.668 | 2
| C4 | C5 | C5 | C4 | 180 | 60.668 | 2
| C7 | C7 | N2 | C6 | 180 | 21.3384 | 2
| C7 | C7 | N2 | Mn | 180 | 21.3384 | 2
| C4 | C7 | N2 | C6 | 180 | 21.3384 | 2
| C7 | C7 | C4 | H1 | 180 | 58.576 | 2
| C4 | C7 | C7 | N2 | 180 | 91.2112 | 2
| C7 | N2 | C6 | H3 | 180 | 83.68 | 2

## ZIF-7-8-Cl
Non-bonded interactions |  | Partial charge (e) | L-J 12
| Atom type |  | ε (kJ/mol/nm2) | σ (nm)
| Zn | 1.326 | 0.0523 | 0.196
| N1 | -0.7291 | 0.71128 | 0.325
| N2 | -0.8141 | 0.71128 | 0.325
| C1 | -0.0459 | 0.35982 | 0.34
| C2 | 0.9424 | 0.35982 | 0.34
| C3 | -0.7097 | 0.45773 | 0.34
| C4 | -0.3584 | 0.35982 | 0.34
| C5 | -0.1995 | 0.35982 | 0.34
| C6 | 0.6263 | 0.35982 | 0.34
| C7 | 0.4822 | 0.35982 | 0.34
| H1 | 0.0872 | 0.06276 | 0.251
| H2 | 0.1638 | 0.06569 | 0.265
| Cl | -0.1643 | 1.2552 | 0.34
| H4 | 0.1757 | 0.06276 | 0.251
| H5 | 0.1342 | 0.06276 | 0.251
Bonded interactions | Harmonic bond
|  |  | k (kj/mol/nm2 | r0 (nm)
| C1 | C1 | 341941.584 | 0.1374
| C1 | N | 262169.44 | 0.1376
| C1 | H1 | 328711.776 | 0.1077
| C3 | H2 | 286578.896 | 0.1091
| C2 | 3N | 256956.176 | 0.1361
| Zn | N1 | 56735.04 | 0.2037
| Zn | N2 | 34693.728 | 0.2107
| C2 | C3 | 204070.416 | 0.1497
| C4 | H4 | 320578.08 | 0.108
| C4 | C5 | 319373.088 | 0.139
| C4 | C7 | 318218.304 | 0.1397
| C5 | C5 | 285549.632 | 0.1407
| C5 | H5 | 308444.48 | 0.1083
| C6 | N2 | 279909.6 | 0.135
| C6 | Cl | 131411.072 | 0.1746
| C7 | N2 | 253885.12 | 0.1387
| C7 | C7 | 231500.72 | 0.1423
Harmonic angle
|  |  |  | deg | k (kj/mol/rad2
| C1 | C1 | N1 | 107.8 | 917.1328
| C1 | C1 | H1 | 128.6 | 534.7152
| C2 | C3 | H2 | 110.9 | 555.6352
| H2 | C3 | H2 | 108.1 | 320.4944
| C1 | N1 | Zn | 125.3 | 480.3232
| C2 | N1 | Zn | 130 | 469.4448
| C1 | N1 | C2 | 105.5 | 1071.9408
| N1 | Zn | N1 | 109.8 | 291.2064
| N2 | Zn | N2 | 109.2 | 314.6368
| N1 | C2 | N1 | 117.9 | 951.4416
| N1 | C2 | C3 | 123.3 | 981.5664
| N1 | C1 | H1 | 121.6 | 552.288
| C6 | N2 | C7 | 102 | 1347.248
| N2 | C6 | N2 | 118.9 | 828.432
| Zn | N2 | C6 | 128.8 | 496.2224
| Zn | N2 | C7 | 129.1 | 531.368
| N2 | C7 | C4 | 131.6 | 1252.6896
| C7 | C4 | H4 | 121.1 | 543.0832
| C7 | C4 | C5 | 117.8 | 1345.5744
| H4 | C4 | C5 | 121.2 | 564.0032
| C4 | C5 | C5 | 121.6 | 1594.104
| N2 | C6 | Cl | 120.5 | 667.7664
| C7 | C7 | C4 | 131.6 | 1252.6896
| C4 | C5 | H5 | 119 | 543.92
| C5 | C5 | H5 | 119.3 | 542.2464
| C7 | C7 | N2 | 107.6 | 912.9488
Dihedral angle
[6 empty] | kj/mol | m
| N1 | C1 | C1 | N1 | 180 | 91.2112 | 2
| N1 | C1 | C1 | H1 | 180 | 91.2112 | 2
| C1 | C1 | N | Mn | 180 | 25.104 | 2
| C1 | C1 | N | C2 | 180 | 25.104 | 2
| C3 | C2 | N | Mn | 180 | 41.84 | 2
| C3 | C2 | N | C1 | 180 | 41.84 | 2
| C7 | C4 | C5 | C5 | 180 | 60.668 | 2
| C7 | C7 | C4 | C5 | 180 | 58.576 | 2
| N2 | C7 | C7 | N2 | 180 | 91.2112 | 2
| C7 | C4 | C5 | C5 | 180 | 60.668 | 2
| C4 | C5 | C5 | C4 | 180 | 60.668 | 2
| C7 | C7 | N2 | C6 | 180 | 21.3384 | 2
| C7 | C7 | N2 | Mn | 180 | 21.3384 | 2
| C4 | C7 | N2 | C6 | 180 | 21.3384 | 2
| C7 | C7 | C4 | H1 | 180 | 58.576 | 2
| C4 | C7 | C7 | N2 | 180 | 91.2112 | 2
| C7 | N2 | C6 | Cl | 180 | 83.68 | 2

## ZIF-7-8-Br
Non-bonded interactions |  | Partial charge (e) | L-J 12
| Atom type |  | ε (kJ/mol/nm2) | σ (nm)
| Zn | 1.3825 | 0.0523 | 0.196
| N1 | -0.7305 | 0.71128 | 0.325
| N2 | -0.8043 | 0.71128 | 0.325
| C1 | -0.066 | 0.35982 | 0.34
| C2 | 0.9393 | 0.35982 | 0.34
| C3 | -0.5909 | 0.45773 | 0.34
| C4 | -0.3558 | 0.35982 | 0.34
| C5 | -0.1955 | 0.35982 | 0.34
| C6 | 0.5922 | 0.35982 | 0.34
| C7 | 0.4675 | 0.35982 | 0.34
| H1 | 0.0949 | 0.06276 | 0.251
| H2 | 0.126 | 0.06569 | 0.265
| Br | -0.1686 | 1.8731 | 0.4
| H4 | 0.1785 | 0.06276 | 0.251
| H5 | 0.1309 | 0.06276 | 0.251
Bonded interactions | Harmonic bond
|  |  | k (kj/mol/nm2 | r0 (nm)
| C1 | C1 | 342134.048 | 0.1374
| C1 | N1 | 262202.912 | 0.1376
| C1 | H1 | 328711.776 | 0.1077
| C3 | H2 | 286637.472 | 0.1091
| C2 | N1 | 256713.504 | 0.1362
| Zn | N1 | 56894.032 | 0.2037
| Zn | N2 | 34250.224 | 0.2112
| C2 | C3 | 204095.52 | 0.1497
| C4 | H4 | 321038.32 | 0.108
| C4 | C5 | 320117.84 | 0.139
| C4 | C7 | 317339.664 | 0.1398
| C5 | C5 | 285097.76 | 0.1407
| C5 | H5 | 308561.632 | 0.1083
| C6 | N2 | 276662.816 | 0.135
| C6 | Br | 102993.344 | 0.191
| C7 | N2 | 250102.784 | 0.1388
| C7 | C7 | 232822.864 | 0.1422
Harmonic angle
|  |  |  | deg | k (kj/mol/rad2
| C1 | C1 | N1 | 107.9 | 919.6432
| C1 | C1 | H1 | 128.6 | 534.7152
| C2 | C3 | H2 | 110.9 | 558.9824
| H2 | C3 | H2 | 108.1 | 320.4944
| C1 | N1 | Zn | 125 | 476.976
| C2 | N1 | Zn | 130 | 468.608
| C1 | N1 | C2 | 104.5 | 1072.7776
| N1 | Zn | N1 | 109.7 | 290.3696
| N2 | Zn | N2 | 109.2 | 323.0048
| N1 | C2 | N1 | 113.7 | 990.7712
| N1 | C2 | C3 | 123.3 | 984.9136
| N1 | C1 | H1 | 121.6 | 552.288
| C6 | N2 | C7 | 101.9 | 1314.6128
| N2 | C6 | N2 | 119 | 778.224
| Zn | N2 | C6 | 129.8 | 490.3648
| Zn | N2 | C7 | 128.3 | 526.3472
| N2 | C7 | C4 | 131.6 | 1266.9152
| C7 | C4 | H4 | 121 | 544.7568
| C7 | C4 | C5 | 117.8 | 1348.9216
| H4 | C4 | C5 | 121.2 | 564.0032
| C4 | C5 | C5 | 121.6 | 1597.4512
| N2 | C6 | Br | 121 | 588.2704
| C7 | C7 | C4 | 131.6 | 1266.9152
| C4 | C5 | H5 | 119 | 543.92
| C5 | C5 | H5 | 119.3 | 543.0832
| C7 | C7 | N2 | 107.6 | 1134.7008
Dihedral angle
[6 empty] | kj/mol | m
| N1 | C1 | C1 | N1 | 180 | 91.2112 | 2
| N1 | C1 | C1 | H1 | 180 | 91.2112 | 2
| C1 | C1 | N | Zn | 180 | 25.104 | 2
| C1 | C1 | N | C2 | 180 | 25.104 | 2
| C3 | C2 | N | Zn | 180 | 41.84 | 2
| C3 | C2 | N | C1 | 180 | 41.84 | 2
| C7 | C4 | C5 | C5 | 180 | 60.668 | 2
| C7 | C7 | C4 | C5 | 180 | 58.576 | 2
| N2 | C7 | C7 | N2 | 180 | 91.2112 | 2
| C7 | C4 | C5 | C5 | 180 | 60.668 | 2
| C4 | C5 | C5 | C4 | 180 | 60.668 | 2
| C7 | C7 | N2 | C6 | 180 | 21.3384 | 2
| C7 | C7 | N2 | Zn | 180 | 21.3384 | 2
| C4 | C7 | N2 | C6 | 180 | 21.3384 | 2
| C7 | C7 | C4 | H1 | 180 | 58.576 | 2
| C4 | C7 | C7 | N2 | 180 | 91.2112 | 2
| C7 | N2 | C6 | Br | 180 | 83.68 | 2

## ZIF-7-8-I
Non-bonded interactions |  | Partial charge (e) | L-J 12
| Atom type |  | ε (kJ/mol/nm2) | σ (nm)
| Zn | 1.3786 | 0.0523 | 0.196
| N1 | -0.7296 | 0.71128 | 0.325
| N2 | -0.8056 | 0.71128 | 0.325
| C1 | -0.0637 | 0.35982 | 0.34
| C2 | 0.9409 | 0.35982 | 0.34
| C3 | -0.5985 | 0.45773 | 0.34
| C4 | -0.3669 | 0.35982 | 0.34
| C5 | -0.1925 | 0.35982 | 0.34
| C6 | 0.5608 | 0.35982 | 0.34
| C7 | 0.4822 | 0.35982 | 0.34
| H1 | 0.094 | 0.06276 | 0.251
| H2 | 0.1281 | 0.06569 | 0.265
| I | -0.1597 | 2.4267 | 0.367
| H4 | 0.1804 | 0.06276 | 0.251
| H5 | 0.1308 | 0.06276 | 0.251
Bonded interactions | Harmonic bond
|  |  | k (kj/mol/nm2 | r0 (nm)
| Zn | N1 | 56709.936 | 0.2037
| Zn | N2 | 34509.632 | 0.2113
| N1 | C1 | 262102.496 | 0.1376
| N1 | C2 | 256010.592 | 0.1362
| N2 | C6 | 266596.112 | 0.1355
| N2 | C7 | 247642.592 | 0.1388
| C1 | H1 | 328653.2 | 0.1077
| C1 | C1 | 342435.296 | 0.1374
| C2 | C3 | 204045.312 | 0.1498
| C3 | H2 | 286712.784 | 0.1091
| C4 | C5 | 321029.952 | 0.1389
| C4 | C7 | 315532.176 | 0.1398
| C4 | H4 | 321130.368 | 0.108
| C5 | H5 | 308561.632 | 0.1083
| C5 | C5 | 284277.696 | 0.1407
| C6 | H3 | 83027.296 | 0.2106
| C7 | C7 | 239057.024 | 0.1421
Harmonic angle
|  |  |  | deg | k (kj/mol/rad2
| N1 | Zn | N1 | 109.7 | 291.2064
| N1 | Zn | N2 | 109.2 | 323.8416
| Zn | N1 | C1 | 125.2 | 479.4864
| Zn | N1 | C2 | 130.1 | 465.2608
| C1 | N1 | C2 | 104.5 | 1073.6144
| Zn | N2 | C6 | 130.6 | 481.9968
| Zn | N2 | C7 | 127.3 | 514.632
| C6 | N2 | C7 | 102.1 | 1306.2448
| N1 | C1 | H1 | 121.6 | 552.288
| N1 | C1 | C1 | 107.9 | 918.8064
| C1 | C1 | H1 | 128.6 | 534.7152
| N1 | C2 | N1 | 113.7 | 985.7504
| N1 | C2 | C3 | 123.4 | 983.24
| C2 | C3 | H2 | 110.9 | 559.8192
| H2 | C3 | H2 | 108.1 | 319.6576
| C5 | C4 | C7 | 117.8 | 1352.2688
| C5 | C4 | H4 | 121.1 | 564.0032
| C7 | C4 | H4 | 121.1 | 545.5936
| C4 | C5 | C5 | 121.7 | 1598.288
| C4 | C5 | H5 | 119 | 544.7568
| C5 | C5 | H5 | 119.3 | 543.0832
| N2 | C6 | N2 | 118.5 | 789.9392
| N2 | C6 | I | 122.2 | 503.7536
| N2 | C7 | C4 | 131.6 | 1286.1616
| N2 | C7 | C7 | 107.7 | 1148.0896
| C7 | C7 | C4 | 131.6 | 1286.1616
| N2 | Zn | N2 | 109.2 | 323.8416
Dihedral angle
[6 empty] | kj/mol | m
| N1 | C1 | C1 | N1 | 180 | 91.2112 | 2
| N1 | C1 | C1 | H1 | 180 | 91.2112 | 2
| C1 | C1 | N | Zn | 180 | 25.104 | 2
| C1 | C1 | N | C2 | 180 | 25.104 | 2
| C3 | C2 | N | Zn | 180 | 41.84 | 2
| C3 | C2 | N | C1 | 180 | 41.84 | 2
| C7 | C4 | C5 | C5 | 180 | 60.668 | 2
| C7 | C7 | C4 | C5 | 180 | 58.576 | 2
| N2 | C7 | C7 | N2 | 180 | 91.2112 | 2
| C7 | C4 | C5 | C5 | 180 | 60.668 | 2
| C4 | C5 | C5 | C4 | 180 | 60.668 | 2
| C7 | C7 | N2 | C6 | 180 | 21.3384 | 2
| C7 | C7 | N2 | Zn | 180 | 21.3384 | 2
| C4 | C7 | N2 | C6 | 180 | 21.3384 | 2
| C7 | C7 | C4 | H1 | 180 | 58.576 | 2
| C4 | C7 | C7 | N2 | 180 | 91.2112 | 2
| C7 | N2 | C6 | I | 180 | 83.68 | 2

## ZIF-7-8-F
Non-bonded interactions |  | Partial charge (e) | L-J 12
| Atom type |  | ε (kJ/mol/nm2) | σ (nm)
| Zn | 1.3489 | 0.0523 | 0.196
| N1 | -0.7238 | 0.71128 | 0.325
| N2 | -0.8294 | 0.71128 | 0.325
| C1 | -0.0698 | 0.35982 | 0.34
| C2 | 0.9304 | 0.35982 | 0.34
| C3 | -0.6471 | 0.45773 | 0.34
| C4 | -0.2779 | 0.35982 | 0.34
| C5 | -0.2152 | 0.35982 | 0.34
| C6 | 0.8862 | 0.35982 | 0.34
| C7 | 0.3702 | 0.35982 | 0.34
| H1 | 0.0999 | 0.06276 | 0.251
| H2 | 0.146 | 0.06569 | 0.265
| F | -0.2615 | 0.255 | 0.285
| H4 | 0.1597 | 0.06276 | 0.251
| H5 | 0.1307 | 0.06276 | 0.251
Bonded interactions | Harmonic bond
|  |  | k (kj/mol/nm2 | r0 (nm)
| Zn | N1 | 57245.488 | 0.2036
| Zn | N2 | 35179.072 | 0.2096
| N1 | C1 | 262085.76 | 0.1376
| N1 | C2 | 257608.88 | 0.1361
| N2 | C6 | 300369.36 | 0.1341
| N2 | C7 | 255265.84 | 0.139
| C1 | H1 | 328895.872 | 0.1077
| C1 | C1 | 341657.072 | 0.1375
| C2 | C3 | 204137.36 | 0.1497
| C3 | H2 | 286470.112 | 0.1091
| C4 | C5 | 314770.688 | 0.1393
| C4 | C7 | 323799.76 | 0.1394
| C4 | H4 | 319523.712 | 0.108
| C5 | H5 | 308185.072 | 0.1083
| C5 | C5 | 289315.232 | 0.1404
| C6 | F | 277399.2 | 0.1338
| C7 | C7 | 232789.392 | 0.1425
Harmonic angle
|  |  |  | deg | k (kj/mol/rad2
| N1 | Zn | N1 | 110 | 290.3696
| N1 | Zn | N2 | 109 | 307.9424
| Zn | N1 | C1 | 125.4 | 476.1392
| Zn | N1 | C2 | 130 | 464.424
| C1 | N1 | C2 | 104.6 | 1068.5936
| Zn | N2 | C6 | 127.3 | 530.5312
| Zn | N2 | C7 | 131 | 559.8192
| C6 | N2 | C7 | 101.7 | 1408.3344
| N1 | C1 | H1 | 121.6 | 553.1248
| N1 | C1 | C1 | 107.8 | 917.9696
| C1 | C1 | H1 | 128.6 | 534.7152
| N1 | C2 | N1 | 113.7 | 977.3824
| N1 | C2 | C3 | 123.2 | 974.0352
| C2 | C3 | H2 | 110.8 | 557.3088
| H2 | C3 | H2 | 108.1 | 322.168
| C5 | C4 | C7 | 117.8 | 1327.1648
| C5 | C4 | H4 | 121.2 | 564.84
| C7 | C4 | H4 | 121 | 538.0624
| C4 | C5 | C5 | 121.5 | 1585.736
| C4 | C5 | H5 | 119.1 | 543.0832
| C5 | C5 | H5 | 119.4 | 539.736
| N2 | C6 | N2 | 120.1 | 1119.6384
| N2 | C6 | F | 119.3 | 887.8448
| N2 | C7 | C4 | 131.7 | 1200.808
| N2 | C7 | C7 | 107.4 | 1086.1664
| C7 | C7 | C4 | 131.7 | 1200.808
| N2 | Zn | N2 | 109 | 307.9424
Dihedral angle
[6 empty] | kj/mol | m
| N1 | C1 | C1 | N1 | 180 | 91.2112 | 2
| N1 | C1 | C1 | H1 | 180 | 91.2112 | 2
| C1 | C1 | N | Zn | 180 | 25.104 | 2
| C1 | C1 | N | C2 | 180 | 25.104 | 2
| C3 | C2 | N | Zn | 180 | 41.84 | 2
| C3 | C2 | N | C1 | 180 | 41.84 | 2
| C7 | C4 | C5 | C5 | 180 | 60.668 | 2
| C7 | C7 | C4 | C5 | 180 | 58.576 | 2
| N2 | C7 | C7 | N2 | 180 | 91.2112 | 2
| C7 | C4 | C5 | C5 | 180 | 60.668 | 2
| C4 | C5 | C5 | C4 | 180 | 60.668 | 2
| C7 | C7 | N2 | C6 | 180 | 21.3384 | 2
| C7 | C7 | N2 | Zn | 180 | 21.3384 | 2
| C4 | C7 | N2 | C6 | 180 | 21.3384 | 2
| C7 | C7 | C4 | H1 | 180 | 58.576 | 2
| C4 | C7 | C7 | N2 | 180 | 91.2112 | 2
| C7 | N2 | C6 | F | 180 | 83.68 | 2

## Cd-ZIF-7-8-Cl
Non-bonded interactions |  | Partial charge (e) | L-J 12
| Atom type |  | ε (kJ/mol/nm2) | σ (nm)
| Cd | 1.2633 | 0.0523 | 0.196
| N1 | -0.7177 | 0.71128 | 0.325
| N2 | -0.8074 | 0.71128 | 0.325
| C1 | -0.0419 | 0.35982 | 0.34
| C2 | 0.9216 | 0.35982 | 0.34
| C3 | -0.7015 | 0.45773 | 0.34
| C4 | -0.3512 | 0.35982 | 0.34
| C5 | -0.1981 | 0.35982 | 0.34
| C6 | 0.6364 | 0.35982 | 0.34
| C7 | 0.4744 | 0.35982 | 0.34
| H1 | 0.0889 | 0.06276 | 0.251
| H2 | 0.167 | 0.06569 | 0.265
| Cl | -0.1638 | 1.2552 | 0.34
| H4 | 0.1766 | 0.06276 | 0.251
| H5 | 0.1364 | 0.06276 | 0.251
Bonded interactions | Harmonic bond
|  |  | r0 nm) | k (kj/mol/nm2)
| Zn | N1 | 0.2245 | 48701.76
| Zn | N2 | 0.2326 | 30208.48
| N1 | C1 | 0.1376 | 262169.44
| N1 | C2 | 0.136 | 259073.28
| N2 | C6 | 0.1348 | 283591.52
| N2 | C7 | 0.1385 | 254972.96
| C1 | H1 | 0.1077 | 327272.48
| C1 | C1 | 0.1375 | 340326.56
| C2 | C3 | 0.1497 | 204011.84
| C3 | H2 | 0.1091 | 286018.24
| C4 | C5 | 0.139 | 319992.32
| C4 | C7 | 0.1397 | 318820.8
| C4 | H4 | 0.1081 | 318318.72
| C5 | H5 | 0.1083 | 308946.56
| C5 | C5 | 0.1407 | 284763.04
| C6 | Cl | 0.1749 | 128281.44
| C7 | C7 | 0.1423 | 235057.12
Harmonic angle
|  |  |  | deg | k (kj/mol/rad2
| N1 | Cd | N1 | 109.9 | 194.9744
| N1 | Cd | N2 | 109 | 223.4256
| Cd | N1 | C1 | 125.4 | 374.8864
| Cd | N1 | C2 | 129.9 | 366.5184
| C1 | N1 | C2 | 104.6 | 1038.4688
| Cd | N2 | C6 | 129.4 | 415.0528
| Cd | N2 | C7 | 128.5 | 441.8304
| C6 | N2 | C7 | 102.1 | 1308.7552
| N1 | C1 | H1 | 121.7 | 553.1248
| N1 | C1 | C1 | 107.8 | 920.48
| C1 | C1 | H1 | 128.6 | 535.552
| N1 | C2 | N1 | 113.7 | 974.872
| N1 | C2 | C3 | 123 | 968.1776
| C2 | C3 | H2 | 110.9 | 559.8192
| H2 | C3 | H2 | 108 | 317.1472
| C5 | C4 | C7 | 117.7 | 1342.2272
| C5 | C4 | H4 | 121.2 | 569.024
| C7 | C4 | H4 | 121.1 | 545.5936
| C4 | C5 | C5 | 121.6 | 1590.7568
| C4 | C5 | H5 | 119.1 | 543.0832
| C5 | C5 | H5 | 119.3 | 542.2464
| N2 | C6 | N2 | 119 | 797.4704
| N2 | C6 | Cl | 120.1 | 656.0512
| N2 | C7 | C4 | 131.4 | 1221.728
| N2 | C7 | C7 | 107.6 | 1089.5136
| C7 | C7 | C4 | 131.4 | 1221.728
| N2 | Cd | N2 | 109 | 223.4256
Dihedral angle
[6 empty] | kj/mol | m
| N1 | C1 | C1 | N1 | 180 | 91.2112 | 2
| N1 | C1 | C1 | H1 | 180 | 91.2112 | 2
| C1 | C1 | N | Cd | 180 | 25.104 | 2
| C1 | C1 | N | C2 | 180 | 25.104 | 2
| C3 | C2 | N | Cd | 180 | 41.84 | 2
| C3 | C2 | N | C1 | 180 | 41.84 | 2
| C7 | C4 | C5 | C5 | 180 | 60.668 | 2
| C7 | C7 | C4 | C5 | 180 | 58.576 | 2
| N2 | C7 | C7 | N2 | 180 | 91.2112 | 2
| C7 | C4 | C5 | C5 | 180 | 60.668 | 2
| C4 | C5 | C5 | C4 | 180 | 60.668 | 2
| C7 | C7 | N2 | C6 | 180 | 21.3384 | 2
| C7 | C7 | N2 | Cd | 180 | 21.3384 | 2
| C4 | C7 | N2 | C6 | 180 | 21.3384 | 2
| C7 | C7 | C4 | H1 | 180 | 58.576 | 2
| C4 | C7 | C7 | N2 | 180 | 91.2112 | 2
| C7 | N2 | C6 | Cl | 180 | 83.68 | 2

## Cd-ZIF-7-8-Br
Non-bonded interactions |  | Partial charge (e) | L-J 12
| Atom type |  | ε (kJ/mol/nm2) | σ (nm)
| Cd | 1.264951 | 0.0523 | 0.196
| N1 | -0.71802 | 0.71128 | 0.325
| N2 | -0.79831 | 0.71128 | 0.325
| C1 | -0.03876 | 0.35982 | 0.34
| C2 | 0.9211 | 0.35982 | 0.34
| C3 | -0.7043 | 0.45773 | 0.34
| C4 | -0.35211 | 0.35982 | 0.34
| C5 | -0.19882 | 0.35982 | 0.34
| C6 | 0.599303 | 0.35982 | 0.34
| C7 | 0.480855 | 0.35982 | 0.34
| H1 | 0.087086 | 0.06276 | 0.251
| H2 | 0.167744 | 0.06569 | 0.265
| Br | -0.16139 | 1.8731 | 0.4
| H4 | 0.175584 | 0.06276 | 0.251
| H5 | 0.137903 | 0.06276 | 0.251
Bonded interactions | Harmonic bond
|  |  | r0 nm) | k (kj/mol/nm2)
| Zn | N1 | 0.2245 | 48701.76
| Zn | N2 | 0.2332 | 29539.04
| N1 | C1 | 0.1376 | 262169.44
| N1 | C2 | 0.136 | 258654.88
| N2 | C6 | 0.1348 | 280411.68
| N2 | C7 | 0.1386 | 251291.04
| C1 | H1 | 0.1077 | 327272.48
| C1 | C1 | 0.1375 | 340493.92
| C2 | C3 | 0.1497 | 204011.84
| C3 | H2 | 0.1091 | 286101.92
| C4 | C5 | 0.139 | 320745.44
| C4 | C7 | 0.1397 | 318067.68
| C4 | H4 | 0.1081 | 318653.44
| C5 | H5 | 0.1083 | 309113.92
| C5 | C5 | 0.1407 | 284344.64
| C6 | Br | 0.1912 | 100583.36
| C7 | C7 | 0.1422 | 236396
Harmonic angle
|  |  |  | deg | k (kj/mol/rad2
| N1 | Cd | N1 | 109.9 | 197.4848
| N1 | Cd | N2 | 109 | 226.7728
| Cd | N1 | C1 | 125.4 | 378.2336
| Cd | N1 | C2 | 129.9 | 370.7024
| C1 | N1 | C2 | 104.6 | 1039.3056
| Cd | N2 | C6 | 129.4 | 411.7056
| Cd | N2 | C7 | 128.5 | 440.1568
| C6 | N2 | C7 | 102.1 | 1274.4464
| N1 | C1 | H1 | 121.7 | 553.1248
| N1 | C1 | C1 | 107.8 | 922.1536
| C1 | C1 | H1 | 128.6 | 535.552
| N1 | C2 | N1 | 113.7 | 971.5248
| N1 | C2 | C3 | 123 | 965.6672
| C2 | C3 | H2 | 110.9 | 565.6768
| H2 | C3 | H2 | 108 | 317.1472
| C5 | C4 | C7 | 117.7 | 1345.5744
| C5 | C4 | H4 | 121.2 | 569.8608
| C7 | C4 | H4 | 121.1 | 547.2672
| C4 | C5 | C5 | 121.6 | 1594.9408
| C4 | C5 | H5 | 119.1 | 543.92
| C5 | C5 | H5 | 119.3 | 542.2464
| N2 | C6 | N2 | 119 | 740.568
| N2 | C6 | Br | 120.1 | 571.5344
| N2 | C7 | C4 | 131.4 | 1235.9536
| N2 | C7 | C7 | 107.6 | 1101.2288
| C7 | C7 | C4 | 131.4 | 1221.728
| N2 | Cd | N2 | 109 | 226.7728
Dihedral angle
[6 empty] | kj/mol | m
| N1 | C1 | C1 | N1 | 180 | 91.2112 | 2
| N1 | C1 | C1 | H1 | 180 | 91.2112 | 2
| C1 | C1 | N | Cd | 180 | 25.104 | 2
| C1 | C1 | N | C2 | 180 | 25.104 | 2
| C3 | C2 | N | Cd | 180 | 41.84 | 2
| C3 | C2 | N | C1 | 180 | 41.84 | 2
| C7 | C4 | C5 | C5 | 180 | 60.668 | 2
| C7 | C7 | C4 | C5 | 180 | 58.576 | 2
| N2 | C7 | C7 | N2 | 180 | 91.2112 | 2
| C7 | C4 | C5 | C5 | 180 | 60.668 | 2
| C4 | C5 | C5 | C4 | 180 | 60.668 | 2
| C7 | C7 | N2 | C6 | 180 | 21.3384 | 2
| C7 | C7 | N2 | Cd | 180 | 21.3384 | 2
| C4 | C7 | N2 | C6 | 180 | 21.3384 | 2
| C7 | C7 | C4 | H1 | 180 | 58.576 | 2
| C4 | C7 | C7 | N2 | 180 | 91.2112 | 2
| C7 | N2 | C6 | Br | 180 | 83.68 | 2

## Co-ZIF-7-8-Br
Non-bonded interactions |  | Partial charge (e) | L-J 12
| Atom type |  | ε (kJ/mol/nm2) | σ (nm)
| Co | 1.3847 | 0.0523 | 0.196
| N1 | -0.7284 | 0.71128 | 0.325
| N2 | -0.7963 | 0.71128 | 0.325
| C1 | -0.0686 | 0.35982 | 0.34
| C2 | 0.9387 | 0.35982 | 0.34
| C3 | -0.5798 | 0.45773 | 0.34
| C4 | -0.3622 | 0.35982 | 0.34
| C5 | -0.1941 | 0.35982 | 0.34
| C6 | 0.573 | 0.35982 | 0.34
| C7 | 0.469 | 0.35982 | 0.34
| H1 | 0.0956 | 0.06276 | 0.251
| H2 | 0.1224 | 0.06569 | 0.265
| Br | -0.1673 | 1.8731 | 0.4
| H4 | 0.18 | 0.06276 | 0.251
| H5 | 0.1311 | 0.06276 | 0.251
Bonded interactions | Harmonic bond
|  |  | r0 nm) | k (kj/mol/nm2)
| Zn | N1 | 0.2035 | 62006.88
| Zn | N2 | 0.2094 | 41756.32
| N1 | C1 | 0.1377 | 258403.84
| N1 | C2 | 0.1363 | 250788.96
| N2 | C6 | 0.1351 | 273047.84
| N2 | C7 | 0.1389 | 247943.84
| C1 | H1 | 0.1077 | 328778.72
| C1 | C1 | 0.1374 | 342418.56
| C2 | C3 | 0.1498 | 204095.52
| C3 | H2 | 0.1091 | 286520.32
| C4 | C5 | 0.139 | 320076
| C4 | C7 | 0.1398 | 317230.88
| C4 | H4 | 0.108 | 320829.12
| C5 | H5 | 0.1083 | 308528.16
| C5 | C5 | 0.1407 | 285014.08
| C6 | Br | 0.191 | 103093.76
| C7 | C7 | 0.1422 | 238236.96
Harmonic angle
|  |  |  | deg | k (kj/mol/rad2
| N1 | Co | N1 | 109.9 | 360.6608
| N1 | Co | N2 | 109 | 384.0912
| Co | N1 | C1 | 125.4 | 531.368
| Co | N1 | C2 | 129.9 | 532.2048
| C1 | N1 | C2 | 104.6 | 1067.7568
| Co | N2 | C6 | 129.4 | 615.8848
| Co | N2 | C7 | 128.5 | 662.7456
| C6 | N2 | C7 | 102.1 | 1312.9392
| N1 | C1 | H1 | 121.7 | 553.9616
| N1 | C1 | C1 | 107.8 | 933.032
| C1 | C1 | H1 | 128.6 | 536.3888
| N1 | C2 | N1 | 113.7 | 996.6288
| N1 | C2 | C3 | 123 | 999.1392
| C2 | C3 | H2 | 110.9 | 559.8192
| H2 | C3 | H2 | 108 | 320.4944
| C5 | C4 | C7 | 117.7 | 1348.9216
| C5 | C4 | H4 | 121.2 | 564.84
| C7 | C4 | H4 | 121.1 | 544.7568
| C4 | C5 | C5 | 121.6 | 1597.4512
| C4 | C5 | H5 | 119.1 | 543.92
| C5 | C5 | H5 | 119.3 | 543.0832
| N2 | C6 | N2 | 119 | 773.2032
| N2 | C6 | Br | 120.1 | 582.4128
| N2 | C7 | C4 | 131.4 | 1256.0368
| N2 | C7 | C7 | 107.6 | 1120.4752
| C7 | C7 | C4 | 131.4 | 1221.728
| N2 | Co | N2 | 109 | 384.0912
Dihedral angle
[6 empty] | kj/mol | m
| N1 | C1 | C1 | N1 | 180 | 91.2112 | 2
| N1 | C1 | C1 | H1 | 180 | 91.2112 | 2
| C1 | C1 | N | Co | 180 | 25.104 | 2
| C1 | C1 | N | C2 | 180 | 25.104 | 2
| C3 | C2 | N | Co | 180 | 41.84 | 2
| C3 | C2 | N | C1 | 180 | 41.84 | 2
| C7 | C4 | C5 | C5 | 180 | 60.668 | 2
| C7 | C7 | C4 | C5 | 180 | 58.576 | 2
| N2 | C7 | C7 | N2 | 180 | 91.2112 | 2
| C7 | C4 | C5 | C5 | 180 | 60.668 | 2
| C4 | C5 | C5 | C4 | 180 | 60.668 | 2
| C7 | C7 | N2 | C6 | 180 | 21.3384 | 2
| C7 | C7 | N2 | Co | 180 | 21.3384 | 2
| C4 | C7 | N2 | C6 | 180 | 21.3384 | 2
| C7 | C7 | C4 | H1 | 180 | 58.576 | 2
| C4 | C7 | C7 | N2 | 180 | 91.2112 | 2
| C7 | N2 | C6 | Br | 180 | 83.68 | 2

## Co-ZIF-7-8-Cl
Non-bonded interactions |  | Partial charge (e) | L-J 12
| Atom type |  | ε (kJ/mol/nm2) | σ (nm)
| Co | 1.3378 | 0.0523 | 0.196
| N1 | -0.7284 | 0.71128 | 0.325
| N2 | -0.8077 | 0.71128 | 0.325
| C1 | -0.0461 | 0.35982 | 0.34
| C2 | 0.9401 | 0.35982 | 0.34
| C3 | -0.7065 | 0.45773 | 0.34
| C4 | -0.3552 | 0.35982 | 0.34
| C5 | -0.1994 | 0.35982 | 0.34
| C6 | 0.6163 | 0.35982 | 0.34
| C7 | 0.4753 | 0.35982 | 0.34
| H1 | 0.087 | 0.06276 | 0.251
| H2 | 0.1618 | 0.06569 | 0.265
| Cl | -0.1656 | 1.2552 | 0.34
| H4 | 0.1745 | 0.06276 | 0.251
| H5 | 0.1334 | 0.06276 | 0.251
Bonded interactions | Harmonic bond
|  |  | r0 nm) | k (kj/mol/nm2)
| Zn | N1 | 0.2035 | 62006.88
| Zn | N2 | 0.2091 | 42342.08
| N1 | C1 | 0.1377 | 258403.84
| N1 | C2 | 0.1363 | 251040
| N2 | C6 | 0.1351 | 276311.36
| N2 | C7 | 0.1388 | 251625.76
| C1 | H1 | 0.1077 | 328778.72
| C1 | C1 | 0.1374 | 342251.2
| C2 | C3 | 0.1498 | 204095.52
| C3 | H2 | 0.1091 | 286436.64
| C4 | C5 | 0.139 | 319322.88
| C4 | C7 | 0.1397 | 318067.68
| C4 | H4 | 0.108 | 320327.04
| C5 | H5 | 0.1083 | 308444.48
| C5 | C5 | 0.1407 | 285516.16
| C6 | Cl | 0.1746 | 131293.92
| C7 | C7 | 0.1423 | 236730.72
Harmonic angle
|  |  |  | deg | k (kj/mol/rad2
| N1 | Co | N1 | 109.9 | 361.4976
| N1 | Co | N2 | 109 | 378.2336
| Co | N1 | C1 | 125.4 | 533.0416
| Co | N1 | C2 | 129.9 | 533.0416
| C1 | N1 | C2 | 104.6 | 1066.92
| Co | N2 | C6 | 129.4 | 623.416
| Co | N2 | C7 | 128.5 | 664.4192
| C6 | N2 | C7 | 102.1 | 1347.248
| N1 | C1 | H1 | 121.7 | 553.9616
| N1 | C1 | C1 | 107.8 | 930.5216
| C1 | C1 | H1 | 128.6 | 536.3888
| N1 | C2 | N1 | 113.7 | 991.608
| N1 | C2 | C3 | 123 | 995.792
| C2 | C3 | H2 | 110.9 | 557.3088
| H2 | C3 | H2 | 108 | 321.3312
| C5 | C4 | C7 | 117.7 | 1345.5744
| C5 | C4 | H4 | 121.2 | 564.0032
| C7 | C4 | H4 | 121.1 | 543.92
| C4 | C5 | C5 | 121.6 | 1594.104
| C4 | C5 | H5 | 119.1 | 543.92
| C5 | C5 | H5 | 119.3 | 542.2464
| N2 | C6 | N2 | 119 | 826.7584
| N2 | C6 | Cl | 120.1 | 664.4192
| N2 | C7 | C4 | 131.4 | 1241.8112
| N2 | C7 | C7 | 107.6 | 1109.5968
| C7 | C7 | C4 | 131.4 | 1241.8112
| N2 | Co | N2 | 109 | 378.2336
Dihedral angle
[6 empty] | kj/mol | m
| N1 | C1 | C1 | N1 | 180 | 91.2112 | 2
| N1 | C1 | C1 | H1 | 180 | 91.2112 | 2
| C1 | C1 | N | Co | 180 | 25.104 | 2
| C1 | C1 | N | C2 | 180 | 25.104 | 2
| C3 | C2 | N | Co | 180 | 41.84 | 2
| C3 | C2 | N | C1 | 180 | 41.84 | 2
| C7 | C4 | C5 | C5 | 180 | 60.668 | 2
| C7 | C7 | C4 | C5 | 180 | 58.576 | 2
| N2 | C7 | C7 | N2 | 180 | 91.2112 | 2
| C7 | C4 | C5 | C5 | 180 | 60.668 | 2
| C4 | C5 | C5 | C4 | 180 | 60.668 | 2
| C7 | C7 | N2 | C6 | 180 | 21.3384 | 2
| C7 | C7 | N2 | Co | 180 | 21.3384 | 2
| C4 | C7 | N2 | C6 | 180 | 21.3384 | 2
| C7 | C7 | C4 | H1 | 180 | 58.576 | 2
| C4 | C7 | C7 | N2 | 180 | 91.2112 | 2
| C7 | N2 | C6 | Cl | 180 | 83.68 | 2

## Co-ZIF-7-8-F
Non-bonded interactions |  | Partial charge (e) | L-J 12
| Atom type |  | ε (kJ/mol/nm2) | σ (nm)
| Cd | 1.3519 | 0.0523 | 0.196
| N1 | -0.7192 | 0.71128 | 0.325
| N2 | -0.8257 | 0.71128 | 0.325
| C1 | -0.0712 | 0.35982 | 0.34
| C2 | 0.919 | 0.35982 | 0.34
| C3 | -0.6251 | 0.45773 | 0.34
| C4 | -0.2758 | 0.35982 | 0.34
| C5 | -0.2158 | 0.35982 | 0.34
| C6 | 0.8778 | 0.35982 | 0.34
| C7 | 0.3669 | 0.35982 | 0.34
| H1 | 0.1001 | 0.06276 | 0.251
| H2 | 0.14 | 0.06569 | 0.265
| F | -0.261 | 0.255 | 0.285
| H4 | 0.1592 | 0.06276 | 0.251
| H5 | 0.1308 | 0.06276 | 0.251
Bonded interactions | Harmonic bond
|  |  | r0 nm) | k (kj/mol/nm2)
| Zn | N1 | 0.2034 | 62542.432
| Zn | N2 | 0.2083 | 43153.776
| N1 | C1 | 0.1378 | 258152.8
| N1 | C2 | 0.1362 | 251609.024
| N2 | C6 | 0.1342 | 296294.144
| N2 | C7 | 0.1391 | 252914.432
| C1 | H1 | 0.1077 | 328937.712
| C1 | C1 | 0.1374 | 342000.16
| C2 | C3 | 0.1497 | 204170.832
| C3 | H2 | 0.1091 | 286319.488
| C4 | C5 | 0.1393 | 314728.848
| C4 | C7 | 0.1394 | 323557.088
| C4 | H4 | 0.108 | 319389.824
| C5 | H5 | 0.1083 | 308185.072
| C5 | C5 | 0.1404 | 289265.024
| C6 | F | 0.1338 | 277072.848
| C7 | C7 | 0.1425 | 232831.232
Harmonic angle
|  |  |  | deg | k (kj/mol/rad2
| N1 | Cd | N1 | 109.5 | 358.9872
| N1 | Cd | N2 | 109.5 | 376.56
| Cd | N1 | C1 | 125 | 541.4096
| Cd | N1 | C2 | 130.5 | 534.7152
| C1 | N1 | C2 | 104.4 | 1064.4096
| Cd | N2 | C6 | 127.7 | 645.1728
| Cd | N2 | C7 | 130.7 | 665.256
| C6 | N2 | C7 | 101.6 | 1410.008
| N1 | C1 | H1 | 121.5 | 554.7984
| N1 | C1 | C1 | 107.9 | 931.3584
| C1 | C1 | H1 | 128.6 | 536.3888
| N1 | C2 | N1 | 113.8 | 982.4032
| N1 | C2 | C3 | 123.2 | 986.5872
| C2 | C3 | H2 | 110.8 | 554.7984
| H2 | C3 | H2 | 108.1 | 323.0048
| C5 | C4 | C7 | 117.8 | 1327.1648
| C5 | C4 | H4 | 121.2 | 564.84
| C7 | C4 | H4 | 121 | 538.8992
| C4 | C5 | C5 | 121.5 | 1584.8992
| C4 | C5 | H5 | 119.1 | 543.0832
| C5 | C5 | H5 | 119.4 | 539.736
| N2 | C6 | N2 | 120.1 | 1116.2912
| N2 | C6 | F | 119.2 | 886.1712
| N2 | C7 | C4 | 131.6 | 1190.7664
| N2 | C7 | C7 | 107.5 | 1073.6144
| C7 | C7 | C4 | 131.6 | 1190.7664
| N2 | Cd | N2 | 109.5 | 376.56
Dihedral angle
[6 empty] | kj/mol | m
| N1 | C1 | C1 | N1 | 180 | 91.2112 | 2
| N1 | C1 | C1 | H1 | 180 | 91.2112 | 2
| C1 | C1 | N | Cd | 180 | 25.104 | 2
| C1 | C1 | N | C2 | 180 | 25.104 | 2
| C3 | C2 | N | Cd | 180 | 41.84 | 2
| C3 | C2 | N | C1 | 180 | 41.84 | 2
| C7 | C4 | C5 | C5 | 180 | 60.668 | 2
| C7 | C7 | C4 | C5 | 180 | 58.576 | 2
| N2 | C7 | C7 | N2 | 180 | 91.2112 | 2
| C7 | C4 | C5 | C5 | 180 | 60.668 | 2
| C4 | C5 | C5 | C4 | 180 | 60.668 | 2
| C7 | C7 | N2 | C6 | 180 | 21.3384 | 2
| C7 | C7 | N2 | Cd | 180 | 21.3384 | 2
| C4 | C7 | N2 | C6 | 180 | 21.3384 | 2
| C7 | C7 | C4 | H1 | 180 | 58.576 | 2
| C4 | C7 | C7 | N2 | 180 | 91.2112 | 2
| C7 | N2 | C6 | F | 180 | 83.68 | 2

## Co-ZIF-7-8-I
Non-bonded interactions |  | Partial charge (e) | L-J 12
| Atom type |  | ε (kJ/mol/nm2) | σ (nm)
| Co | 1.3857 | 0.0523 | 0.196
| N1 | -0.7284 | 0.71128 | 0.325
| N2 | -0.7965 | 0.71128 | 0.325
| C1 | -0.0648 | 0.35982 | 0.34
| C2 | 0.9358 | 0.35982 | 0.34
| C3 | -0.5735 | 0.45773 | 0.34
| C4 | -0.3664 | 0.35982 | 0.34
| C5 | -0.1931 | 0.35982 | 0.34
| C6 | 0.5425 | 0.35982 | 0.34
| C7 | 0.4788 | 0.35982 | 0.34
| H1 | 0.094 | 0.06276 | 0.251
| H2 | 0.1208 | 0.06569 | 0.265
| I | -0.1596 | 2.4267 | 0.367
| H4 | 0.1797 | 0.06276 | 0.251
| H5 | 0.1312 | 0.06276 | 0.251
Bonded interactions | Harmonic bond
|  |  | r0 nm) | k (kj/mol/nm2)
| Zn | N1 | 0.2035 | 61914.832
| Zn | N2 | 0.2096 | 41814.896
| N1 | C1 | 0.1377 | 258345.264
| N1 | C2 | 0.1363 | 250136.256
| N2 | C6 | 0.1356 | 263056.448
| N2 | C7 | 0.139 | 245349.76
| C1 | H1 | 0.1077 | 328686.672
| C1 | C1 | 0.1374 | 342694.704
| C2 | C3 | 0.1498 | 204070.416
| C3 | H2 | 0.1091 | 286562.16
| C4 | C5 | 0.1389 | 320988.112
| C4 | C7 | 0.1398 | 315415.024
| C4 | H4 | 0.108 | 320912.8
| C5 | H5 | 0.1083 | 308561.632
| C5 | C5 | 0.1407 | 284252.592
| C6 | I | 0.2106 | 83035.664
| C7 | C7 | 0.1421 | 239065.392
Harmonic angle
|  |  |  | deg | k (kj/mol/rad2
| N1 | Co | N1 | 109.1 | 363.1712
| N1 | Co | N2 | 109.9 | 386.6016
| Co | N1 | C1 | 124.9 | 532.2048
| Co | N1 | C2 | 130.6 | 534.7152
| C1 | N1 | C2 | 104.4 | 1066.92
| Co | N2 | C6 | 131 | 615.048
| Co | N2 | C7 | 127 | 665.256
| C6 | N2 | C7 | 102 | 1304.5712
| N1 | C1 | H1 | 121.6 | 553.9616
| N1 | C1 | C1 | 107.9 | 932.1952
| C1 | C1 | H1 | 128.6 | 536.3888
| N1 | C2 | N1 | 113.7 | 998.3024
| N1 | C2 | C3 | 123.3 | 999.976
| C2 | C3 | H2 | 110.9 | 555.6352
| H2 | C3 | H2 | 108.1 | 323.0048
| C5 | C4 | C7 | 117.8 | 1352.2688
| C5 | C4 | H4 | 121.1 | 564.0032
| C7 | C4 | H4 | 121.1 | 546.4304
| C4 | C5 | C5 | 121.7 | 1598.288
| C4 | C5 | H5 | 119 | 544.7568
| C5 | C5 | H5 | 119.3 | 543.0832
| N2 | C6 | N2 | 118.6 | 792.4496
| N2 | C6 | I | 122 | 498.7328
| N2 | C7 | C4 | 131.6 | 1274.4464
| N2 | C7 | C7 | 107.8 | 1133.864
| C7 | C7 | C4 | 131.6 | 1274.4464
| N2 | Co | N2 | 109.9 | 386.6016
Dihedral angle
[6 empty] | kj/mol | m
| N1 | C1 | C1 | N1 | 180 | 91.2112 | 2
| N1 | C1 | C1 | H1 | 180 | 91.2112 | 2
| C1 | C1 | N | Co | 180 | 25.104 | 2
| C1 | C1 | N | C2 | 180 | 25.104 | 2
| C3 | C2 | N | Co | 180 | 41.84 | 2
| C3 | C2 | N | C1 | 180 | 41.84 | 2
| C7 | C4 | C5 | C5 | 180 | 60.668 | 2
| C7 | C7 | C4 | C5 | 180 | 58.576 | 2
| N2 | C7 | C7 | N2 | 180 | 91.2112 | 2
| C7 | C4 | C5 | C5 | 180 | 60.668 | 2
| C4 | C5 | C5 | C4 | 180 | 60.668 | 2
| C7 | C7 | N2 | C6 | 180 | 21.3384 | 2
| C7 | C7 | N2 | Co | 180 | 21.3384 | 2
| C4 | C7 | N2 | C6 | 180 | 21.3384 | 2
| C7 | C7 | C4 | H1 | 180 | 58.576 | 2
| C4 | C7 | C7 | N2 | 180 | 91.2112 | 2
| C7 | N2 | C6 | I | 180 | 83.68 | 2

## Be-ZIF-7-8-F
Non-bonded interactions |  | Partial charge (e) | L-J 12
| Atom type |  | ε (kJ/mol/nm2) | σ (nm)
| Be | 1.5297 | 0.0523 | 0.196
| N1 | -0.7117 | 0.71128 | 0.325
| N2 | -0.8186 | 0.71128 | 0.325
| C1 | -0.0779 | 0.35982 | 0.34
| C2 | 0.832 | 0.35982 | 0.34
| C3 | -0.5495 | 0.45773 | 0.34
| C4 | -0.2624 | 0.35982 | 0.34
| C5 | -0.2262 | 0.35982 | 0.34
| C6 | 0.8299 | 0.35982 | 0.34
| C7 | 0.3529 | 0.35982 | 0.34
| H1 | 0.0942 | 0.06276 | 0.251
| H2 | 0.1184 | 0.06569 | 0.265
| F | -0.2612 | 0.255 | 0.285
| H4 | 0.1436 | 0.06276 | 0.251
| H5 | 0.1261 | 0.06276 | 0.251
Bonded interactions | Harmonic bond
|  |  | r0 nm) | k (kj/mol/nm2)
| Zn | N1 | 0.1737 | 60626.16
| Zn | N2 | 0.1793 | 42091.04
| N1 | C1 | 0.1376 | 261391.216
| N1 | C2 | 0.1365 | 252479.296
| N2 | C6 | 0.1345 | 292863.264
| N2 | C7 | 0.1393 | 254094.32
| C1 | H1 | 0.1076 | 331381.168
| C1 | C1 | 0.1373 | 344753.232
| C2 | C3 | 0.1498 | 203409.344
| C3 | H2 | 0.1091 | 287189.76
| C4 | C5 | 0.1393 | 313607.536
| C4 | C7 | 0.1396 | 320711.968
| C4 | H4 | 0.1079 | 322678.448
| C5 | H5 | 0.1083 | 307339.904
| C5 | C5 | 0.1404 | 290737.792
| C6 | F | 0.1334 | 285775.568
| C7 | C7 | 0.1426 | 234086.432
Harmonic angle
|  |  |  | deg | k (kj/mol/rad2
| N1 | Be | N1 | 109.9 | 537.2256
| N1 | Be | N2 | 109 | 569.8608
| Be | N1 | C1 | 125.9 | 693.7072
| Be | N1 | C2 | 129.8 | 671.9504
| C1 | N1 | C2 | 104.3 | 1120.4752
| Be | N2 | C6 | 125.4 | 858.5568
| Be | N2 | C7 | 132.8 | 923.8272
| C6 | N2 | C7 | 101.5 | 1478.6256
| N1 | C1 | H1 | 121.6 | 558.1456
| N1 | C1 | C1 | 108.1 | 945.584
| C1 | C1 | H1 | 128.6 | 535.552
| N1 | C2 | N1 | 113.8 | 1026.7536
| N1 | C2 | C3 | 124 | 1010.8544
| C2 | C3 | H2 | 110.8 | 555.6352
| H2 | C3 | H2 | 108.1 | 326.352
| C5 | C4 | C7 | 118 | 1331.3488
| C5 | C4 | H4 | 120.7 | 555.6352
| C7 | C4 | H4 | 121.2 | 533.0416
| C4 | C5 | C5 | 121.7 | 1589.0832
| C4 | C5 | H5 | 118.9 | 543.92
| C5 | C5 | H5 | 119.5 | 539.736
| N2 | C6 | N2 | 120 | 1169.8464
| N2 | C6 | F | 119.7 | 905.4176
| N2 | C7 | C4 | 132.2 | 1262.7312
| N2 | C7 | C7 | 107.4 | 1159.8048
| C7 | C7 | C4 | 132.2 | 1262.7312
| N2 | Be | N2 | 109 | 569.8608
Dihedral angle
[6 empty] | kj/mol | m
| N1 | C1 | C1 | N1 | 180 | 91.2112 | 2
| N1 | C1 | C1 | H1 | 180 | 91.2112 | 2
| C1 | C1 | N | Be | 180 | 25.104 | 2
| C1 | C1 | N | C2 | 180 | 25.104 | 2
| C3 | C2 | N | Be | 180 | 41.84 | 2
| C3 | C2 | N | C1 | 180 | 41.84 | 2
| C7 | C4 | C5 | C5 | 180 | 60.668 | 2
| C7 | C7 | C4 | C5 | 180 | 58.576 | 2
| N2 | C7 | C7 | N2 | 180 | 91.2112 | 2
| C7 | C4 | C5 | C5 | 180 | 60.668 | 2
| C4 | C5 | C5 | C4 | 180 | 60.668 | 2
| C7 | C7 | N2 | C6 | 180 | 21.3384 | 2
| C7 | C7 | N2 | Be | 180 | 21.3384 | 2
| C4 | C7 | N2 | C6 | 180 | 21.3384 | 2
| C7 | C7 | C4 | H1 | 180 | 58.576 | 2
| C4 | C7 | C7 | N2 | 180 | 91.2112 | 2
| C7 | N2 | C6 | F | 180 | 83.68 | 2

## Be-ZIF-7-8-I
Non-bonded interactions |  | Partial charge (e) | L-J 12
| Atom type |  | ε (kJ/mol/nm2) | σ (nm)
| Be | 1.6282 | 0.0523 | 0.196
| N1 | -0.7084 | 0.71128 | 0.325
| N2 | -0.7869 | 0.71128 | 0.325
| C1 | -0.0895 | 0.35982 | 0.34
| C2 | 0.8194 | 0.35982 | 0.34
| C3 | -0.5331 | 0.45773 | 0.34
| C4 | -0.2951 | 0.35982 | 0.34
| C5 | -0.2207 | 0.35982 | 0.34
| C6 | 0.642 | 0.35982 | 0.34
| C7 | 0.3842 | 0.35982 | 0.34
| H1 | 0.0937 | 0.06276 | 0.251
| H2 | 0.1082 | 0.06569 | 0.265
| I | -0.2156 | 2.4267 | 0.367
| H4 | 0.1487 | 0.06276 | 0.251
| H5 | 0.125 | 0.06276 | 0.251
Bonded interactions | Harmonic bond
|  |  | r0 nm) | k (kj/mol/nm2)
| Zn | N1 | 0.1738 | 60023.664
| Zn | N2 | 0.1814 | 50224.736
| N1 | C1 | 0.1377 | 261031.392
| N1 | C2 | 0.1366 | 250077.68
| N2 | C6 | 0.136 | 257583.776
| N2 | C7 | 0.1394 | 242897.936
| C1 | H1 | 0.1075 | 331590.368
| C1 | C1 | 0.1373 | 345958.224
| C2 | C3 | 0.1498 | 203275.456
| C3 | H2 | 0.109 | 287541.216
| C4 | C5 | 0.1389 | 319850.064
| C4 | C7 | 0.14 | 311406.752
| C4 | H4 | 0.1078 | 325456.624
| C5 | H5 | 0.1083 | 307716.464
| C5 | C5 | 0.1407 | 286118.656
| C6 | I | 0.2109 | 81487.584
| C7 | C7 | 0.1422 | 240897.984
Harmonic angle
|  |  |  | deg | k (kj/mol/rad2
| N1 | Be | N1 | 109.6 | 533.8784
| N1 | Be | N2 | 109.3 | 602.496
| Be | N1 | C1 | 125.8 | 697.0544
| Be | N1 | C2 | 129.9 | 671.1136
| C1 | N1 | C2 | 104.2 | 1123.8224
| Be | N2 | C6 | 129.3 | 694.544
| Be | N2 | C7 | 128.8 | 753.12
| C6 | N2 | C7 | 101.8 | 1377.3728
| N1 | C1 | H1 | 121.6 | 556.472
| N1 | C1 | C1 | 108.1 | 948.0944
| C1 | C1 | H1 | 128.6 | 536.3888
| N1 | C2 | N1 | 113.7 | 1038.4688
| N1 | C2 | C3 | 124.2 | 1020.896
| C2 | C3 | H2 | 110.8 | 556.472
| H2 | C3 | H2 | 108.1 | 323.8416
| C5 | C4 | C7 | 118.1 | 1357.2896
| C5 | C4 | H4 | 120.5 | 553.9616
| C7 | C4 | H4 | 121.4 | 535.552
| C4 | C5 | C5 | 121.9 | 1604.1456
| C4 | C5 | H5 | 118.8 | 546.4304
| C5 | C5 | H5 | 119.4 | 543.92
| N2 | C6 | N2 | 118.4 | 836.8
| N2 | C6 | I | 124.2 | 536.3888
| N2 | C7 | C4 | 132.3 | 1345.5744
| N2 | C7 | C7 | 107.7 | 1209.176
| C7 | C7 | C4 | 132.3 | 1345.5744
| N2 | Be | N2 | 109.3 | 602.496
Dihedral angle
[6 empty] | kj/mol | m
| N1 | C1 | C1 | N1 | 180 | 91.2112 | 2
| N1 | C1 | C1 | H1 | 180 | 91.2112 | 2
| C1 | C1 | N | Be | 180 | 25.104 | 2
| C1 | C1 | N | C2 | 180 | 25.104 | 2
| C3 | C2 | N | Be | 180 | 41.84 | 2
| C3 | C2 | N | C1 | 180 | 41.84 | 2
| C7 | C4 | C5 | C5 | 180 | 60.668 | 2
| C7 | C7 | C4 | C5 | 180 | 58.576 | 2
| N2 | C7 | C7 | N2 | 180 | 91.2112 | 2
| C7 | C4 | C5 | C5 | 180 | 60.668 | 2
| C4 | C5 | C5 | C4 | 180 | 60.668 | 2
| C7 | C7 | N2 | C6 | 180 | 21.3384 | 2
| C7 | C7 | N2 | Be | 180 | 21.3384 | 2
| C4 | C7 | N2 | C6 | 180 | 21.3384 | 2
| C7 | C7 | C4 | H1 | 180 | 58.576 | 2
| C4 | C7 | C7 | N2 | 180 | 91.2112 | 2
| C7 | N2 | C6 | I | 180 | 83.68 | 2

## Cu-ZIF-7-8-F
Non-bonded interactions |  | Partial charge (e) | L-J 12
| Atom type |  | ε (kJ/mol/nm2) | σ (nm)
| Cu | 1.2423 | 0.0523 | 0.196
| N1 | -0.7174 | 0.71128 | 0.325
| N2 | -0.8673 | 0.71128 | 0.325
| C1 | -0.0616 | 0.35982 | 0.34
| C2 | 0.9313 | 0.35982 | 0.34
| C3 | -0.6225 | 0.45773 | 0.34
| C4 | -0.3015 | 0.35982 | 0.34
| C5 | -0.2227 | 0.35982 | 0.34
| C6 | 0.9678 | 0.35982 | 0.34
| C7 | 0.4289 | 0.35982 | 0.34
| H1 | 0.103 | 0.06276 | 0.251
| H2 | 0.1424 | 0.06569 | 0.265
| F | -0.278 | 0.255 | 0.285
| H4 | 0.1626 | 0.06276 | 0.251
| H5 | 0.1365 | 0.06276 | 0.251
Bonded interactions | Harmonic bond
|  |  | r0 nm) | k (kj/mol/nm2)
| Zn | N1 | 0.2008 | 56492.368
| Zn | N2 | 0.2084 | 31036.912
| N1 | C1 | 0.1376 | 258939.392
| N1 | C2 | 0.1361 | 253650.816
| N2 | C6 | 0.1338 | 303465.52
| N2 | C7 | 0.1384 | 261625.52
| C1 | H1 | 0.1076 | 329255.696
| C1 | C1 | 0.1374 | 343230.256
| C2 | C3 | 0.1497 | 205384.192
| C3 | H2 | 0.1091 | 286578.896
| C4 | C5 | 0.1393 | 315088.672
| C4 | C7 | 0.1394 | 323699.344
| C4 | H4 | 0.1082 | 314235.136
| C5 | H5 | 0.1083 | 307507.264
| C5 | C5 | 0.1405 | 288679.264
| C6 | F | 0.1335 | 281440.944
| C7 | C7 | 0.1427 | 228404.56
Harmonic angle
|  |  |  | deg | k (kj/mol/rad2
| N1 | Cu | N1 | 112.4 | 422.584
| N1 | Cu | N2 | 110 | 355.64
| Cu | N1 | C1 | 124.9 | 746.4256
| Cu | N1 | C2 | 130.4 | 728.016
| C1 | N1 | C2 | 104.8 | 1044.3264
| Cu | N2 | C6 | 129.5 | 783.2448
| Cu | N2 | C7 | 128.5 | 840.1472
| C6 | N2 | C7 | 102 | 1379.8832
| N1 | C1 | H1 | 121.6 | 543.92
| N1 | C1 | C1 | 107.7 | 914.6224
| C1 | C1 | H1 | 128.6 | 538.0624
| N1 | C2 | N1 | 113.5 | 971.5248
| N1 | C2 | C3 | 123.6 | 981.5664
| C2 | C3 | H2 | 110.8 | 548.104
| H2 | C3 | H2 | 108.1 | 326.352
| C5 | C4 | C7 | 117.9 | 1312.9392
| C5 | C4 | H4 | 121 | 564.0032
| C7 | C4 | H4 | 121.1 | 539.736
| C4 | C5 | C5 | 121.3 | 1558.9584
| C4 | C5 | H5 | 119.3 | 538.8992
| C5 | C5 | H5 | 119.3 | 537.2256
| N2 | C6 | N2 | 119.8 | 1148.0896
| N2 | C6 | F | 119.5 | 883.6608
| N2 | C7 | C4 | 131.6 | 1210.0128
| N2 | C7 | C7 | 107.5 | 1068.5936
| C7 | C7 | C4 | 131.6 | 1210.0128
| N2 | Cu | N2 | 110 | 355.64
Dihedral angle
[6 empty] | kj/mol | m
| N1 | C1 | C1 | N1 | 180 | 91.2112 | 2
| N1 | C1 | C1 | H1 | 180 | 91.2112 | 2
| C1 | C1 | N | Cu | 180 | 25.104 | 2
| C1 | C1 | N | C2 | 180 | 25.104 | 2
| C3 | C2 | N | Cu | 180 | 41.84 | 2
| C3 | C2 | N | C1 | 180 | 41.84 | 2
| C7 | C4 | C5 | C5 | 180 | 60.668 | 2
| C7 | C7 | C4 | C5 | 180 | 58.576 | 2
| N2 | C7 | C7 | N2 | 180 | 91.2112 | 2
| C7 | C4 | C5 | C5 | 180 | 60.668 | 2
| C4 | C5 | C5 | C4 | 180 | 60.668 | 2
| C7 | C7 | N2 | C6 | 180 | 21.3384 | 2
| C7 | C7 | N2 | Cu | 180 | 21.3384 | 2
| C4 | C7 | N2 | C6 | 180 | 21.3384 | 2
| C7 | C7 | C4 | H1 | 180 | 58.576 | 2
| C4 | C7 | C7 | N2 | 180 | 91.2112 | 2
| C7 | N2 | C6 | F | 180 | 83.68 | 2

## Cu-ZIF-7-8-Cl
Non-bonded interactions |  | Partial charge (e) | L-J 12
| Atom type |  | ε (kJ/mol/nm2) | σ (nm)
| Cu | 1.2369 | 0.0523 | 0.196
| N1 | -0.7274 | 0.71128 | 0.325
| N2 | -0.8368 | 0.71128 | 0.325
| C1 | -0.0498 | 0.35982 | 0.34
| C2 | 0.9349 | 0.35982 | 0.34
| C3 | -0.5802 | 0.45773 | 0.34
| C4 | -0.3475 | 0.35982 | 0.34
| C5 | -0.205 | 0.35982 | 0.34
| C6 | 0.7137 | 0.35982 | 0.34
| C7 | 0.4859 | 0.35982 | 0.34
| H1 | 0.0993 | 0.06276 | 0.251
| H2 | 0.1328 | 0.06569 | 0.265
| Cl | -0.186 | 1.2552 | 0.34
| H4 | 0.1707 | 0.06276 | 0.251
| H5 | 0.1361 | 0.06276 | 0.251
Bonded interactions | Harmonic bond
|  |  | r0 nm) | k (kj/mol/nm2)
| Zn | N1 | 0.2007 | 56768.512
| Zn | N2 | 0.2098 | 26350.832
| N1 | C1 | 0.1376 | 258454.048
| N1 | C2 | 0.1361 | 252696.864
| N2 | C6 | 0.1345 | 286595.632
| N2 | C7 | 0.1381 | 259767.824
| C1 | H1 | 0.1076 | 329573.68
| C1 | C1 | 0.1374 | 343916.432
| C2 | C3 | 0.1497 | 205451.136
| C3 | H2 | 0.1091 | 286696.048
| C4 | C5 | 0.139 | 320009.056
| C4 | C7 | 0.1397 | 318569.76
| C4 | H4 | 0.1082 | 315256.032
| C5 | H5 | 0.1083 | 307942.4
| C5 | C5 | 0.1407 | 284436.688
| C6 | Cl | 0.1745 | 131160.032
| C7 | C7 | 0.1424 | 232638.768
Harmonic angle
|  |  |  | deg | k (kj/mol/rad2
| N1 | Cu | N1 | 112.4 | 414.216
| N1 | Cu | N2 | 109.6 | 343.088
| Cu | N1 | C1 | 124.7 | 748.0992
| Cu | N1 | C2 | 130.6 | 728.8528
| C1 | N1 | C2 | 104.8 | 1047.6736
| Cu | N2 | C6 | 132.1 | 753.9568
| Cu | N2 | C7 | 125.6 | 825.0848
| C6 | N2 | C7 | 102.3 | 1312.9392
| N1 | C1 | H1 | 121.7 | 544.7568
| N1 | C1 | C1 | 107.7 | 917.1328
| C1 | C1 | H1 | 128.6 | 538.8992
| N1 | C2 | N1 | 113.5 | 977.3824
| N1 | C2 | C3 | 123.7 | 985.7504
| C2 | C3 | H2 | 110.8 | 549.7776
| H2 | C3 | H2 | 108.1 | 323.8416
| C5 | C4 | C7 | 117.9 | 1331.3488
| C5 | C4 | H4 | 121.1 | 565.6768
| C7 | C4 | H4 | 121.1 | 543.92
| C4 | C5 | C5 | 121.4 | 1570.6736
| C4 | C5 | H5 | 119.3 | 540.5728
| C5 | C5 | H5 | 119.3 | 539.736
| N2 | C6 | N2 | 118.8 | 833.4528
| N2 | C6 | Cl | 120.4 | 676.1344
| N2 | C7 | C4 | 131.4 | 1254.3632
| N2 | C7 | C7 | 107.7 | 1098.7184
| C7 | C7 | C4 | 131.4 | 1254.3632
| N2 | Cu | N2 | 109.6 | 343.088
Dihedral angle
[6 empty] | kj/mol | m
| N1 | C1 | C1 | N1 | 180 | 91.2112 | 2
| N1 | C1 | C1 | H1 | 180 | 91.2112 | 2
| C1 | C1 | N | Cu | 180 | 25.104 | 2
| C1 | C1 | N | C2 | 180 | 25.104 | 2
| C3 | C2 | N | Cu | 180 | 41.84 | 2
| C3 | C2 | N | C1 | 180 | 41.84 | 2
| C7 | C4 | C5 | C5 | 180 | 60.668 | 2
| C7 | C7 | C4 | C5 | 180 | 58.576 | 2
| N2 | C7 | C7 | N2 | 180 | 91.2112 | 2
| C7 | C4 | C5 | C5 | 180 | 60.668 | 2
| C4 | C5 | C5 | C4 | 180 | 60.668 | 2
| C7 | C7 | N2 | C6 | 180 | 21.3384 | 2
| C7 | C7 | N2 | Cu | 180 | 21.3384 | 2
| C4 | C7 | N2 | C6 | 180 | 21.3384 | 2
| C7 | C7 | C4 | H1 | 180 | 58.576 | 2
| C4 | C7 | C7 | N2 | 180 | 91.2112 | 2
| C7 | N2 | C6 | Cl | 180 | 83.68 | 2

## Cu-ZIF-7-8-Br
Non-bonded interactions |  | Partial charge (e) | L-J 12
| Atom type |  | ε (kJ/mol/nm2) | σ (nm)
| Cu | 1.2459 | 0.0523 | 0.196
| N1 | -0.7208 | 0.71128 | 0.325
| N2 | -0.8187 | 0.71128 | 0.325
| C1 | -0.0671 | 0.35982 | 0.34
| C2 | 0.9512 | 0.35982 | 0.34
| C3 | -0.6318 | 0.45773 | 0.34
| C4 | -0.3264 | 0.35982 | 0.34
| C5 | -0.2126 | 0.35982 | 0.34
| C6 | 0.6789 | 0.35982 | 0.34
| C7 | 0.4798 | 0.35982 | 0.34
| H1 | 0.1051 | 0.06276 | 0.251
| H2 | 0.1456 | 0.06569 | 0.265
| Br | -0.1964 | 1.8731 | 0.4
| H4 | 0.165 | 0.06276 | 0.251
| H5 | 0.1394 | 0.06276 | 0.251
Bonded interactions | Harmonic bond
|  |  | r0 nm) | k (kj/mol/nm2)
| Zn | N1 | 0.2006 | 57111.6
| Zn | N2 | 0.2104 | 23447.136
| N1 | C1 | 0.1376 | 258219.744
| N1 | C2 | 0.1362 | 252253.36
| N2 | C6 | 0.1345 | 284277.696
| N2 | C7 | 0.1382 | 255993.856
| C1 | H1 | 0.1076 | 329715.936
| C1 | C1 | 0.1374 | 344200.944
| C2 | C3 | 0.1497 | 205484.608
| C3 | H2 | 0.1091 | 286771.36
| C4 | C5 | 0.139 | 320753.808
| C4 | C7 | 0.1397 | 317791.536
| C4 | H4 | 0.1081 | 315599.12
| C5 | H5 | 0.1083 | 308101.392
| C5 | C5 | 0.1408 | 283850.928
| C6 | Br | 0.1909 | 102148.176
| C7 | C7 | 0.1424 | 234178.48
Harmonic angle
|  |  |  | deg | k (kj/mol/rad2
| N1 | Cu | N1 | 112.5 | 417.5632
| N1 | Cu | N2 | 109.4 | 339.7408
| Cu | N1 | C1 | 124.6 | 748.936
| Cu | N1 | C2 | 130.6 | 729.6896
| C1 | N1 | C2 | 104.8 | 1050.184
| Cu | N2 | C6 | 134.3 | 738.8944
| Cu | N2 | C7 | 123.3 | 817.5536
| C6 | N2 | C7 | 102.3 | 1266.0784
| N1 | C1 | H1 | 121.7 | 545.5936
| N1 | C1 | C1 | 107.7 | 920.48
| C1 | C1 | H1 | 128.6 | 539.736
| N1 | C2 | N1 | 113.5 | 980.7296
| N1 | C2 | C3 | 123.7 | 988.2608
| C2 | C3 | H2 | 110.8 | 553.9616
| H2 | C3 | H2 | 108.1 | 323.8416
| C5 | C4 | C7 | 117.8 | 1338.0432
| C5 | C4 | H4 | 121.1 | 566.5136
| C7 | C4 | H4 | 121.1 | 546.4304
| C4 | C5 | C5 | 121.4 | 1577.368
| C4 | C5 | H5 | 119.3 | 540.5728
| C5 | C5 | H5 | 119.3 | 541.4096
| N2 | C6 | N2 | 118.5 | 747.2624
| N2 | C6 | Br | 121.4 | 500.4064
| N2 | C7 | C4 | 131.3 | 1281.1408
| N2 | C7 | C7 | 107.8 | 1120.4752
| C7 | C7 | C4 | 131.3 | 1281.1408
| N2 | Cu | N2 | 109.4 | 339.7408
Dihedral angle
[6 empty] | kj/mol | m
| N1 | C1 | C1 | N1 | 180 | 91.2112 | 2
| N1 | C1 | C1 | H1 | 180 | 91.2112 | 2
| C1 | C1 | N | Cu | 180 | 25.104 | 2
| C1 | C1 | N | C2 | 180 | 25.104 | 2
| C3 | C2 | N | Cu | 180 | 41.84 | 2
| C3 | C2 | N | C1 | 180 | 41.84 | 2
| C7 | C4 | C5 | C5 | 180 | 60.668 | 2
| C7 | C7 | C4 | C5 | 180 | 58.576 | 2
| N2 | C7 | C7 | N2 | 180 | 91.2112 | 2
| C7 | C4 | C5 | C5 | 180 | 60.668 | 2
| C4 | C5 | C5 | C4 | 180 | 60.668 | 2
| C7 | C7 | N2 | C6 | 180 | 21.3384 | 2
| C7 | C7 | N2 | Cu | 180 | 21.3384 | 2
| C4 | C7 | N2 | C6 | 180 | 21.3384 | 2
| C7 | C7 | C4 | H1 | 180 | 58.576 | 2
| C4 | C7 | C7 | N2 | 180 | 91.2112 | 2
| C7 | N2 | C6 | Br | 180 | 83.68 | 2

## Cu-ZIF-7-8-I
Non-bonded interactions |  | Partial charge (e) | L-J 12
| Atom type |  | ε (kJ/mol/nm2) | σ (nm)
| Cu | 1.2552 | 0.0523 | 0.196
| N1 | -0.7201 | 0.71128 | 0.325
| N2 | -0.8167 | 0.71128 | 0.325
| C1 | -0.0685 | 0.35982 | 0.34
| C2 | 0.9487 | 0.35982 | 0.34
| C3 | -0.6174 | 0.45773 | 0.34
| C4 | -0.337 | 0.35982 | 0.34
| C5 | -0.2064 | 0.35982 | 0.34
| C6 | 0.6467 | 0.35982 | 0.34
| C7 | 0.4888 | 0.35982 | 0.34
| H1 | 0.1057 | 0.06276 | 0.251
| H2 | 0.1408 | 0.06569 | 0.265
| I | -0.1857 | 2.4267 | 0.367
| H4 | 0.1659 | 0.06276 | 0.251
| H5 | 0.1378 | 0.06276 | 0.251
Bonded interactions | Harmonic bond
|  |  | r0 nm) | k (kj/mol/nm2)
| Zn | N1 | 0.2006 | 56860.56
| Zn | N2 | 0.2106 | 23237.936
| N1 | C1 | 0.1377 | 257868.288
| N1 | C2 | 0.1362 | 251617.392
| N2 | C6 | 0.1348 | 276018.48
| N2 | C7 | 0.1383 | 253324.464
| C1 | H1 | 0.1076 | 329866.56
| C1 | C1 | 0.1374 | 344527.296
| C2 | C3 | 0.1496 | 205534.816
| C3 | H2 | 0.1091 | 286821.568
| C4 | C5 | 0.1389 | 321783.072
| C4 | C7 | 0.1398 | 316184.88
| C4 | H4 | 0.1081 | 315666.064
| C5 | H5 | 0.1083 | 308168.336
| C5 | C5 | 0.1408 | 282972.288
| C6 | I | 0.2104 | 82541.952
| C7 | C7 | 0.1423 | 234931.6
Harmonic angle
|  |  |  | deg | k (kj/mol/rad2
| N1 | Cu | N1 | 112.5 | 417.5632
| N1 | Cu | N2 | 109.4 | 339.7408
| Cu | N1 | C1 | 124.6 | 748.936
| Cu | N1 | C2 | 130.6 | 729.6896
| C1 | N1 | C2 | 104.8 | 1050.184
| Cu | N2 | C6 | 134.3 | 738.8944
| Cu | N2 | C7 | 123.3 | 817.5536
| C6 | N2 | C7 | 102.3 | 1266.0784
| N1 | C1 | H1 | 121.7 | 545.5936
| N1 | C1 | C1 | 107.7 | 920.48
| C1 | C1 | H1 | 128.6 | 539.736
| N1 | C2 | N1 | 113.5 | 980.7296
| N1 | C2 | C3 | 123.7 | 988.2608
| C2 | C3 | H2 | 110.8 | 553.9616
| H2 | C3 | H2 | 108.1 | 323.8416
| C5 | C4 | C7 | 117.8 | 1338.0432
| C5 | C4 | H4 | 121.1 | 566.5136
| C7 | C4 | H4 | 121.1 | 546.4304
| C4 | C5 | C5 | 121.4 | 1577.368
| C4 | C5 | H5 | 119.3 | 540.5728
| C5 | C5 | H5 | 119.3 | 541.4096
| N2 | C6 | N2 | 118.5 | 747.2624
| N2 | C6 | I | 121.4 | 500.4064
| N2 | C7 | C4 | 131.3 | 1281.1408
| N2 | C7 | C7 | 107.8 | 1120.4752
| C7 | C7 | C4 | 131.3 | 1281.1408
| N2 | Cu | N2 | 109.4 | 339.7408
Dihedral angle
[6 empty] | kj/mol | m
| N1 | C1 | C1 | N1 | 180 | 91.2112 | 2
| N1 | C1 | C1 | H1 | 180 | 91.2112 | 2
| C1 | C1 | N | Cu | 180 | 25.104 | 2
| C1 | C1 | N | C2 | 180 | 25.104 | 2
| C3 | C2 | N | Cu | 180 | 41.84 | 2
| C3 | C2 | N | C1 | 180 | 41.84 | 2
| C7 | C4 | C5 | C5 | 180 | 60.668 | 2
| C7 | C7 | C4 | C5 | 180 | 58.576 | 2
| N2 | C7 | C7 | N2 | 180 | 91.2112 | 2
| C7 | C4 | C5 | C5 | 180 | 60.668 | 2
| C4 | C5 | C5 | C4 | 180 | 60.668 | 2
| C7 | C7 | N2 | C6 | 180 | 21.3384 | 2
| C7 | C7 | N2 | Cu | 180 | 21.3384 | 2
| C4 | C7 | N2 | C6 | 180 | 21.3384 | 2
| C7 | C7 | C4 | H1 | 180 | 58.576 | 2
| C4 | C7 | C7 | N2 | 180 | 91.2112 | 2
| C7 | N2 | C6 | I | 180 | 83.68 | 2

## Mg-ZIF-7-8-Br
Non-bonded interactions |  | Partial charge (e) | L-J 12
| Atom type |  | ε (kJ/mol/nm2) | σ (nm)
| Mg | 1.3769 | 0.0523 | 0.196
| N1 | -0.7189 | 0.71128 | 0.325
| N2 | -0.7882 | 0.71128 | 0.325
| C1 | -0.051 | 0.35982 | 0.34
| C2 | 0.9082 | 0.35982 | 0.34
| C3 | -0.6945 | 0.45773 | 0.34
| C4 | -0.3569 | 0.35982 | 0.34
| C5 | -0.1999 | 0.35982 | 0.34
| C6 | 0.5656 | 0.35982 | 0.34
| C7 | 0.4739 | 0.35982 | 0.34
| H1 | 0.0851 | 0.06276 | 0.251
| H2 | 0.1593 | 0.06569 | 0.265
| Br | -0.1625 | 1.8731 | 0.4
| H4 | 0.174 | 0.06276 | 0.251
| H5 | 0.1353 | 0.06276 | 0.251
Bonded interactions | Harmonic bond
|  |  | r0 nm) | k (kj/mol/nm2)
| Zn | N1 | 0.2091 | 53176.1296
| Zn | N2 | 0.2155 | 36433.4352
| N1 | C1 | 0.1379 | 258732.7024
| N1 | C2 | 0.1363 | 255710.1808
| N2 | C6 | 0.1351 | 276737.2912
| N2 | C7 | 0.1391 | 247860.9968
| C1 | H1 | 0.1077 | 326645.7168
| C1 | C1 | 0.1374 | 341077.1696
| C2 | C3 | 0.1499 | 202942.4096
| C3 | H2 | 0.1091 | 285936.2336
| C4 | C5 | 0.139 | 319990.6464
| C4 | C7 | 0.1398 | 317460.1632
| C4 | H4 | 0.108 | 319974.7472
| C5 | H5 | 0.1083 | 308862.0432
| C5 | C5 | 0.1407 | 285386.456
| C6 | Br | 0.1912 | 101687.936
| C7 | C7 | 0.1422 | 238231.1024
Harmonic angle
|  |  |  | deg | k (kj/mol/rad2
| N1 | Mg | N1 | 109.5 | 282.8384
| N1 | Mg | N2 | 109.5 | 312.1264
| Mg | N1 | C1 | 124.6 | 442.6672
| Mg | N1 | C2 | 131.2 | 420.0736
| C1 | N1 | C2 | 104 | 1100.392
| Mg | N2 | C6 | 129.9 | 512.9584
| Mg | N2 | C7 | 128.5 | 554.7984
| C6 | N2 | C7 | 101.5 | 1317.96
| N1 | C1 | H1 | 121.6 | 548.9408
| N1 | C1 | C1 | 108.1 | 905.4176
| C1 | C1 | H1 | 128.7 | 533.0416
| N1 | C2 | N1 | 114.1 | 969.8512
| N1 | C2 | C3 | 123.1 | 970.688
| C2 | C3 | H2 | 110.9 | 567.3504
| H2 | C3 | H2 | 108 | 316.3104
| C5 | C4 | C7 | 117.8 | 1351.432
| C5 | C4 | H4 | 121.1 | 567.3504
| C7 | C4 | H4 | 121.1 | 547.2672
| C4 | C5 | C5 | 121.6 | 1599.9616
| C4 | C5 | H5 | 119 | 543.92
| C5 | C5 | H5 | 119.3 | 543.0832
| N2 | C6 | N2 | 119.4 | 761.488
| N2 | C6 | Br | 120.5 | 587.4336
| N2 | C7 | C4 | 131.4 | 1251.016
| N2 | C7 | C7 | 107.8 | 1119.6384
| C7 | C7 | C4 | 131.4 | 1251.016
| N2 | Mg | N2 | 109.5 | 312.1264
Dihedral angle
[6 empty] | kj/mol | m
| N1 | C1 | C1 | N1 | 180 | 91.2112 | 2
| N1 | C1 | C1 | H1 | 180 | 91.2112 | 2
| C1 | C1 | N | Mg | 180 | 25.104 | 2
| C1 | C1 | N | C2 | 180 | 25.104 | 2
| C3 | C2 | N | Mg | 180 | 41.84 | 2
| C3 | C2 | N | C1 | 180 | 41.84 | 2
| C7 | C4 | C5 | C5 | 180 | 60.668 | 2
| C7 | C7 | C4 | C5 | 180 | 58.576 | 2
| N2 | C7 | C7 | N2 | 180 | 91.2112 | 2
| C7 | C4 | C5 | C5 | 180 | 60.668 | 2
| C4 | C5 | C5 | C4 | 180 | 60.668 | 2
| C7 | C7 | N2 | C6 | 180 | 21.3384 | 2
| C7 | C7 | N2 | Mg | 180 | 21.3384 | 2
| C4 | C7 | N2 | C6 | 180 | 21.3384 | 2
| C7 | C7 | C4 | H1 | 180 | 58.576 | 2
| C4 | C7 | C7 | N2 | 180 | 91.2112 | 2
| C7 | N2 | C6 | Br | 180 | 83.68 | 2

## Mg-ZIF-7-8-I
Non-bonded interactions |  | Partial charge (e) | L-J 12
| Atom type |  | ε (kJ/mol/nm2) | σ (nm)
| Mg | 1.3803 | 0.0523 | 0.196
| N1 | -0.716 | 0.71128 | 0.325
| N2 | -0.8011 | 0.71128 | 0.325
| C1 | -0.0661 | 0.35982 | 0.34
| C2 | 0.9076 | 0.35982 | 0.34
| C3 | -0.6693 | 0.45773 | 0.34
| C4 | -0.3139 | 0.35982 | 0.34
| C5 | -0.2088 | 0.35982 | 0.34
| C6 | 0.7106 | 0.35982 | 0.34
| C7 | 0.417 | 0.35982 | 0.34
| H1 | 0.0937 | 0.06276 | 0.251
| H2 | 0.1522 | 0.06569 | 0.265
| I | -0.2113 | 2.4267 | 0.367
| H4 | 0.1659 | 0.06276 | 0.251
| H5 | 0.1335 | 0.06276 | 0.251
Bonded interactions | Harmonic bond
|  |  | r0 nm) | k (kj/mol/nm2)
| Zn | N1 | 0.2091 | 53099.9808
| Zn | N2 | 0.2158 | 36162.312
| N1 | C1 | 0.1379 | 258638.9808
| N1 | C2 | 0.1363 | 255215.632
| N2 | C6 | 0.1355 | 266393.6064
| N2 | C7 | 0.1391 | 245183.2368
| C1 | H1 | 0.1077 | 326579.6096
| C1 | C1 | 0.1374 | 341320.6784
| C2 | C3 | 0.1499 | 202939.8992
| C3 | H2 | 0.1091 | 285973.0528
| C4 | C5 | 0.1389 | 320927.0256
| C4 | C7 | 0.1399 | 315625.8976
| C4 | H4 | 0.108 | 320057.5904
| C5 | H5 | 0.1083 | 308880.4528
| C5 | C5 | 0.1407 | 284628.3152
| C6 | I | 0.2108 | 81855.776
| C7 | C7 | 0.1421 | 239169.1552
Harmonic angle
|  |  |  | deg | k (kj/mol/rad2
| N1 | Mg | N1 | 109.5 | 282.0016
| N1 | Mg | N2 | 109.5 | 306.2688
| Mg | N1 | C1 | 124.5 | 445.1776
| Mg | N1 | C2 | 131.3 | 421.7472
| C1 | N1 | C2 | 104 | 1100.392
| Mg | N2 | C6 | 131.2 | 520.4896
| Mg | N2 | C7 | 127.1 | 555.6352
| C6 | N2 | C7 | 101.7 | 1312.1024
| N1 | C1 | H1 | 121.7 | 548.9408
| N1 | C1 | C1 | 108.2 | 906.2544
| C1 | C1 | H1 | 128.7 | 533.0416
| N1 | C2 | N1 | 114.1 | 969.0144
| N1 | C2 | C3 | 123.1 | 971.5248
| C2 | C3 | H2 | 110.9 | 568.1872
| H2 | C3 | H2 | 108 | 315.4736
| C5 | C4 | C7 | 117.8 | 1355.616
| C5 | C4 | H4 | 121.1 | 568.1872
| C7 | C4 | H4 | 121.1 | 548.9408
| C4 | C5 | C5 | 121.6 | 1600.7984
| C4 | C5 | H5 | 119 | 544.7568
| C5 | C5 | H5 | 119.3 | 543.0832
| N2 | C6 | N2 | 118.9 | 775.7136
| N2 | C6 | I | 121.7 | 492.0384
| N2 | C7 | C4 | 131.4 | 1270.2624
| N2 | C7 | C7 | 107.9 | 1133.0272
| C7 | C7 | C4 | 131.4 | 1270.2624
| N2 | Mg | N2 | 109.5 | 306.2688
Dihedral angle
[6 empty] | kj/mol | m
| N1 | C1 | C1 | N1 | 180 | 91.2112 | 2
| N1 | C1 | C1 | H1 | 180 | 91.2112 | 2
| C1 | C1 | N | Mg | 180 | 25.104 | 2
| C1 | C1 | N | C2 | 180 | 25.104 | 2
| C3 | C2 | N | Mg | 180 | 41.84 | 2
| C3 | C2 | N | C1 | 180 | 41.84 | 2
| C7 | C4 | C5 | C5 | 180 | 60.668 | 2
| C7 | C7 | C4 | C5 | 180 | 58.576 | 2
| N2 | C7 | C7 | N2 | 180 | 91.2112 | 2
| C7 | C4 | C5 | C5 | 180 | 60.668 | 2
| C4 | C5 | C5 | C4 | 180 | 60.668 | 2
| C7 | C7 | N2 | C6 | 180 | 21.3384 | 2
| C7 | C7 | N2 | Mg | 180 | 21.3384 | 2
| C4 | C7 | N2 | C6 | 180 | 21.3384 | 2
| C7 | C7 | C4 | H1 | 180 | 58.576 | 2
| C4 | C7 | C7 | N2 | 180 | 91.2112 | 2
| C7 | N2 | C6 | I | 180 | 83.68 | 2

## Mn-ZIF-7-8-Br
Non-bonded interactions |  | Partial charge (e) | L-J 12
| Atom type |  | ε (kJ/mol/nm2) | σ (nm)
| Mn | 1.3149 | 0.0523 | 0.196
| N1 | -0.7198 | 0.71128 | 0.325
| N2 | -0.7945 | 0.71128 | 0.325
| C1 | -0.0429 | 0.35982 | 0.34
| C2 | 0.9211 | 0.35982 | 0.34
| C3 | -0.7018 | 0.45773 | 0.34
| C4 | -0.3562 | 0.35982 | 0.34
| C5 | -0.1988 | 0.35982 | 0.34
| C6 | 0.5817 | 0.35982 | 0.34
| C7 | 0.4797 | 0.35982 | 0.34
| H1 | 0.0853 | 0.06276 | 0.251
| H2 | 0.1637 | 0.06569 | 0.265
| Br | -0.1632 | 1.8731 | 0.4
| H4 | 0.1753 | 0.06276 | 0.251
| H5 | 0.1366 | 0.06276 | 0.251
Bonded interactions | Harmonic bond
|  |  | r0 nm) | k (kj/mol/nm2)
| Zn | N1 | 0.2133 | 50693.344
| Zn | N2 | 0.2203 | 32307.1744
| N1 | C1 | 0.1379 | 256379.6208
| N1 | C2 | 0.1363 | 250905.2752
| N2 | C6 | 0.135 | 274651.1488
| N2 | C7 | 0.139 | 246953.9056
| C1 | H1 | 0.1077 | 327095.9152
| C1 | C1 | 0.1374 | 341979.24
| C2 | C3 | 0.1498 | 203711.4288
| C3 | H2 | 0.1091 | 286127.8608
| C4 | C5 | 0.139 | 320101.9408
| C4 | C7 | 0.1397 | 317840.9072
| C4 | H4 | 0.1081 | 319516.1808
| C5 | H5 | 0.1083 | 308900.536
| C5 | C5 | 0.1407 | 285016.5904
| C6 | Br | 0.1912 | 101237.7376
| C7 | C7 | 0.1422 | 237769.1888
Harmonic angle
|  |  |  | deg | k (kj/mol/rad2
| N1 | Mn | N1 | 109 | 225.936
| N1 | Mn | N2 | 109.9 | 254.3872
| Mn | N1 | C1 | 125.1 | 386.6016
| Mn | N1 | C2 | 130.7 | 374.0496
| C1 | N1 | C2 | 104.2 | 1078.6352
| Mn | N2 | C6 | 130.1 | 436.8096
| Mn | N2 | C7 | 128.2 | 467.7712
| C6 | N2 | C7 | 101.7 | 1306.2448
| N1 | C1 | H1 | 121.6 | 555.6352
| N1 | C1 | C1 | 108 | 928.0112
| C1 | C1 | H1 | 128.6 | 533.8784
| N1 | C2 | N1 | 114 | 981.5664
| N1 | C2 | C3 | 123.1 | 984.9136
| C2 | C3 | H2 | 110.9 | 560.656
| H2 | C3 | H2 | 108 | 320.4944
| C5 | C4 | C7 | 117.7 | 1348.9216
| C5 | C4 | H4 | 121.2 | 568.1872
| C7 | C4 | H4 | 121.1 | 546.4304
| C4 | C5 | C5 | 121.6 | 1598.288
| C4 | C5 | H5 | 119.1 | 543.92
| C5 | C5 | H5 | 119.3 | 543.0832
| N2 | C6 | N2 | 119.3 | 747.2624
| N2 | C6 | Br | 120.4 | 575.7184
| N2 | C7 | C4 | 131.4 | 1223.4016
| N2 | C7 | C7 | 107.8 | 1095.3712
| C7 | C7 | C4 | 131.4 | 1223.4016
| N2 | Mn | N2 | 109.9 | 254.3872
Dihedral angle
[6 empty] | kj/mol | m
| N1 | C1 | C1 | N1 | 180 | 91.2112 | 2
| N1 | C1 | C1 | H1 | 180 | 91.2112 | 2
| C1 | C1 | N | Mn | 180 | 25.104 | 2
| C1 | C1 | N | C2 | 180 | 25.104 | 2
| C3 | C2 | N | Mn | 180 | 41.84 | 2
| C3 | C2 | N | C1 | 180 | 41.84 | 2
| C7 | C4 | C5 | C5 | 180 | 60.668 | 2
| C7 | C7 | C4 | C5 | 180 | 58.576 | 2
| N2 | C7 | C7 | N2 | 180 | 91.2112 | 2
| C7 | C4 | C5 | C5 | 180 | 60.668 | 2
| C4 | C5 | C5 | C4 | 180 | 60.668 | 2
| C7 | C7 | N2 | C6 | 180 | 21.3384 | 2
| C7 | C7 | N2 | Mn | 180 | 21.3384 | 2
| C4 | C7 | N2 | C6 | 180 | 21.3384 | 2
| C7 | C7 | C4 | H1 | 180 | 58.576 | 2
| C4 | C7 | C7 | N2 | 180 | 91.2112 | 2
| C7 | N2 | C6 | Br | 180 | 83.68 | 2

## Mn-ZIF-7-8-I
Non-bonded interactions |  | Partial charge (e) | L-J 12
| Atom type |  | ε (kJ/mol/nm2) | σ (nm)
| Mn | 1.3152 | 0.0523 | 0.196
| N1 | -0.7212 | 0.71128 | 0.325
| N2 | -0.7961 | 0.71128 | 0.325
| C1 | -0.0432 | 0.35982 | 0.34
| C2 | 0.9275 | 0.35982 | 0.34
| C3 | -0.694 | 0.45773 | 0.34
| C4 | -0.3653 | 0.35982 | 0.34
| C5 | -0.1983 | 0.35982 | 0.34
| C6 | 0.5541 | 0.35982 | 0.34
| C7 | 0.4932 | 0.35982 | 0.34
| H1 | 0.0857 | 0.06276 | 0.251
| H2 | 0.1606 | 0.06569 | 0.265
| I | -0.1558 | 2.4267 | 0.367
| H4 | 0.1771 | 0.06276 | 0.251
| H5 | 0.1379 | 0.06276 | 0.251
Bonded interactions | Harmonic bond
|  |  | r0 nm) | k (kj/mol/nm2)
| Zn | N1 | 0.2133 | 50609.664
| Zn | N2 | 0.2205 | 32384.16
| N1 | C1 | 0.1379 | 256353.68
| N1 | C2 | 0.1363 | 250353.824
| N2 | C6 | 0.1355 | 264169.392
| N2 | C7 | 0.139 | 244462.752
| C1 | H1 | 0.1077 | 326996.336
| C1 | C1 | 0.1374 | 342209.36
| C2 | C3 | 0.1498 | 203752.432
| C3 | H2 | 0.1091 | 286202.336
| C4 | C5 | 0.1389 | 320979.744
| C4 | C7 | 0.1398 | 316076.096
| C4 | H4 | 0.108 | 319557.184
| C5 | H5 | 0.1083 | 308913.088
| C5 | C5 | 0.1407 | 284294.432
| C6 | I | 0.2107 | 81654.944
| C7 | C7 | 0.1421 | 238655.36
Harmonic angle
|  |  |  | deg | k (kj/mol/rad2
| N1 | Mn | N1 | 109 | 225.0992
| N1 | Mn | N2 | 109.9 | 257.7344
| Mn | N1 | C1 | 125 | 386.6016
| Mn | N1 | C2 | 130.7 | 373.2128
| C1 | N1 | C2 | 104.2 | 1077.7984
| Mn | N2 | C6 | 131.2 | 435.9728
| Mn | N2 | C7 | 127 | 462.7504
| C6 | N2 | C7 | 101.8 | 1292.856
| N1 | C1 | H1 | 121.6 | 554.7984
| N1 | C1 | C1 | 108 | 928.0112
| C1 | C1 | H1 | 128.6 | 533.8784
| N1 | C2 | N1 | 114 | 979.056
| N1 | C2 | C3 | 123.1 | 985.7504
| C2 | C3 | H2 | 110.9 | 561.4928
| H2 | C3 | H2 | 108 | 320.4944
| C5 | C4 | C7 | 117.8 | 1352.2688
| C5 | C4 | H4 | 121.1 | 568.1872
| C7 | C4 | H4 | 121.1 | 548.104
| C4 | C5 | C5 | 121.6 | 1599.1248
| C4 | C5 | H5 | 119 | 543.92
| C5 | C5 | H5 | 119.3 | 543.0832
| N2 | C6 | N2 | 118.8 | 781.5712
| N2 | C6 | I | 121.5 | 487.8544
| N2 | C7 | C4 | 131.4 | 1242.648
| N2 | C7 | C7 | 107.9 | 1109.5968
| C7 | C7 | C4 | 131.4 | 1242.648
| N2 | Mn | N2 | 109.9 | 257.7344
Dihedral angle
[6 empty] | kj/mol | m
| N1 | C1 | C1 | N1 | 180 | 91.2112 | 2
| N1 | C1 | C1 | H1 | 180 | 91.2112 | 2
| C1 | C1 | N | Mn | 180 | 25.104 | 2
| C1 | C1 | N | C2 | 180 | 25.104 | 2
| C3 | C2 | N | Mn | 180 | 41.84 | 2
| C3 | C2 | N | C1 | 180 | 41.84 | 2
| C7 | C4 | C5 | C5 | 180 | 60.668 | 2
| C7 | C7 | C4 | C5 | 180 | 58.576 | 2
| N2 | C7 | C7 | N2 | 180 | 91.2112 | 2
| C7 | C4 | C5 | C5 | 180 | 60.668 | 2
| C4 | C5 | C5 | C4 | 180 | 60.668 | 2
| C7 | C7 | N2 | C6 | 180 | 21.3384 | 2
| C7 | C7 | N2 | Mn | 180 | 21.3384 | 2
| C4 | C7 | N2 | C6 | 180 | 21.3384 | 2
| C7 | C7 | C4 | H1 | 180 | 58.576 | 2
| C4 | C7 | C7 | N2 | 180 | 91.2112 | 2
| C7 | N2 | C6 | I | 180 | 83.68 | 2

## tetrz-ZIF-8
Non-bonded interactions |  | Partial charge (e) | L-J 12
| Atom type |  | ε (kJ/mol/nm2) | σ (nm)
| Zn | 1.0337 | 0.0523 | 0.196
| N1 | -0.5286 | 0.71128 | 0.325
| N2 | -0.2078 | 0.71128 | 0.325
| C1 | 1.1837 | 0.35982 | 0.34
| C2 | -1.1009 | 0.35982 | 0.34
| H1 | 0.291 | 0.265 | 0.0659
Bonded interactions | Harmonic bond
|  |  | r0 nm) | k (kj/mol/nm2)
| Zn | N1 | 0.2039 | 59914.88
| N1 | N2 | 0.1355 | 174138.08
| N1 | C1 | 0.1346 | 274972.48
| N2 | N2 | 0.1301 | 288361.28
| C1 | C2 | 0.1491 | 215275.168
| C2 | H1 | 0.109 | 290620.64
Harmonic angle
|  |  |  | deg | k (kj/mol/rad2
| N1 | Zn | N1 | 109.5 | 266.9392
| Zn | N1 | N2 | 123.4 | 462.7504
| Zn | N1 | C1 | 130.6 | 453.5456
| N2 | N1 | C1 | 105.9 | 1081.1456
| N1 | N2 | N2 | 108.4 | 1479.4624
| N1 | C1 | N1 | 110.4 | 1261.0576
| N1 | C1 | C2 | 124.6 | 1096.208
| C1 | C2 | H1 | 110.4 | 576.5552
| H1 | C2 | H1 | 108.6 | 317.1472
Dihedral angle
[6 empty] | kj/mol | m
| N1 | N2 | N2 | N1 | 180 | 91.2112 | 2
| N2 | N2 | N1 | Zn | 180 | 25.104 | 2
| N2 | N2 | N1 | C1 | 180 | 25.104 | 2
| C2 | C1 | N1 | Zn | 180 | 41.84 | 2
| C2 | C1 | N1 | N2 | 180 | 41.84 | 2

## Co-tetrz-ZIF-8
Non-bonded interactions |  | Partial charge (e) | L-J 12
| Atom type |  | ε (kJ/mol/nm2) | σ (nm)
| Zn | 1.0432 | 0.0523 | 0.196
| N1 | -0.5309 | 0.71128 | 0.325
| N2 | -0.2078 | 0.71128 | 0.325
| C1 | 1.1817 | 0.35982 | 0.34
| C2 | -1.0732 | 0.35982 | 0.34
| H1 | 0.2824 | 0.265 | 0.0659
Bonded interactions | Harmonic bond
|  |  | r0 nm) | k (kj/mol/nm2)
| Zn | N1 | 0.2034 | 65956.576
| N1 | N2 | 0.1355 | 168196.8
| N1 | C1 | 0.1347 | 270035.36
| N2 | N2 | 0.1301 | 287775.52
| C1 | C2 | 0.1491 | 215392.32
| C2 | H1 | 0.109 | 291039.04
Harmonic angle
|  |  |  | deg | k (kj/mol/rad2
| N1 | Zn | N1 | 109.5 | 347.272
| Zn | N1 | N2 | 122.9 | 517.9792
| Zn | N1 | C1 | 131.2 | 529.6944
| N2 | N1 | C1 | 105.8 | 1080.3088
| N1 | N2 | N2 | 108.4 | 1485.32
| N1 | C1 | N1 | 108.4 | 1485.32
| N1 | C1 | C2 | 124.6 | 1089.5136
| C1 | C2 | H1 | 110.3 | 580.7392
| H1 | C2 | H1 | 108.6 | 318.8208
Dihedral angle
[6 empty] | kj/mol | m
| N1 | N2 | N2 | N1 | 180 | 91.2112 | 2
| N2 | N2 | N1 | Zn | 180 | 25.104 | 2
| N2 | N2 | N1 | C1 | 180 | 25.104 | 2
| C2 | C1 | N1 | Zn | 180 | 41.84 | 2
| C2 | C1 | N1 | N2 | 180 | 41.84 | 2

## Be-tetrz-ZIF-8
Non-bonded interactions |  | Partial charge (e) | L-J 12
| Atom type |  | ε (kJ/mol/nm2) | σ (nm)
| Zn | 1.4905 | 0.0523 | 0.196
| N1 | -0.5 | 0.71128 | 0.325
| N2 | -0.2416 | 0.71128 | 0.325
| C1 | 1.0037 | 0.35982 | 0.34
| C2 | -1.1432 | 0.35982 | 0.34
| H1 | 0.2925 | 0.265 | 0.0659
Bonded interactions | Harmonic bond
|  |  | r0 nm) | k (kj/mol/nm2)
| Zn | N1 | 0.1736 | 67027.68
| N1 | N2 | 0.1355 | 174472.8
| N1 | C1 | 0.1348 | 270453.76
| N2 | N2 | 0.1299 | 294469.92
| C1 | C2 | 0.149 | 215643.36
| C2 | H1 | 0.1089 | 291624.8
Harmonic angle
|  |  |  | deg | k (kj/mol/rad2
| N1 | Zn | N1 | 109.5 | 502.9168
| Zn | N1 | N2 | 123.6 | 731.3632
| Zn | N1 | C1 | 130.5 | 716.3008
| N2 | N1 | C1 | 105.7 | 1121.312
| N1 | N2 | N2 | 108.5 | 1497.872
| N1 | C1 | N1 | 108.5 | 1497.872
| N1 | C1 | C2 | 125.3 | 1153.9472
| C1 | C2 | H1 | 110.2 | 553.1248
| H1 | C2 | H1 | 108.7 | 332.2096
Dihedral angle
[6 empty] | kj/mol | m
| N1 | N2 | N2 | N1 | 180 | 91.2112 | 2
| N2 | N2 | N1 | Zn | 180 | 25.104 | 2
| N2 | N2 | N1 | C1 | 180 | 25.104 | 2
| C2 | C1 | N1 | Zn | 180 | 41.84 | 2
| C2 | C1 | N1 | N2 | 180 | 41.84 | 2

## Cu-tetrz-ZIF-8
Non-bonded interactions |  | Partial charge (e) | L-J 12
| Atom type |  | ε (kJ/mol/nm2) | σ (nm)
| Zn | 1.0849 | 0.0523 | 0.196
| N1 | -0.597 | 0.71128 | 0.325
| N2 | -0.1897 | 0.71128 | 0.325
| C1 | 1.281 | 0.35982 | 0.34
| C2 | -0.862 | 0.35982 | 0.34
| H1 | 0.204 | 0.265 | 0.0659
Bonded interactions | Harmonic bond
|  |  | r0 nm) | k (kj/mol/nm2)
| Zn | N1 | 0.2008 | 59245.44
| N1 | N2 | 0.135 | 174891.2
| N1 | C1 | 0.1344 | 274470.4
| N2 | N2 | 0.1491 | 215559.68
| C1 | C2 | 0.1089 | 291457.44
| C2 | H1 | 0.1303 | 283926.24
Harmonic angle
|  |  |  | deg | k (kj/mol/rad2
| N1 | Zn | N1 | 111.2 | 364.008
| Zn | N1 | N2 | 122.6 | 717.1376
| Zn | N1 | C1 | 131.2 | 712.1168
| N2 | N1 | C1 | 106.2 | 1069.4304
| N1 | N2 | N2 | 108.2 | 1481.136
| N1 | C1 | N1 | 124.7 | 1090.3504
| N1 | C1 | C2 | 110.4 | 566.5136
| C1 | C2 | H1 | 108.5 | 328.8624
| H1 | C2 | H1 | 108.2 | 1481.136
Dihedral angle
[6 empty] | kj/mol | m
| N1 | N2 | N2 | N1 | 180 | 91.2112 | 2
| N2 | N2 | N1 | Zn | 180 | 25.104 | 2
| N2 | N2 | N1 | C1 | 180 | 25.104 | 2
| C2 | C1 | N1 | Zn | 180 | 41.84 | 2
| C2 | C1 | N1 | N2 | 180 | 41.84 | 2

## tetrz-ZIF-8-NH2
Non-bonded interactions |  | Partial charge (e) | L-J 12
| Atom type |  | ε (kJ/mol/nm2) | σ (nm)
| Zn | 1.267 | 0.0523 | 0.196
| N1 | -0.605 | 0.71128 | 0.325
| N2 | -0.1583 | 0.71128 | 0.325
| C1 | 1.1522 | 0.35982 | 0.34
| N3 | -0.8863 | 0.35982 | 0.34
| H1 | 0.3137 | 0.265 | 0.0659
Bonded interactions | Harmonic bond
|  |  | r0 nm) | k (kj/mol/nm2)
| Zn | N1 | 0.2048 | 54308.32
| N1 | N2 | 0.1368 | 161586.08
| N1 | C1 | 0.1341 | 277566.56
| C1 | N3 | 0.1384 | 293549.44
| N3 | H1 | 0.1013 | 399237.28
| N2 | N2 | 0.1296 | 307691.36
Harmonic angle
|  |  |  | deg | k (kj/mol/rad2
| N1 | Zn | N1 | 109.5 | 246.856
| Zn | N1 | N2 | 119.7 | 445.1776
| Zn | N1 | C1 | 135.4 | 457.7296
| N2 | N1 | C1 | 104.9 | 1250.1792
| N1 | N2 | N2 | 108.7 | 1562.3056
| N1 | C1 | N3 | 124.7 | 1359.8
| C1 | N3 | H1 | 112.1 | 578.2288
| H1 | N3 | H1 | 111.5 | 357.3136
| N1 | C1 | N1 | 111.2 | 1517.1184
Dihedral angle
[6 empty] | kj/mol | m
| N1 | N2 | N2 | N1 | 180 | 91.2112 | 2
| N2 | N2 | N1 | Zn | 180 | 25.104 | 2
| N2 | N2 | N1 | C1 | 180 | 25.104 | 2
| N3 | C1 | N1 | Zn | 180 | 41.84 | 2
| N3 | C1 | N1 | N2 | 180 | 41.84 | 2

## Be-tetrz-ZIF-8-NH2
Non-bonded interactions |  | Partial charge (e) | L-J 12
| Atom type |  | ε (kJ/mol/nm2) | σ (nm)
| Zn | 1.5647 | 0.0523 | 0.196
| N1 | -0.5897 | 0.71128 | 0.325
| N2 | -0.1801 | 0.71128 | 0.325
| C1 | 1.0183 | 0.35982 | 0.34
| N3 | -0.9795 | 0.35982 | 0.34
| H1 | 0.3592 | 0.265 | 0.0659
Bonded interactions | Harmonic bond
|  |  | r0 nm) | k (kj/mol/nm2)
| Zn | N1 | 0.1748 | 60835.36
| N1 | N2 | 0.1367 | 159577.76
| N1 | C1 | 0.1343 | 274972.48
| C1 | N3 | 0.1383 | 295139.36
| N3 | H1 | 0.1012 | 399153.6
| N2 | N2 | 0.1293 | 314720.48
Harmonic angle
|  |  |  | deg | k (kj/mol/rad2
| N1 | Zn | N1 | 109.4 | 483.6704
| Zn | N1 | N2 | 121.3 | 784.0816
| Zn | N1 | C1 | 133.6 | 794.96
| N2 | N1 | C1 | 104.7 | 1297.8768
| N1 | N2 | N2 | 108.9 | 1608.3296
| N1 | C1 | N3 | 124.8 | 1384.0672
| C1 | N3 | H1 | 112.2 | 571.5344
| H1 | N3 | H1 | 112.3 | 357.3136
| N1 | C1 | N1 | 111.2 | 1548.9168
Dihedral angle
[6 empty] | kj/mol | m
| N1 | N2 | N2 | N1 | 180 | 91.2112 | 2
| N2 | N2 | N1 | Zn | 180 | 25.104 | 2
| N2 | N2 | N1 | C1 | 180 | 25.104 | 2
| N3 | C1 | N1 | Zn | 180 | 41.84 | 2
| N3 | C1 | N1 | N2 | 180 | 41.84 | 2

## Co-tetrz-ZIF-8-NH2
Non-bonded interactions |  | Partial charge (e) | L-J 12
| Atom type |  | ε (kJ/mol/nm2) | σ (nm)
| Co | 1.2643 | 0.0523 | 0.196
| N1 | -0.5873 | 0.71128 | 0.325
| N2 | -0.1525 | 0.71128 | 0.325
| C1 | 1.1001 | 0.35982 | 0.34
| N3 | -0.9053 | 0.35982 | 0.34
| H1 | 0.3263 | 0.265 | 0.0659
Bonded interactions | Harmonic bond
|  |  | r0 nm) | k (kj/mol/nm2)
| Co | N1 | 0.2044 | 60249.6
| N1 | N2 | 0.1368 | 155393.76
| N1 | C1 | 0.1342 | 273047.84
| C1 | N3 | 0.1383 | 293633.12
| N3 | H1 | 0.1013 | 399069.92
| N2 | N2 | 0.1296 | 306938.24
Harmonic angle
|  |  |  | deg | k (kj/mol/rad2
| N1 | Zn | N1 | 109.5 | 336.3936
| Zn | N1 | N2 | 119.7 | 663.5824
| Zn | N1 | C1 | 135.5 | 684.5024
| N2 | N1 | C1 | 104.8 | 1240.9744
| N1 | N2 | N2 | 108.7 | 1568.1632
| N1 | C1 | N3 | 124.7 | 1351.432
| C1 | N3 | H1 | 112.1 | 577.392
| H1 | N3 | H1 | 111.6 | 357.3136
| N1 | C1 | N1 | 111.2 | 1506.24
Dihedral angle
[6 empty] | kj/mol | m
| N1 | N2 | N2 | N1 | 180 | 91.2112 | 2
| N2 | N2 | N1 | Zn | 180 | 25.104 | 2
| N2 | N2 | N1 | C1 | 180 | 25.104 | 2
| N3 | C1 | N1 | Zn | 180 | 41.84 | 2
| N3 | C1 | N1 | N2 | 180 | 41.84 | 2

## dClm-ZIF-8
Non-bonded interactions |  | Lennard-Jones |  |  | Charges
|  | ε(kj/mol0 | σ(nm) |  | Zn | 1.5841
| C1 | 0.359824 | 0.34 |  | N | -0.6401
| C2 | 0.359824 | 0.34 |  | C1 | 0.1611
| C3 | 0.4577296 | 0.34 |  | C2 | 0.6859
| Cl | 1.2552 | 0.34 |  | C3 | -0.3748
| H1 | 0.0656888 | 0.265 |  | H1 | 0.0797
| N | 0.71128 | 0.325 |  | Cl | -0.1921
| Zn | 0.0523 | 0.196
Bonded interactions | Harmonic bond
|  |  | r0 (nm) | k (kj/mol/nm2
| Zn | N | 0.207 | 44350.4
| N | C1 | 0.1372 | 263675.68
| N | C2 | 0.1365 | 252964.64
| C1 | C1 | 0.137 | 348192.48
| C1 | Cl | 0.1736 | 163427.04
| C2 | C3 | 0.1495 | 207275.36
| C3 | H1 | 0.1089 | 291541.12
Harmonic angle
|  |  |  | deg | k (kj/mol/rad2
| N | Zn | N | 109.6 | 293.7168
| Zn | N | C2 | 123.9 | 511.2848
| Zn | N | C1 | 132.4 | 530.5312
| C1 | N | C2 | 103.6 | 1107.0864
| C1 | C1 | N | 108.1 | 1030.9376
| C1 | C1 | Cl | 127.5 | 646.0096
| C2 | C3 | H1 | 110.7 | 566.5136
| H2 | C3 | H1 | 108.2 | 311.2896
| N | C2 | N | 114 | 1019.2224
| N | C2 | C3 | 123.9 | 518.3976
| N | C1 | Cl | 124 | 518.816
Dihedral angle
[6 empty] | kj/mol | m
| N | C1 | C1 | N | 180 | 89.956 | 2
| N | C1 | C1 | Cl | 180 | 89.956 | 2
| C1 | C1 | N | Zn | 180 | 25.104 | 2
| C1 | C1 | N | C2 | 180 | 25.104 | 2
| C3 | C2 | N | Zn | 180 | 41.84 | 2
| C3 | C2 | N | C1 | 180 | 41.84 | 2

## Co-dClm-ZIF-8
Non-bonded interactions |  | Lennard-Jones |  |  | Charges
|  | ε(kj/mol0 | σ(nm) |  | Co | 1.5827
| C1 | 0.359824 | 0.34 |  | N | -0.6408
| C2 | 0.359824 | 0.34 |  | C1 | 0.1629
| C3 | 0.4577296 | 0.34 |  | C2 | 0.6843
| Cl | 1.2552 | 0.34 |  | C3 | -0.3618
| H1 | 0.0656888 | 0.265 |  | H1 | 0.0758
| N | 0.71128 | 0.325 |  | Cl | -0.1928
| Co | 0.0523 | 0.196
Bonded interactions | Harmonic bond
|  |  | r0 (nm) | k (kj/mol/nm2
| Co | N | 0.2066 | 49622.24
| N | C1 | 0.1373 | 260663.2
| N | C2 | 0.1366 | 247943.84
| C1 | C1 | 0.137 | 348192.48
| C1 | Cl | 0.1736 | 163343.36
| C2 | C3 | 0.1495 | 207359.04
| C3 | H1 | 0.1089 | 291290.08
Harmonic angle
|  |  |  | deg | k (kj/mol/rad2
| N | Co | N | 109.6 | 330.536
| Co | N | C2 | 124.2 | 540.5728
| Co | N | C1 | 132.2 | 550.6144
| C1 | N | C2 | 103.5 | 1102.9024
| C1 | C1 | N | 108.2 | 1020.0592
| C1 | C1 | Cl | 127.5 | 638.4784
| C2 | C3 | H1 | 110.7 | 563.1664
| H2 | C3 | H1 | 108.2 | 312.9632
| N | C2 | N | 114.1 | 1020.0592
| N | C2 | C3 | 123.9 | 518.3976
| N | C1 | Cl | 124 | 518.816
Dihedral angle
[6 empty] | kj/mol | m
| N | C1 | C1 | N | 180 | 89.956 | 2
| N | C1 | C1 | Cl | 180 | 89.956 | 2
| C1 | C1 | N | Co | 180 | 25.104 | 2
| C1 | C1 | N | C2 | 180 | 25.104 | 2
| C3 | C2 | N | Co | 180 | 41.84 | 2
| C3 | C2 | N | C1 | 180 | 41.84 | 2

## Be-dClm-ZIF-8
Non-bonded interactions |  | Lennard-Jones |  |  | Charges
|  | ε(kj/mol0 | σ(nm) |  | Be | 2.0067
| C1 | 0.359824 | 0.34 |  | N | -0.6105
| C2 | 0.359824 | 0.34 |  | C1 | 0.1278
| C3 | 0.4577296 | 0.34 |  | C2 | 0.5565
| Cl | 1.2552 | 0.34 |  | C3 | -0.363
| H1 | 0.0656888 | 0.265 |  | H1 | 0.0591
| N | 0.71128 | 0.325 |  | Cl | -0.2043
| Be | 0.0523 | 0.196
Bonded interactions | Harmonic bond
|  |  | r0 (nm) | k (kj/mol/nm2
| Be | N | 0.1778 | 42091.04
| N | C1 | 0.1379 | 255642.4
| N | C2 | 0.137 | 240663.68
| C1 | C1 | 0.1369 | 350870.24
| C1 | Cl | 0.1736 | 162590.24
| C2 | C3 | 0.1495 | 206187.52
| C3 | H1 | 0.1088 | 292963.68
Harmonic angle
|  |  |  | deg | k (kj/mol/rad2
| N | Be | N | 109.6 | 509.6112
| Be | N | C2 | 123 | 686.176
| Be | N | C1 | 133.9 | 712.9536
| C1 | N | C2 | 103 | 1180.7248
| C1 | C1 | N | 108.2 | 1081.1456
| C1 | C1 | Cl | 127.4 | 610.864
| C2 | C3 | H1 | 110.7 | 538.0624
| H2 | C3 | H1 | 108.2 | 330.536
| N | C2 | N | 114.3 | 991.608
| N | C2 | C3 | 125.1 | 523.4184
| N | C1 | Cl | 125.8 | 526.3472
Dihedral angle
[6 empty] | kj/mol | m
| N | C1 | C1 | N | 180 | 89.956 | 2
| N | C1 | C1 | Cl | 180 | 89.956 | 2
| C1 | C1 | N | Be | 180 | 25.104 | 2
| C1 | C1 | N | C2 | 180 | 25.104 | 2
| C3 | C2 | N | Be | 180 | 41.84 | 2
| C3 | C2 | N | C1 | 180 | 41.84 | 2

## Cd-dClm-ZIF-8
Non-bonded interactions |  | Lennard-Jones |  |  | Charges
|  | ε(kj/mol0 | σ(nm) |  | Cd | 1.174
| C1 | 0.359824 | 0.34 |  | N | -0.6783
| C2 | 0.359824 | 0.34 |  | C1 | 0.2016
| C3 | 0.4577296 | 0.34 |  | C2 | 0.8445
| Cl | 1.2552 | 0.34 |  | C3 | -0.4751
| H1 | 0.0656888 | 0.265 |  | H1 | 0.122
| N | 0.71128 | 0.325 |  | Cl | -0.1844
| Cd | 0.0523 | 0.196
Bonded interactions | Harmonic bond
|  |  | r0 (nm) | k (kj/mol/nm2
| Cd | N | 38743.84 | 2.28
| N | C1 | 267022.88 | 1.369
| N | C2 | 256144.48 | 1.363
| C1 | C1 | 346518.88 | 1.37
| C1 | Cl | 162422.88 | 1.736
| C2 | C3 | 207275.36 | 1.494
| C3 | H1 | 290453.28 | 1.09
Harmonic angle
|  |  |  | deg | k (kj/mol/rad2
| N | Cd | N | 109.7 | 206.6896
| Cd | N | C2 | 125.4 | 430.1152
| Cd | N | C1 | 130.7 | 446.0144
| C1 | N | C2 | 103.8 | 1076.1248
| C1 | C1 | N | 108.1 | 1010.0176
| C1 | C1 | Cl | 127.6 | 619.232
| C2 | C3 | H1 | 110.7 | 584.0864
| H2 | C3 | H1 | 108.3 | 308.7792
| N | C2 | N | 113.9 | 970.688
| N | C2 | C3 | 123.6 | 517.1424
| N | C1 | Cl | 123.2 | 515.4688
Dihedral angle
[6 empty] | kj/mol | m
| N | C1 | C1 | N | 180 | 89.956 | 2
| N | C1 | C1 | Cl | 180 | 89.956 | 2
| C1 | C1 | N | Cd | 180 | 25.104 | 2
| C1 | C1 | N | C2 | 180 | 25.104 | 2
| C3 | C2 | N | Cd | 180 | 41.84 | 2
| C3 | C2 | N | C1 | 180 | 41.84 | 2

## Mg-dClm-ZIF-8
Non-bonded interactions |  | Lennard-Jones |  |  | Charges
|  | ε(kj/mol0 | σ(nm) |  | Mg | 1.4595
| C1 | 0.359824 | 0.34 |  | N | -0.6474
| C2 | 0.359824 | 0.34 |  | C1 | 0.1677
| C3 | 0.4577296 | 0.34 |  | C2 | 0.7279
| Cl | 1.2552 | 0.34 |  | C3 | -0.4068
| H1 | 0.0656888 | 0.265 |  | H1 | 0.0953
| N | 0.71128 | 0.325 |  | Cl | -0.1887
| Mg | 0.0523 | 0.196
Bonded interactions | Harmonic bond
|  |  | r0 (nm) | k (kj/mol/nm2
| Mg | N | 0.2125 | 42927.84
| N | C1 | 0.1371 | 264094.08
| N | C2 | 0.1366 | 251542.08
| C1 | C1 | 0.1369 | 348694.56
| C1 | Cl | 0.1738 | 161167.68
| C2 | C3 | 0.1495 | 206522.24
| C3 | H1 | 0.1089 | 290871.68
Harmonic angle
|  |  |  | deg | k (kj/mol/rad2
| N | Mg | N | 109.6 | 300.4112
| Mg | N | C2 | 123.8 | 439.32
| Mg | N | C1 | 132.9 | 451.872
| C1 | N | C2 | 103.2 | 1123.8224
| C1 | C1 | N | 108.5 | 993.2816
| C1 | C1 | Cl | 127.6 | 682.8288
| C2 | C3 | H1 | 110.8 | 577.392
| H2 | C3 | H1 | 108.1 | 304.5952
| N | C2 | N | 114.3 | 1010.0176
| N | C2 | C3 | 123.7 | 517.5608
| N | C1 | Cl | 123.5 | 516.724
Dihedral angle
[6 empty] | kj/mol | m
| N | C1 | C1 | N | 180 | 89.956 | 2
| N | C1 | C1 | Cl | 180 | 89.956 | 2
| C1 | C1 | N | Mg | 180 | 25.104 | 2
| C1 | C1 | N | C2 | 180 | 25.104 | 2
| C3 | C2 | N | Mg | 180 | 41.84 | 2
| C3 | C2 | N | C1 | 180 | 41.84 | 2

## Cu-dClm-ZIF-8
Non-bonded interactions |  | Lennard-Jones |  |  | Charges
|  | ε(kj/mol0 | σ(nm) |  | Cu | 1.2883
| C1 | 0.359824 | 0.34 |  | N | -0.6564
| C2 | 0.359824 | 0.34 |  | C1 | 0.2063
| C3 | 0.4577296 | 0.34 |  | C2 | 0.7557
| Cl | 1.2552 | 0.34 |  | C3 | -0.5064
| H1 | 0.0656888 | 0.265 |  | H1 | 0.1303
| N | 0.71128 | 0.325 |  | Cl | -0.192
| Cu | 0.0523 | 0.196
Bonded interactions | Harmonic bond
|  |  | r0 (nm) | k (kj/mol/nm2
| Cu | N | 0.2052 | 42342.08
| N | C1 | 0.137 | 264177.76
| N | C2 | 0.1362 | 257567.04
| C1 | C1 | 0.137 | 347857.76
| C1 | Cl | 0.1735 | 161920.8
| C2 | C3 | 0.1494 | 208363.2
| C3 | H1 | 0.1089 | 290788
Harmonic angle
|  |  |  | deg | k (kj/mol/rad2
| N | Cu | N | 114.3 | 461.9136
| Cu | N | C2 | 128.6 | 790.776
| Cu | N | C1 | 127.5 | 830.1056
| C1 | N | C2 | 103.8 | 1081.1456
| C1 | C1 | N | 108.1 | 993.2816
| C1 | C1 | Cl | 127.5 | 676.9712
| C2 | C3 | H1 | 110.7 | 560.656
| H2 | C3 | H1 | 108.2 | 316.3104
| N | C2 | N | 113.8 | 974.872
| N | C2 | C3 | 124.4 | 520.4896
| N | C1 | Cl | 123.8 | 517.9792
Dihedral angle
[6 empty] | kj/mol | m
| N | C1 | C1 | N | 180 | 89.956 | 2
| N | C1 | C1 | Cl | 180 | 89.956 | 2
| C1 | C1 | N | Cu | 180 | 25.104 | 2
| C1 | C1 | N | C2 | 180 | 25.104 | 2
| C3 | C2 | N | Cu | 180 | 41.84 | 2
| C3 | C2 | N | C1 | 180 | 41.84 | 2

## dFm-ZIF-8
Non-bonded interactions |  | Lennard-Jones |  |  | Charges
|  | ε(kj/mol0 | σ(nm) |  | Zn | 1.2413
| C1 | 0.359824 | 0.34 |  | N | -0.685
| C2 | 0.359824 | 0.34 |  | C1 | 0.3183
| C3 | 0.4577296 | 0.34 |  | C2 | 0.6616
| F | 0.255 | 0.285 |  | C3 | -0.4062
| H1 | 0.0656888 | 0.265 |  | H1 | 0.1087
| N | 0.71128 | 0.325 |  | F | -0.2343
| Zn | 0.0523 | 0.196
Bonded interactions | Harmonic bond
|  |  | r0 (nm) | k (kj/mol/nm2
| Zn | N | 0.2056 | 47279.2
| N | C1 | 0.1363 | 284260.96
| N | C2 | 0.1366 | 258236.48
| C1 | C1 | 0.1361 | 377898.88
| C1 | F | 0.1348 | 303088.96
| C2 | C3 | 0.1494 | 207526.4
| C3 | H1 | 0.109 | 288193.92
Harmonic angle
|  |  |  | deg | k (kj/mol/rad2
| N | Zn | N | 109.5 | 276.9808
| Zn | N | C2 | 127.4 | 512.9584
| Zn | N | C1 | 129 | 543.0832
| C1 | N | C2 | 103.3 | 1181.5616
| C1 | C1 | N | 108.7 | 1140.5584
| C1 | C1 | F | 127.8 | 879.4768
| C2 | C3 | H1 | 110.6 | 577.392
| H2 | C3 | H1 | 108.3 | 313.8
| N | C2 | N | 113.8 | 985.7504
| N | C2 | C3 | 123.6 | 517.1424
| N | C1 | F | 122.3 | 511.7032
Dihedral angle
[6 empty] | kj/mol | m
| N | C1 | C1 | N | 180 | 89.956 | 2
| N | C1 | C1 | F | 180 | 89.956 | 2
| C1 | C1 | N | Zn | 180 | 25.104 | 2
| C1 | C1 | N | C2 | 180 | 25.104 | 2
| C3 | C2 | N | Zn | 180 | 41.84 | 2
| C3 | C2 | N | C1 | 180 | 41.84 | 2

## Co-dFm-ZIF-8
Non-bonded interactions |  | Lennard-Jones |  |  | Charges
|  | ε(kj/mol0 | σ(nm) |  | Co | 1.2464
| C1 | 0.359824 | 0.34 |  | N | -0.6769
| C2 | 0.359824 | 0.34 |  | C1 | 0.3003
| C3 | 0.4577296 | 0.34 |  | C2 | 0.6625
| F | 0.255 | 0.285 |  | C3 | -0.3905
| H1 | 0.0656888 | 0.265 |  | H1 | 0.1042
| N | 0.71128 | 0.325 |  | F | -0.2273
| Co | 0.0523 | 0.196
Bonded interactions | Harmonic bond
|  |  | r0 (nm) | k (kj/mol/nm2
| Co | N | 0.2052 | 53304.16
| N | C1 | 0.1364 | 280913.76
| N | C2 | 0.1368 | 252546.24
| C1 | C1 | 0.1361 | 378819.36
| C1 | F | 0.1348 | 302754.24
| C2 | C3 | 0.1494 | 207526.4
| C3 | H1 | 0.109 | 289114.4
Harmonic angle
|  |  |  | deg | k (kj/mol/rad2
| N | Co | N | 109.5 | 350.6192
| Co | N | C2 | 127.8 | 576.5552
| Co | N | C1 | 128.8 | 589.944
| C1 | N | C2 | 103.2 | 1176.5408
| C1 | C1 | N | 108.7 | 1129.68
| C1 | C1 | F | 127.9 | 882.824
| C2 | C3 | H1 | 110.6 | 590.7808
| H2 | C3 | H1 | 108.3 | 299.5744
| N | C2 | N | 113.8 | 989.9344
| N | C2 | C3 | 123.5 | 516.724
| N | C1 | F | 122.3 | 511.7032
Dihedral angle
[6 empty] | kj/mol | m
| N | C1 | C1 | N | 180 | 89.956 | 2
| N | C1 | C1 | F | 180 | 89.956 | 2
| C1 | C1 | N | Co | 180 | 25.104 | 2
| C1 | C1 | N | C2 | 180 | 25.104 | 2
| C3 | C2 | N | Co | 180 | 41.84 | 2
| C3 | C2 | N | C1 | 180 | 41.84 | 2

## Be-dFm-ZIF-8
Non-bonded interactions |  | Lennard-Jones |  |  | Charges
|  | ε(kj/mol0 | σ(nm) |  | Be | 1.2861
| C1 | 0.359824 | 0.34 |  | N | -0.6853
| C2 | 0.359824 | 0.34 |  | C1 | 0.2992
| C3 | 0.4577296 | 0.34 |  | C2 | 0.6798
| F | 0.255 | 0.285 |  | C3 | -0.3861
| H1 | 0.0656888 | 0.265 |  | H1 | 0.0994
| N | 0.71128 | 0.325 |  | F | -0.2314
| Be | 0.0523 | 0.196
Bonded interactions | Harmonic bond
|  |  | r0 (nm) | k (kj/mol/nm2
| Be | N | 0.1759 | 48367.04
| N | C1 | 0.1368 | 279491.2
| N | C2 | 0.137 | 251374.72
| C1 | C1 | 0.136 | 381413.44
| C1 | F | 0.1346 | 307105.6
| C2 | C3 | 0.1495 | 206773.28
| C3 | H1 | 0.1089 | 290285.92
Harmonic angle
|  |  |  | deg | k (kj/mol/rad2
| N | Be | N | 109.5 | 514.632
| Be | N | C2 | 126.4 | 697.0544
| Be | N | C1 | 130.5 | 739.7312
| C1 | N | C2 | 102.9 | 1255.2
| C1 | C1 | N | 108.8 | 1178.2144
| C1 | C1 | F | 127.7 | 874.456
| C2 | C3 | H1 | 110.7 | 563.1664
| H2 | C3 | H1 | 108.2 | 316.3104
| N | C2 | N | 114 | 1030.1008
| N | C2 | C3 | 124.4 | 520.4896
| N | C1 | F | 123.3 | 515.8872
Dihedral angle
[6 empty] | kj/mol | m
| N | C1 | C1 | N | 180 | 89.956 | 2
| N | C1 | C1 | F | 180 | 89.956 | 2
| C1 | C1 | N | Be | 180 | 25.104 | 2
| C1 | C1 | N | C2 | 180 | 25.104 | 2
| C3 | C2 | N | Be | 180 | 41.84 | 2
| C3 | C2 | N | C1 | 180 | 41.84 | 2

## Cd-dFm-ZIF-8
Non-bonded interactions |  | Lennard-Jones |  |  | Charges
|  | ε(kj/mol0 | σ(nm) |  | Cd | 1.2141
| C1 | 0.359824 | 0.34 |  | N | -0.6672
| C2 | 0.359824 | 0.34 |  | C1 | 0.2973
| C3 | 0.4577296 | 0.34 |  | C2 | 0.6512
| F | 0.255 | 0.285 |  | C3 | -0.4212
| H1 | 0.0656888 | 0.265 |  | H1 | 0.1173
| N | 0.71128 | 0.325 |  | F | -0.2246
| Cd | 0.0523 | 0.196
Bonded interactions | Harmonic bond
|  |  | r0 (nm) | k (kj/mol/nm2
| Cd | N | 0.2264 | 41337.92
| N | C1 | 0.1361 | 286520.32
| N | C2 | 0.1364 | 263508.32
| C1 | C1 | 0.1362 | 375388.48
| C1 | F | 0.1349 | 300243.84
| C2 | C3 | 0.1494 | 207777.44
| C3 | H1 | 0.1091 | 288277.6
Harmonic angle
|  |  |  | deg | k (kj/mol/rad2
| N | Cd | N | 109.5 | 185.7696
| Cd | N | C2 | 127.9 | 414.216
| Cd | N | C1 | 128.5 | 435.9728
| C1 | N | C2 | 103.6 | 1137.2112
| C1 | C1 | N | 108.6 | 1125.496
| C1 | C1 | F | 127.9 | 887.008
| C2 | C3 | H1 | 110.7 | 573.208
| H2 | C3 | H1 | 108.2 | 313.8
| N | C2 | N | 113.7 | 1024.2432
| N | C2 | C3 | 123.1 | 515.0504
| N | C1 | F | 121.9 | 510.0296
Dihedral angle
[6 empty] | kj/mol | m
| N | C1 | C1 | N | 180 | 89.956 | 2
| N | C1 | C1 | F | 180 | 89.956 | 2
| C1 | C1 | N | Cd | 180 | 25.104 | 2
| C1 | C1 | N | C2 | 180 | 25.104 | 2
| C3 | C2 | N | Cd | 180 | 41.84 | 2
| C3 | C2 | N | C1 | 180 | 41.84 | 2

## Mg-dFm-ZIF-8
Non-bonded interactions |  | Lennard-Jones |  |  | Charges
|  | ε(kj/mol0 | σ(nm) |  | Mg | 1.3038
| C1 | 0.359824 | 0.34 |  | N | -0.6647
| C2 | 0.359824 | 0.34 |  | C1 | 0.289
| C3 | 0.4577296 | 0.34 |  | C2 | 0.6252
| F | 0.255 | 0.285 |  | C3 | -0.3898
| H1 | 0.0656888 | 0.265 |  | H1 | 0.1054
| N | 0.71128 | 0.325 |  | F | -0.2261
| Mg | 0.0523 | 0.196
Bonded interactions | Harmonic bond
|  |  | r0 (nm) | k (kj/mol/nm2
| Mg | N | 0.211 | 45940.32
| N | C1 | 0.1363 | 283424.16
| N | C2 | 0.1368 | 255893.44
| C1 | C1 | 0.1361 | 377982.56
| C1 | F | 0.135 | 299239.68
| C2 | C3 | 0.1495 | 206773.28
| C3 | H1 | 0.109 | 288696
Harmonic angle
|  |  |  | deg | k (kj/mol/rad2
| N | Mg | N | 109.5 | 319.6576
| Mg | N | C2 | 127.5 | 465.2608
| Mg | N | C1 | 129.5 | 492.8752
| C1 | N | C2 | 102.9 | 1190.7664
| C1 | C1 | N | 109 | 1131.3536
| C1 | C1 | F | 127.9 | 879.4768
| C2 | C3 | H1 | 110.7 | 574.8816
| H2 | C3 | H1 | 108.2 | 310.4528
| N | C2 | N | 114.1 | 1002.4864
| N | C2 | C3 | 123.3 | 515.8872
| N | C1 | F | 122 | 510.448
Dihedral angle
[6 empty] | kj/mol | m
| N | C1 | C1 | N | 180 | 89.956 | 2
| N | C1 | C1 | F | 180 | 89.956 | 2
| C1 | C1 | N | Mg | 180 | 25.104 | 2
| C1 | C1 | N | C2 | 180 | 25.104 | 2
| C3 | C2 | N | Mg | 180 | 41.84 | 2
| C3 | C2 | N | C1 | 180 | 41.84 | 2

## Cu-dFm-ZIF-8
Non-bonded interactions |  | Lennard-Jones |  |  | Charges
|  | ε(kj/mol0 | σ(nm) |  | Cu | 1.2435
| C1 | 0.359824 | 0.34 |  | N | -0.6564
| C2 | 0.359824 | 0.34 |  | C1 | 0.3058
| C3 | 0.4577296 | 0.34 |  | C2 | 0.594
| F | 0.255 | 0.285 |  | C3 | -0.3697
| H1 | 0.0656888 | 0.265 |  | H1 | 0.1058
| N | 0.71128 | 0.325 |  | F | -0.231
| Cu | 0.0523 | 0.196
Bonded interactions | Harmonic bond
|  |  | r0 (nm) | k (kj/mol/nm2
| Cu | N | 0.2029 | 47530.24
| N | C1 | 0.136 | 286687.68
| N | C2 | 0.1362 | 266353.44
| C1 | C1 | 0.1362 | 376727.36
| C1 | F | 0.135 | 296896.64
| C2 | C3 | 0.1494 | 208195.84
| C3 | H1 | 0.109 | 288528.64
Harmonic angle
|  |  |  | deg | k (kj/mol/rad2
| N | Cu | N | 112.5 | 417.5632
| Cu | N | C2 | 130.3 | 810.8592
| Cu | N | C1 | 125.9 | 871.1088
| C1 | N | C2 | 103.8 | 1149.7632
| C1 | C1 | N | 108.6 | 1155.6208
| C1 | C1 | F | 127.9 | 892.0288
| C2 | C3 | H1 | 110.7 | 589.1072
| H2 | C3 | H1 | 108.2 | 303.7584
| N | C2 | N | 113.5 | 961.4832
| N | C2 | C3 | 123.6 | 517.1424
| N | C1 | F | 121.9 | 510.0296
Dihedral angle
[6 empty] | kj/mol | m
| N | C1 | C1 | N | 180 | 89.956 | 2
| N | C1 | C1 | F | 180 | 89.956 | 2
| C1 | C1 | N | Cu | 180 | 25.104 | 2
| C1 | C1 | N | C2 | 180 | 25.104 | 2
| C3 | C2 | N | Cu | 180 | 41.84 | 2
| C3 | C2 | N | C1 | 180 | 41.84 | 2

## dIm-ZIF-8
Non-bonded interactions |  | Lennard-Jones |  |  | Charges
|  | ε(kj/mol0 | σ(nm) |  | Zn | 2.0855
| C1 | 0.359824 | 0.34 |  | N | -0.5943
| C2 | 0.359824 | 0.34 |  | C1 | 0.0812
| C3 | 0.4577296 | 0.34 |  | C2 | 0.5908
| I | 2.4267 | 0.367 |  | C3 | -0.3643
| H1 | 0.0656888 | 0.265 |  | H1 | 0.0453
| N | 0.71128 | 0.325 |  | I | -0.1895
| Zn | 0.0523 | 0.196
Bonded interactions | Harmonic bond
|  |  | r0 (nm) | k (kj/mol/nm2
| Zn | N | 0.2084 | 40752.16
| N | C1 | 0.1379 | 243090.4
| N | C2 | 0.1365 | 246688.64
| C1 | C1 | 0.1377 | 323841.6
| C1 | I | 0.2087 | 106859.36
| C2 | C3 | 0.1495 | 206354.88
| C3 | H1 | 0.1089 | 292294.24
Harmonic angle
|  |  |  | deg | k (kj/mol/rad2
| N | Zn | N | 109.7 | 308.7792
| Zn | N | C2 | 121.5 | 491.2016
| Zn | N | C1 | 134.7 | 503.7536
| C1 | N | C2 | 103.8 | 1035.9584
| C1 | C1 | N | 107.6 | 744.752
| C1 | C1 | I | 128.8 | 491.2016
| C2 | C3 | H1 | 110.8 | 547.2672
| H2 | C3 | H1 | 108.1 | 317.984
| N | C2 | N | 114 | 1000.8128
| N | C2 | C3 | 124.6 | 521.3264
| N | C1 | I | 125.2 | 523.8368
Dihedral angle
[6 empty] | kj/mol | m
| N | C1 | C1 | N | 180 | 89.956 | 2
| N | C1 | C1 | I | 180 | 89.956 | 2
| C1 | C1 | N | Zn | 180 | 25.104 | 2
| C1 | C1 | N | C2 | 180 | 25.104 | 2
| C3 | C2 | N | Zn | 180 | 41.84 | 2
| C3 | C2 | N | C1 | 180 | 41.84 | 2

## Co-dIm-ZIF-8
Non-bonded interactions |  | Lennard-Jones |  |  | Charges
|  | ε(kj/mol0 | σ(nm) |  | Co | 2.0924
| C1 | 0.359824 | 0.34 |  | N | -0.5924
| C2 | 0.359824 | 0.34 |  | C1 | 0.0804
| C3 | 0.4577296 | 0.34 |  | C2 | 0.5855
| I | 2.4267 | 0.367 |  | C3 | -0.3605
| H1 | 0.0656888 | 0.265 |  | H1 | 0.0438
| N | 0.71128 | 0.325 |  | I | -0.1893
| Co | 0.0523 | 0.196
Bonded interactions | Harmonic bond
|  |  | r0 (nm) | k (kj/mol/nm2
| Co | N | 2.084 | 54.2
| N | C1 | 1.38 | 287.6
| N | C2 | 1.366 | 289.9
| C1 | C1 | 1.377 | 387
| C1 | I | 2.087 | 127.6
| C2 | C3 | 1.495 | 247.1
| C3 | H1 | 1.089 | 348.9
Harmonic angle
|  |  |  | deg | k (kj/mol/rad2
| N | Co | N | 109.7 | 342.2512
| Co | N | C2 | 121.7 | 513.7952
| Co | N | C1 | 134.6 | 523
| C1 | N | C2 | 103.7 | 1033.448
| C1 | C1 | N | 107.7 | 738.0576
| C1 | C1 | I | 128.9 | 495.3856
| C2 | C3 | H1 | 110.8 | 545.5936
| H2 | C3 | H1 | 108.1 | 318.8208
| N | C2 | N | 114.1 | 1009.1808
| N | C2 | C3 | 124.4 | 520.4896
| N | C1 | I | 125.2 | 523.8368
Dihedral angle
[6 empty] | kj/mol | m
| N | C1 | C1 | N | 180 | 89.956 | 2
| N | C1 | C1 | I | 180 | 89.956 | 2
| C1 | C1 | N | Co | 180 | 25.104 | 2
| C1 | C1 | N | C2 | 180 | 25.104 | 2
| C3 | C2 | N | Co | 180 | 41.84 | 2
| C3 | C2 | N | C1 | 180 | 41.84 | 2

## Be-dIm-ZIF-8
Non-bonded interactions |  | Lennard-Jones |  |  | Charges
|  | ε(kj/mol0 | σ(nm) |  | Be | 2.8205
| C1 | 0.359824 | 0.34 |  | N | -0.5316
| C2 | 0.359824 | 0.34 |  | C1 | 0.0202
| C3 | 0.4577296 | 0.34 |  | C2 | 0.3358
| I | 2.4267 | 0.367 |  | C3 | -0.3757
| H1 | 0.0656888 | 0.265 |  | H1 | 0.0227
| N | 0.71128 | 0.325 |  | I | -0.2079
| Be | 0.0523 | 0.196
Bonded interactions | Harmonic bond
|  |  | r0 (nm) | k (kj/mol/nm2
| Be | N | 0.1798 | 41170.56
| N | C1 | 0.1387 | 234136.64
| N | C2 | 0.1371 | 234052.96
| C1 | C1 | 0.1377 | 325096.8
| C1 | I | 0.2092 | 104348.96
| C2 | C3 | 0.1496 | 205518.08
| C3 | H1 | 0.1088 | 293800.48
Harmonic angle
|  |  |  | deg | k (kj/mol/rad2
| N | Be | N | 109.6 | 555.6352
| Be | N | C2 | 121.1 | 681.992
| Be | N | C1 | 135.6 | 697.8912
| C1 | N | C2 | 103.2 | 1118.8016
| C1 | C1 | N | 107.6 | 842.6576
| C1 | C1 | I | 129.1 | 483.6704
| C2 | C3 | H1 | 110.7 | 531.368
| H2 | C3 | H1 | 108.2 | 332.2096
| N | C2 | N | 114.3 | 982.4032
| N | C2 | C3 | 125.8 | 526.3472
| N | C1 | I | 127.6 | 533.8784
Dihedral angle
[6 empty] | kj/mol | m
| N | C1 | C1 | N | 180 | 89.956 | 2
| N | C1 | C1 | I | 180 | 89.956 | 2
| C1 | C1 | N | Be | 180 | 25.104 | 2
| C1 | C1 | N | C2 | 180 | 25.104 | 2
| C3 | C2 | N | Be | 180 | 41.84 | 2
| C3 | C2 | N | C1 | 180 | 41.84 | 2

## Cu-dIm-ZIF-8
Non-bonded interactions |  | Lennard-Jones |  |  | Charges
|  | ε(kj/mol0 | σ(nm) |  | Cu | 1.9151
| C1 | 0.359824 | 0.34 |  | N | -0.5978
| C2 | 0.359824 | 0.34 |  | C1 | 0.1087
| C3 | 0.4577296 | 0.34 |  | C2 | 0.5994
| I | 2.4267 | 0.367 |  | C3 | -0.4695
| H1 | 0.0656888 | 0.265 |  | H1 | 0.0893
| N | 0.71128 | 0.325 |  | I | -0.1885
| Cu | 0.0523 | 0.196
Bonded interactions | Harmonic bond
|  |  | r0 (nm) | k (kj/mol/nm2
| Cu | N | 0.207 | 36986.56
| N | C1 | 0.138 | 239157.44
| N | C2 | 0.1365 | 247692.8
| C1 | C1 | 0.1377 | 323841.6
| C1 | I | 0.2087 | 106440.96
| C2 | C3 | 0.1493 | 208614.24
| C3 | H1 | 0.1089 | 292461.6
Harmonic angle
|  |  |  | deg | k (kj/mol/rad2
| N | Cu | N | 110.9 | 417.5632
| Cu | N | C2 | 123.5 | 777.3872
| Cu | N | C1 | 132.4 | 800.8176
| C1 | N | C2 | 103.9 | 1045.1632
| C1 | C1 | N | 107.5 | 769.0192
| C1 | C1 | I | 128.9 | 496.2224
| C2 | C3 | H1 | 110.7 | 551.4512
| H2 | C3 | H1 | 108.2 | 319.6576
| N | C2 | N | 113.9 | 1007.5072
| N | C2 | C3 | 124.9 | 522.5816
| N | C1 | I | 125.8 | 526.3472
Dihedral angle
[6 empty] | kj/mol | m
| N | C1 | C1 | N | 180 | 89.956 | 2
| N | C1 | C1 | I | 180 | 89.956 | 2
| C1 | C1 | N | Cu | 180 | 25.104 | 2
| C1 | C1 | N | C2 | 180 | 25.104 | 2
| C3 | C2 | N | Cu | 180 | 41.84 | 2
| C3 | C2 | N | C1 | 180 | 41.84 | 2

## Cd-dIm-ZIF-8
Non-bonded interactions |  | Lennard-Jones |  |  | Charges
|  | ε(kj/mol0 | σ(nm) |  | Cd | 1.1732
| C1 | 0.359824 | 0.34 |  | N | -0.7
| C2 | 0.359824 | 0.34 |  | C1 | 0.1659
| C3 | 0.4577296 | 0.34 |  | C2 | 0.9597
| I | 2.4267 | 0.367 |  | C3 | -0.4454
| H1 | 0.0656888 | 0.265 |  | H1 | 0.1015
| N | 0.71128 | 0.325 |  | I | -0.1686
| Cd | 0.0523 | 0.196
Bonded interactions | Harmonic bond
|  |  | r0 (nm) | k (kj/mol/nm2
| Cd | N | 0.2294 | 36233.44
| N | C1 | 0.1375 | 247776.48
| N | C2 | 0.1362 | 251709.44
| C1 | C1 | 0.1377 | 323339.52
| C1 | I | 0.2085 | 107361.44
| C2 | C3 | 0.1495 | 206773.28
| C3 | H1 | 0.1089 | 291206.4
Harmonic angle
|  |  |  | deg | k (kj/mol/rad2
| N | Cd | N | 109.8 | 223.4256
| Cd | N | C2 | 122.8 | 411.7056
| Cd | N | C1 | 133.2 | 421.7472
| C1 | N | C2 | 104 | 994.9552
| C1 | C1 | N | 107.7 | 685.3392
| C1 | C1 | I | 128.8 | 492.8752
| C2 | C3 | H1 | 110.8 | 571.5344
| H2 | C3 | H1 | 108.1 | 305.432
| N | C2 | N | 113.9 | 990.7712
| N | C2 | C3 | 124.1 | 519.2344
| N | C1 | I | 123.9 | 518.3976
Dihedral angle
[6 empty] | kj/mol | m
| N | C1 | C1 | N | 180 | 89.956 | 2
| N | C1 | C1 | I | 180 | 89.956 | 2
| C1 | C1 | N | Cd | 180 | 25.104 | 2
| C1 | C1 | N | C2 | 180 | 25.104 | 2
| C3 | C2 | N | Cd | 180 | 41.84 | 2
| C3 | C2 | N | C1 | 180 | 41.84 | 2

## Mg-dIm-ZIF-8
Non-bonded interactions |  | Lennard-Jones |  |  | Charges
|  | ε(kj/mol0 | σ(nm) |  | Mg | 1.9871
| C1 | 0.359824 | 0.34 |  | N | -0.6051
| C2 | 0.359824 | 0.34 |  | C1 | 0.0862
| C3 | 0.4577296 | 0.34 |  | C2 | 0.6308
| I | 2.4267 | 0.367 |  | C3 | -0.3806
| H1 | 0.0656888 | 0.265 |  | H1 | 0.0548
| N | 0.71128 | 0.325 |  | I | -0.1852
| Mg | 0.0523 | 0.196
Bonded interactions | Harmonic bond
|  |  | r0 (nm) | k (kj/mol/nm2
| Mg | N | 0.2139 | 38994.88
| N | C1 | 0.1379 | 244261.92
| N | C2 | 0.1367 | 246270.24
| C1 | C1 | 0.1377 | 323925.28
| C1 | I | 0.2088 | 105771.52
| C2 | C3 | 0.1496 | 205769.12
| C3 | H1 | 0.1089 | 291541.12
Harmonic angle
|  |  |  | deg | k (kj/mol/rad2
| N | Mg | N | 109.7 | 273.6336
| Mg | N | C2 | 120.9 | 417.5632
| Mg | N | C1 | 135.7 | 419.2368
| C1 | N | C2 | 103.3 | 1054.368
| C1 | C1 | N | 108 | 719.648
| C1 | C1 | I | 128.9 | 486.1808
| C2 | C3 | H1 | 110.9 | 553.1248
| H2 | C3 | H1 | 108 | 315.4736
| N | C2 | N | 114.3 | 1001.6496
| N | C2 | C3 | 124.2 | 519.6528
| N | C1 | I | 124.6 | 521.3264
Dihedral angle
[6 empty] | kj/mol | m
| N | C1 | C1 | N | 180 | 89.956 | 2
| N | C1 | C1 | I | 180 | 89.956 | 2
| C1 | C1 | N | Mg | 180 | 25.104 | 2
| C1 | C1 | N | C2 | 180 | 25.104 | 2
| C3 | C2 | N | Mg | 180 | 41.84 | 2
| C3 | C2 | N | C1 | 180 | 41.84 | 2

## dBrm-ZIF-8
Non-bonded interactions |  | Lennard-Jones |  |  | Charges
|  | ε(kj/mol0 | σ(nm) |  | Zn | 1.8039
| C1 | 0.359824 | 0.34 |  | N | -0.6197
| C2 | 0.359824 | 0.34 |  | C1 | 0.1246
| C3 | 0.4577296 | 0.34 |  | C2 | 0.6462
| Br | 1.8731 | 0.4 |  | C3 | -0.3449
| H1 | 0.0656888 | 0.265 |  | H1 | 0.0582
| N | 0.71128 | 0.325 |  | Br | -0.1938
| Zn | 0.0523 | 0.196
Bonded interactions | Harmonic bond
|  |  | r0 (nm) | k (kj/mol/nm2
| Zn | N | 0.2075 | 43011.52
| N | C1 | 0.1373 | 256981.28
| N | C2 | 0.1365 | 250370.56
| C1 | C1 | 0.1371 | 343673.76
| C1 | Br | 0.1894 | 132632.8
| C2 | C3 | 0.1494 | 207359.04
| C3 | H1 | 0.1089 | 292043.2
Harmonic angle
|  |  |  | deg | k (kj/mol/rad2
| N | Zn | N | 109.7 | 299.5744
| Zn | N | C2 | 122.8 | 499.5696
| Zn | N | C1 | 133.6 | 514.632
| C1 | N | C2 | 103.6 | 1063.5728
| C1 | C1 | N | 108 | 839.3104
| C1 | C1 | Br | 127.9 | 569.8608
| C2 | C3 | H1 | 110.8 | 553.1248
| H2 | C3 | H1 | 108.1 | 316.3104
| N | C2 | N | 114 | 997.4656
| N | C2 | C3 | 124.2 | 519.6528
| N | C1 | Br | 124.4 | 520.4896
Dihedral angle
[6 empty] | kj/mol | m
| N | C1 | C1 | N | 180 | 89.956 | 2
| N | C1 | C1 | Br | 180 | 89.956 | 2
| C1 | C1 | N | Zn | 180 | 25.104 | 2
| C1 | C1 | N | C2 | 180 | 25.104 | 2
| C3 | C2 | N | Zn | 180 | 41.84 | 2
| C3 | C2 | N | C1 | 180 | 41.84 | 2

## Co-dBrm-ZIF-8
Non-bonded interactions |  | Lennard-Jones |  |  | Charges
|  | ε(kj/mol0 | σ(nm) |  | Co | 1.8019
| C1 | 0.359824 | 0.34 |  | N | -0.6196
| C2 | 0.359824 | 0.34 |  | C1 | 0.1253
| C3 | 0.4577296 | 0.34 |  | C2 | 0.6464
| Br | 1.8731 | 0.4 |  | C3 | -0.3441
| H1 | 0.0656888 | 0.265 |  | H1 | 0.0578
| N | 0.71128 | 0.325 |  | Br | -0.194
| Co | 0.0523 | 0.196
Bonded interactions | Harmonic bond
|  |  | r0 (nm) | k (kj/mol/nm2
| Co | N | 0.2071 | 48199.68
| N | C1 | 0.1374 | 254219.84
| N | C2 | 0.1366 | 245600.8
| C1 | C1 | 0.1371 | 343757.44
| C1 | Br | 0.1894 | 132465.44
| C2 | C3 | 0.1494 | 207610.08
| C3 | H1 | 0.1089 | 291708.48
Harmonic angle
|  |  |  | deg | k (kj/mol/rad2
| N | Co | N | 109.7 | 335.5568
| Co | N | C2 | 123 | 523.8368
| Co | N | C1 | 133.4 | 531.368
| C1 | N | C2 | 103.5 | 1060.2256
| C1 | C1 | N | 108 | 835.1264
| C1 | C1 | Br | 127.9 | 579.0656
| C2 | C3 | H1 | 110.8 | 552.288
| H2 | C3 | H1 | 108.1 | 317.1472
| N | C2 | N | 114.1 | 1005.8336
| N | C2 | C3 | 124.1 | 519.2344
| N | C1 | Br | 124.3 | 520.0712
Dihedral angle
[6 empty] | kj/mol | m
| N | C1 | C1 | N | 180 | 89.956 | 2
| N | C1 | C1 | Br | 180 | 89.956 | 2
| C1 | C1 | N | Co | 180 | 25.104 | 2
| C1 | C1 | N | C2 | 180 | 25.104 | 2
| C3 | C2 | N | Co | 180 | 41.84 | 2
| C3 | C2 | N | C1 | 180 | 41.84 | 2

## Be-dBrm-ZIF-8
Non-bonded interactions |  | Lennard-Jones |  |  | Charges
|  | ε(kj/mol0 | σ(nm) |  | Be | 1.4061
| C1 | 0.359824 | 0.34 |  | N | -0.5296
| C2 | 0.359824 | 0.34 |  | C1 | 0.1219
| C3 | 0.4577296 | 0.34 |  | C2 | 0.5024
| Br | 1.8731 | 0.4 |  | C3 | -0.3076
| H1 | 0.0656888 | 0.265 |  | H1 | 0.0818
| N | 0.71128 | 0.325 |  | Br | -0.164
| Be | 0.0523 | 0.196
Bonded interactions | Harmonic bond
|  |  | r0 (nm) | k (kj/mol/nm2
| Be | N | 0.1784 | 42258.4
| N | C1 | 0.1381 | 247860.16
| N | C2 | 0.1371 | 236814.4
| C1 | C1 | 0.137 | 346267.84
| C1 | Br | 0.1897 | 130540.8
| C2 | C3 | 0.1495 | 206271.2
| C3 | H1 | 0.1088 | 293549.44
Harmonic angle
|  |  |  | deg | k (kj/mol/rad2
| N | Be | N | 109.6 | 533.0416
| Be | N | C2 | 122.1 | 681.1552
| Be | N | C1 | 134.8 | 699.5648
| C1 | N | C2 | 103 | 1139.7216
| C1 | C1 | N | 108.1 | 937.216
| C1 | C1 | Br | 128 | 573.208
| C2 | C3 | H1 | 110.7 | 532.2048
| H2 | C3 | H1 | 108.2 | 333.8832
| N | C2 | N | 114.3 | 972.3616
| N | C2 | C3 | 125.4 | 524.6736
| N | C1 | Br | 126.5 | 529.276
Dihedral angle
[6 empty] | kj/mol | m
| N | C1 | C1 | N | 180 | 89.956 | 2
| N | C1 | C1 | Br | 180 | 89.956 | 2
| C1 | C1 | N | Be | 180 | 25.104 | 2
| C1 | C1 | N | C2 | 180 | 25.104 | 2
| C3 | C2 | N | Be | 180 | 41.84 | 2
| C3 | C2 | N | C1 | 180 | 41.84 | 2

## Cd-dBrm-ZIF-8
Non-bonded interactions |  | Lennard-Jones |  |  | Charges
|  | ε(kj/mol0 | σ(nm) |  | Cu | 1.1722
| C1 | 0.359824 | 0.34 |  | N | -0.686
| C2 | 0.359824 | 0.34 |  | C1 | 0.1852
| C3 | 0.4577296 | 0.34 |  | C2 | 0.8975
| Br | 1.8731 | 0.4 |  | C3 | -0.4564
| H1 | 0.0656888 | 0.265 |  | H1 | 0.1122
| N | 0.71128 | 0.325 |  | Br | -0.1811
| Cu | 0.0523 | 0.196
Bonded interactions | Harmonic bond
|  |  | r0 (nm) | k (kj/mol/nm2
| Cu | N | 0.2285 | 37823.36
| N | C1 | 0.137 | 261248.96
| N | C2 | 0.1363 | 253968.8
| C1 | C1 | 0.1371 | 342836.96
| C1 | Br | 0.1894 | 132465.44
| C2 | C3 | 0.1494 | 207526.4
| C3 | H1 | 0.1089 | 290955.36
Harmonic angle
|  |  |  | deg | k (kj/mol/rad2
| N | Cu | N | 109.7 | 215.8944
| Cu | N | C2 | 124.3 | 424.2576
| Cu | N | C1 | 131.8 | 433.4624
| C1 | N | C2 | 103.8 | 1032.6112
| C1 | C1 | N | 108 | 777.3872
| C1 | C1 | Br | 128 | 586.5968
| C2 | C3 | H1 | 110.7 | 584.0864
| H2 | C3 | H1 | 108.2 | 302.9216
| N | C2 | N | 113.9 | 962.32
| N | C2 | C3 | 123.7 | 517.5608
| N | C1 | Br | 123.3 | 515.8872
Dihedral angle
[6 empty] | kj/mol | m
| N | C1 | C1 | N | 180 | 89.956 | 2
| N | C1 | C1 | Br | 180 | 89.956 | 2
| C1 | C1 | N | Cu | 180 | 25.104 | 2
| C1 | C1 | N | C2 | 180 | 25.104 | 2
| C3 | C2 | N | Cu | 180 | 41.84 | 2
| C3 | C2 | N | C1 | 180 | 41.84 | 2

## Mg-dBrm-ZIF-8
Non-bonded interactions |  | Lennard-Jones |  |  | Charges
|  | ε(kj/mol0 | σ(nm) |  | Cu | 1.6977
| C1 | 0.359824 | 0.34 |  | N | -0.6295
| C2 | 0.359824 | 0.34 |  | C1 | 0.1314
| C3 | 0.4577296 | 0.34 |  | C2 | 0.6848
| Br | 1.8731 | 0.4 |  | C3 | -0.365
| H1 | 0.0656888 | 0.265 |  | H1 | 0.0695
| N | 0.71128 | 0.325 |  | Br | -0.1904
| Cu | 0.0523 | 0.196
Bonded interactions | Harmonic bond
|  |  | r0 (nm) | k (kj/mol/nm2
| Cu | N | 0.213 | 41588.96
| N | C1 | 0.1373 | 257818.08
| N | C2 | 0.1367 | 249366.4
| C1 | C1 | 0.1371 | 343757.44
| C1 | Br | 0.1897 | 130959.2
| C2 | C3 | 0.1495 | 206689.6
| C3 | H1 | 0.1089 | 291373.76
Harmonic angle
|  |  |  | deg | k (kj/mol/rad2
| N | Cu | N | 109.7 | 283.6752
| Cu | N | C2 | 122.5 | 422.584
| Cu | N | C1 | 134.3 | 434.2992
| C1 | N | C2 | 103.2 | 1079.472
| C1 | C1 | N | 108.4 | 805.8384
| C1 | C1 | Br | 128 | 575.7184
| C2 | C3 | H1 | 110.9 | 563.1664
| H2 | C3 | H1 | 108.1 | 310.4528
| N | C2 | N | 114.3 | 994.9552
| N | C2 | C3 | 123.9 | 518.3976
| N | C1 | Br | 123.8 | 517.9792
Dihedral angle
[6 empty] | kj/mol | m
| N | C1 | C1 | N | 180 | 89.956 | 2
| N | C1 | C1 | Br | 180 | 89.956 | 2
| C1 | C1 | N | Cu | 180 | 25.104 | 2
| C1 | C1 | N | C2 | 180 | 25.104 | 2
| C3 | C2 | N | Cu | 180 | 41.84 | 2
| C3 | C2 | N | C1 | 180 | 41.84 | 2

## Cu-dBrm-ZIF-8
Non-bonded interactions |  | Lennard-Jones |  |  | Charges
|  | ε(kj/mol0 | σ(nm) |  | Cu | 1.3842
| C1 | 0.359824 | 0.34 |  | N | -0.6485
| C2 | 0.359824 | 0.34 |  | C1 | 0.1777
| C3 | 0.4577296 | 0.34 |  | C2 | 0.7596
| Br | 1.8731 | 0.4 |  | C3 | -0.4394
| H1 | 0.0656888 | 0.265 |  | H1 | 0.1022
| N | 0.71128 | 0.325 |  | Br | -0.1887
| Cu | 0.0523 | 0.196
Bonded interactions | Harmonic bond
|  |  | r0 (nm) | k (kj/mol/nm2
| Cu | N | 0.2057 | 39162.24
| N | C1 | 0.1374 | 253550.4
| N | C2 | 0.1364 | 250454.24
| C1 | C1 | 0.1371 | 343673.76
| C1 | Br | 0.1894 | 131628.64
| C2 | C3 | 0.1493 | 209618.4
| C3 | H1 | 0.1089 | 292043.2
Harmonic angle
|  |  |  | deg | k (kj/mol/rad2
| N | Cu | N | 111.5 | 404.1744
| Cu | N | C2 | 125.1 | 771.5296
| Cu | N | C1 | 131.1 | 801.6544
| C1 | N | C2 | 103.7 | 1051.8576
| C1 | C1 | N | 107.9 | 902.0704
| C1 | C1 | Br | 127.9 | 589.944
| C2 | C3 | H1 | 110.7 | 560.656
| H2 | C3 | H1 | 108.2 | 315.4736
| N | C2 | N | 113.9 | 990.7712
| N | C2 | C3 | 124.5 | 520.908
| N | C1 | Br | 124.9 | 522.5816
Dihedral angle
[6 empty] | kj/mol | m
| N | C1 | C1 | N | 180 | 89.956 | 2
| N | C1 | C1 | Br | 180 | 89.956 | 2
| C1 | C1 | N | Cu | 180 | 25.104 | 2
| C1 | C1 | N | C2 | 180 | 25.104 | 2
| C3 | C2 | N | Cu | 180 | 41.84 | 2
| C3 | C2 | N | C1 | 180 | 41.84 | 2

## CHO_Zn
Non-bonded interactions |  | Lennard-Jones |  |  | Charges
|  | ε(kj/mol0 | σ(nm) |  | Zn | 1.333
| C1 | 0.359824 | 0.34 |  | N | -0.6351
| C2 | 0.359824 | 0.34 |  | C1 | 0.0128
| C3 | 0.4577296 | 0.34 |  | C2 | 0.6264
| H1 | 0.06276 | 0.2511 |  | C3 | 0.2199
| H2 | 0.0656888 | 0.242 |  | H2 | 0.0388
| N | 0.71128 | 0.325 |  | H1 | 0.0968
| Zn | 0.0523 | 0.196 |  | O | -0.5006
| O | 0.87864 | 0.296
Bonded interactions | Harmonic bond
|  |  | r0 (nm) | k (kj/mol/nm2
| Zn | N | 0.2049 | 53053.12
| N | C1 | 0.1354 | 291039.04
| N | C2 | 0.1377 | 242086.24
| C1 | C1 | 0.1313 | 308695.52
| C1 | H1 | 0.1077 | 330033.92
| C2 | C3 | 0.1451 | 241500.48
| C3 | H2 | 0.1106 | 251876.8
| C3 | O | 0.1221 | 619734.08
Harmonic angle
|  |  |  | deg | k (kj/mol/rad2
| N | Zn | N | 109.6 | 241.8352
| Zn | N | C2 | 132.9 | 431.7888
| Zn | N | C1 | 122.7 | 404.1744
| C1 | N | C2 | 104.4 | 1112.944
| C1 | C1 | N | 108 | 1049.3472
| C1 | C1 | H1 | 128 | 586.5968
| C2 | C3 | H2 | 120 | 776.5504
| C2 | C3 | O | 126.5 | 948.0944
| H2 | C3 | O | 119.9 | 659.3984
| N | C2 | N | 113.3 | 474.0472
| N | C2 | C3 | 121.2 | 507.1008
| N | C1 | H1 | 122 | 510.448
Dihedral angle
[6 empty] | kj/mol | m
| N | C1 | C1 | N | 180 | 91.2112 | 2
| C1 | C1 | N | Zn | 180 | 25.104 | 2
| C1 | C1 | N | C2 | 180 | 25.104 | 2
| C3 | C2 | N | Zn | 180 | 41.84 | 2
| C3 | C2 | N | C1 | 180 | 41.84 | 2
| N | C1 | C1 | H1 | 180 | 91.2112 | 2
| N | C2 | C3 | O | 180 | 32 | 2
| N | C2 | C3 | H2 | 180 | 32 | 2