## Sheet1
Room temperature measurement
x | R [Ohm] | dR [Ohm] | thickness [cm] | dthickness [cm] | A [cm2] | sigma [S/cm] | dsigma/sigma [%] | dsigma [S/cm]
0.5 | 71.9 | 0.1429 | 0.1 | 0.005 | 0.7853982 | 0.001770848 | 5.004% | 8.861231e-05
0.4 | 64.8 | 0.1844 | 0.1 | 0.005 | 0.7853982 | 0.001964876 | 5.008% | 9.840278e-05
0.3 | 62.88 | 0.0777 | 0.1 | 0.005 | 0.7853982 | 0.002024872 | 5.002% | 0.0001012745
0.2 | 74.29 | 0.0556 | 0.1 | 0.005 | 0.7853982 | 0.001713877 | 5.001% | 8.570347e-05
0.1 | 75.1 | 0.0738 | 0.1 | 0.005 | 0.7853982 | 0.001695392 | 5.001% | 8.478598e-05
0 | 83.72 | 0.1783 | 0.1 | 0.005 | 0.7853982 | 0.001520831 | 5.005% | 7.611049e-05
Arrhenius Relationship
x | E_Activation | ΔE_Activation | ΔE_Activation,rel / % | Pre-exp. Fac. | ΔPre-exp. Fac. | ΔPre-exp. Fac.,rel / % | E_Activation [eV] | dEa [eV] | R² (linear) | R² (nonlinear)
0.5 | -27274.06 | 906.0026 | 3.321847 | 0.001167615 | 0.0004672606 | 40.01838 | -0.2827135 | -0.00939131 | 0.9926599 | 0.996253
0.4 | -27942.64 | 668.9075 | 2.39386 | 0.0008061374 | 0.0002384379 | 29.57782 | -0.2896437 | -0.006933664 | 0.9962536 | 0.9980484
0.3 | -26722.87 | 1023.053 | 3.828378 | 0.001233535 | 0.0005568969 | 45.14641 | -0.2770001 | -0.01060461 | 0.9901628 | 0.9950371
0.2 | -28695.63 | 767.5681 | 2.67486 | 0.0005713879 | 0.0001945819 | 34.05425 | -0.297449 | -0.007956345 | 0.9968831 | 0.998484
0.1 | -32613.03 | 716.1355 | 2.195857 | 0.000132743 | 4.230022e-05 | 31.86626 | -0.3380554 | -0.007423214 | 0.9971923 | 0.9983714
0 | -29556.94 | 1880.73 | 6.363074 | 0.0005535993 | 0.000462298 | 83.5077 | -0.3063771 | -0.019495 | 0.9818755 | 0.9901362
∆𝜎/𝜎=√((∆𝑑/𝑑)^2+(∆𝑅/𝑅)^2+2𝜋×(∆𝑟/𝑟)^2 )