## SimulationData
Supporting Information for DATA
SMILES | Hygroscopicity(%) | LCTE(ppm/C) | TensileModulus(GPa)
C/C(=C\C(C)(C)c1ccc(OC#N)cc1)c1ccc(OC#N)cc1 | 1.116 | 82.17 | 3.631
C/C=C(\c1ccc(OC#N)cc1)C(CC)c1ccc(OC#N)cc1 | 1.254 | 104.076 | 3.507
C[Si](C)(C)c1cc(Cc2cc(-c3ccccn3)c(OC#N)c([Si](C)(C)C)c2)cc(-c2ccccn2)c1OC#N | 0.579 | 86.874 | 2.929
C[Si](C)(c1ccc(OC#N)cc1)c1ccc(OC#N)cc1 | 1.426 | 90.408 | 3.536
C=Cc1cc(C2(c3cc(C)c(OC#N)c(C=C)c3)OS(=O)(=O)c3ccccc32)cc(C)c1OC#N | 0.802 | 65.336 | 4.528
C=CCc1cc(C(C)(C)c2ccc(OC#N)c(CC=C)c2)ccc1OC#N | 0.481 | 117.708 | 3.783
CC(=O)c1ccc(OC#N)c(OC#N)c1 | 3.85 | 68.334 | 4.059
CC(=O)c1ccc(OC#N)cc1OC#N | 4.845 | 56.402 | 4.076
CC(=O)N1C(=O)c2ccccc2C1(c1ccc(OC#N)cc1)c1ccc(OC#N)cc1 | 2.106 | 49.789 | 5.1
CC(C)(C)c1cc(OC#N)c(C(C)(C)C)cc1OC#N | 0.731 | 105.748 | 3.657
CC(C)(c1c(Br)c(Br)c(OC#N)c(Br)c1Br)c1c(Br)c(Br)c(OC#N)c(Br)c1Br | 0.282 | 48.549 | 3.457
CC(C)(c1c(Cl)c(Cl)c(OC#N)c(Cl)c1Cl)c1c(Cl)c(Cl)c(OC#N)c(Cl)c1Cl | 0.751 | 49.795 | 4.087
CC(C)(c1cc(Br)c(OC#N)c(Br)c1)c1cc(Br)c(OC#N)c(Br)c1 | 0.551 | 59.281 | 3.694
CC(C)(c1cc(Cl)c(OC#N)c(Cl)c1)c1cc(Cl)c(OC#N)c(Cl)c1 | 0.751 | 50.66 | 3.857
CC(C)(c1cc(Cl)c(OC#N)c(Cl)c1Cl)c1cc(Cl)c(OC#N)c(Cl)c1Cl | 0.786 | 52.528 | 4.15
CC(C)(c1ccc(OC#N)c(F)c1)c1ccc(OC#N)c(F)c1 | 1.475 | 71.786 | 3.781
CC(C)(c1ccc(OC#N)cc1)c1ccc(OC#N)cc1 | 1.608 | 81.541 | 3.674
CC(C)(c1ccc(OC#N)cc1)c1cccc(C(C)(C)c2ccc(OC#N)cc2)c1 | 0.798 | 91.696 | 3.58
CC(C)(c1ccc(OC#N)cc1[N+](=O)[O-])c1ccc(OC#N)cc1[N+](=O)[O-] | 3.887 | 57.207 | 4.264
CC(C)(Cc1ccc(OC#N)cc1)c1ccc(OC#N)c(F)c1 | 1.231 | 103.336 | 3.358
CC(C)CNC(=C\C(=O)/C=C/c1ccc(OC#N)cc1)/C=C/c1ccc(OC#N)cc1 | 1.288 | 87.734 | 3.034
CC(c1cc(Br)c(OC#N)c(Br)c1)(c1cc(Br)c(OC#N)c(Br)c1)c1cc(Br)c(OC#N)c(Br)c1 | 0.979 | 42.373 | 4.174
CC(c1ccc(OC#N)c(N)c1)c1ccc(OC#N)c(N)c1 | 3.381 | 63.501 | 4.985
CC(c1ccc(OC#N)cc1)(c1ccc(OC#N)cc1)c1ccc(OC#N)cc1 | 3.365 | 42.143 | 4.986
CC(c1ccc(OC#N)cc1)c1ccc(OC#N)cc1 | 1.759 | 80.066 | 3.496
CC(c1ccccc1)(c1ccc(OC#N)cc1)c1ccc(OC#N)cc1 | 1.274 | 85.211 | 4.028
CC(CC(C)(C)c1ccc(OC#N)cc1)c1ccc(OC#N)cc1 | 0.93 | 88.972 | 3.399
CC/C(=C(/CC)c1ccc(OC#N)c(OC)c1)c1ccc(OC#N)c(OC)c1 | 0.673 | 86.038 | 3.541
CC1(C)c2cccc(-c3ccc(OC#N)c(C=O)c3)c2Oc2c(-c3ccc(OC#N)c(C=O)c3)cccc21 | 1.268 | 79.938 | 3.744
CC1=CCC2C(C1)C(=O)OC2(c1ccc(OC#N)cc1)c1ccc(OC#N)cc1 | 1.669 | 55.365 | 3.89
Cc1c(Br)ccc2c1NC(=O)C2(c1ccc(OC#N)cc1)c1ccc(OC#N)cc1 | 1.835 | 49.954 | 4.436
Cc1c(C)c2c(c(C)c1OC#N)Cc1c(C)c(OC#N)c(C)c(C)c1O2 | 0.765 | 61.591 | 2.877
Cc1c(C2(c3cc(Br)c(OC#N)c(Br)c3C)OS(=O)(=O)c3ccccc32)cc(Br)c(OC#N)c1Br | 0.792 | 61.034 | 4.205
Cc1c(C2(c3cc(C(C)C)c(OC#N)c(Br)c3C)OS(=O)(=O)c3ccccc32)cc(C(C)C)c(OC#N)c1Br | 0.373 | 77.082 | 3.654
Cc1c(-c2ccc(OC#N)cc2)nn(-c2ccc(OC#N)cc2)c1-c1ccc(/C=C/C(=O)N2CCCCC2)cc1 | 0.996 | 73.807 | 3.75
Cc1c(Cl)ccc2c1NC(=O)C2(c1ccc(OC#N)cc1)c1ccc(OC#N)cc1 | 2.146 | 56.195 | 4.487
Cc1c(OC#N)cccc1OC#N | 4.715 | 94.139 | 3.097
Cc1cc(/C=C/C(=O)c2ccc(OC#N)cc2)ccc1OC#N | 2.652 | 68.688 | 3.418
Cc1cc(C(C)(C)c2cc(C)c(OC#N)c(C)c2)cc(C)c1OC#N | 0.686 | 82.995 | 3.115
Cc1cc(C(C)(C)c2ccc(OC#N)c(C)c2)ccc1OC#N | 1.033 | 79.894 | 3.158
Cc1cc(C)c2c(c1)C(c1ccc(OC#N)cc1)(c1ccc(OC#N)cc1)C(=O)N2 | 2.023 | 57.846 | 4.549
Cc1cc(C2(c3cc(C)c(OC#N)c(Br)c3)OC(=O)c3ccccc32)cc(Br)c1OC#N | 0.783 | 60.357 | 4.033
Cc1cc(C2(c3cc(C)c(OC#N)c(Br)c3)OS(=O)(=O)c3ccccc32)cc(Br)c1OC#N | 0.726 | 52.175 | 4.01
Cc1cc(C2(c3cc(C)c(OC#N)c(Br)c3C)OS(=O)(=O)c3ccccc32)c(C)c(Br)c1OC#N | 0.898 | 56.049 | 3.826
Cc1cc(C2(c3cc(C)c(OC#N)c(C)c3)C(=O)Nc3ccccc32)cc(C)c1OC#N | 1.206 | 63.414 | 4.031
Cc1cc(C2(c3cc(C)c(OC#N)c(C)c3)OS(=O)(=O)c3ccccc32)cc(C)c1OC#N | 1.117 | 78.682 | 4.144
Cc1cc(C2(c3cc(C)c(OC#N)c4ncccc34)OC(=O)c3ccccc32)c2cccnc2c1OC#N | 2.568 | 65.332 | 3.944
Cc1cc(C2(c3cc(C)c(OC#N)cc3C)OS(=O)(=O)c3ccccc32)c(C)cc1OC#N | 1.44 | 68.233 | 4.297
Cc1cc(C2(c3ccc(OC#N)c(C)c3)C(=O)N(Cc3ccccc3)c3ccccc32)ccc1OC#N | 0.82 | 76.906 | 4.249
Cc1cc(C2(c3ccc(OC#N)c(C)c3)C(=O)Nc3ccccc32)ccc1OC#N | 1.907 | 56.794 | 4.425
Cc1cc(C2(c3ccc(OC#N)c(C)c3)CC(CC(C)(C)C)C2)ccc1OC#N | 0.547 | 82.329 | 3.237
Cc1cc(C2(c3ccc(OC#N)c(C)c3)CCCCC2)ccc1OC#N | 0.728 | 80.005 | 4.074
Cc1cc(C2(c3ccc(OC#N)c(C)c3)NS(=O)(=O)c3ccccc32)ccc1OC#N | 1.895 | 64.623 | 4.273
Cc1cc(C2(c3ccc(OC#N)c(C)c3)OS(=O)(=O)c3ccccc32)ccc1OC#N | 1.369 | 71.486 | 4.324
Cc1cc(C2(c3ccc(OC#N)cc3)c3ccccc3-c3ccccc32)ccc1OC#N | 1.161 | 68.561 | 3.992
Cc1cc(-c2ccc(OC#N)cc2)sc1-c1ccc(OC#N)cc1 | 2.268 | 52.843 | 4.863
Cc1cc(-c2cccc3cccc(-c4ccc(OC#N)c(C)c4)c23)ccc1OC#N | 0.682 | 76.804 | 3.177
Cc1cc(Cc2cc(C)c(OC#N)c(C)c2)cc(C)c1OC#N | 0.763 | 93.586 | 3.11
Cc1cc(Cc2cc(C)c(OC#N)c(C)c2C)c(C)c(C)c1OC#N | 0.579 | 90.696 | 3.239
Cc1cc(Cc2cc(C)c(OC#N)c(Cl)c2)cc(C)c1OC#N | 0.851 | 74.953 | 3.166
Cc1cc(Cc2ccc(OC#N)c(C)c2)ccc1OC#N | 1.171 | 64.227 | 3.339
Cc1cc(Cl)c2c(Cc3cc(Br)c(OC#N)c4nc(C)cc(Cl)c34)cc(Br)c(OC#N)c2n1 | 1.15 | 56.67 | 3.469
Cc1cc(OC#N)c(C(C)C)cc1C1(c2cc(C(C)C)c(OC#N)cc2C)OS(=O)(=O)c2ccccc21 | 0.712 | 71.855 | 3.992
Cc1cc(OC#N)c(C)c(Br)c1C1(c2c(C)cc(OC#N)c(C)c2Br)OS(=O)(=O)c2ccccc21 | 1.061 | 51.972 | 3.994
Cc1cc(OC#N)cc(C)c1Cc1c(C)cc(OC#N)cc1C | 0.98 | 56.089 | 3.476
Cc1cc(OC#N)cc(OC#N)c1 | 3.603 | 94.706 | 3.403
Cc1cc(OC#N)ccc1C1(c2ccc(OC#N)cc2C)OS(=O)(=O)c2ccccc21 | 1.906 | 64.031 | 4.186
Cc1cc(OC#N)ccc1CC(C)(C)c1ccc(OC#N)c(F)c1 | 1.11 | 85.426 | 3.287
Cc1cc(OC#N)ccc1OC#N | 4.152 | 70.747 | 3.507
Cc1cc(Oc2ccc(OC#N)c(C)c2)ccc1OC#N | 1.96 | 84.803 | 2.859
Cc1ccc2c(c1)C(c1ccc(OC#N)cc1)(c1ccc(OC#N)cc1)C(=O)N2 | 2.163 | 57.189 | 4.886
Cc1ccc2c(c1Cl)NC(=O)C2(c1ccc(OC#N)cc1)c1ccc(OC#N)cc1 | 2.067 | 54.52 | 4.635
Cc1ccc2c(C3(c4ccc(OC#N)c5nc(C)ccc45)OC(=O)c4ccccc43)ccc(OC#N)c2n1 | 2.316 | 63.909 | 3.992
Cc1cccc2c1NC(=O)C2(c1ccc(OC#N)cc1)c1ccc(OC#N)cc1 | 1.968 | 58.074 | 4.58
Cc1nc2c(OC#N)c(Br)cc(Cc3cc(Br)c(OC#N)c4nc(C)c(CCCl)c(Cl)c34)c2c(Cl)c1CCCl | 0.892 | 66.776 | 4.388
CCC(=C(c1ccc(OC#N)cc1)c1ccc(OC#N)cc1)c1ccccc1 | 1.308 | 70.59 | 3.608
CCC(=C(c1ccc(OC#N)cc1)c1ccc(OC#N)cc1)c1ccncc1 | 2.086 | 66.631 | 3.897
CCC(C)(C)C1CCC(c2ccc(OC#N)cc2)(c2ccc(OC#N)cc2)CC1 | 0.956 | 81.565 | 3.759
CCC(C)(c1ccc(OC#N)cc1)c1ccc(OC#N)cc1 | 1.686 | 81.494 | 3.818
CCC(c1ccc(OC#N)cc1)C(CC)c1ccc(OC#N)c([N+](=O)[O-])c1 | 2.149 | 87.123 | 3.514
CCc1cc2c(C(=O)c3cc(Br)c(OC#N)c(Br)c3)cc(Br)c(OC#N)c2o1 | 0.594 | 68.486 | 4.003
CCCC(C)(c1ccc(OC#N)c(C)c1)c1ccc(OC#N)c(C)c1 | 1 | 85.397 | 3.437
CCCC(c1cc(C(C)(C)C)c(OC#N)c(C(C)(C)C)c1)c1cc(C(C)(C)C)c(OC#N)c(C(C)(C)C)c1 | 0.043 | 89.181 | 3.065
CCCC(Cc1ccc(OC#N)cc1)c1ccc(OC#N)cc1 | 1.192 | 107.29 | 3.443
CCCc1c(-c2ccc(OC#N)cc2)nn(-c2ccc(OC#N)cc2)c1C1CCCC1 | 1.137 | 61.608 | 3.502
CCCCC(CCCC)=C(c1ccc(OC#N)cc1)c1ccc(OC#N)cc1 | 0.628 | 120.73 | 3.418
CCCCCCC1(CCCCCC)c2cc(-c3ccc(OC#N)cc3)ccc2-c2ccc(-c3ccc(OC#N)cc3)cc21 | 0.347 | 105.914 | 3.569
CCCCSCCC(c1ccc(OC#N)cc1)C(CC)c1ccc(OC#N)cc1 | 0.615 | 121.725 | 3.922
CCCOC(=O)CCC(C)(c1ccc(OC#N)cc1)c1ccc(OC#N)cc1 | 0.827 | 95.77 | 4.324
CCN(CC)CCOC(=O)C(C)(c1ccc(OC#N)cc1)c1ccc(OC#N)cc1 | 0.888 | 139.184 | 3.947
CCn1c2ccccc2c2cc(C=C(c3ccc(OC#N)cc3)c3ccc(OC#N)cc3)ccc21 | 0.8 | 73.138 | 3.885
CCOC(=O)c1cc(OC#N)c(C(=O)OCC)cc1OC#N | 1.411 | 99.666 | 4.233
CCOC(=O)c1ccccc1C(c1cc(Br)c(OC#N)c(Br)c1)c1cc(Br)c(OC#N)c(Br)c1 | 0.402 | 72.295 | 3.982
CN(C)C(=O)c1cccc2c1NC(=O)C2(c1ccc(OC#N)cc1)c1ccc(OC#N)cc1 | 1.986 | 61.685 | 5.006
CN(C)c1cc(Cc2cc(N(C)C)c(OC#N)c(N(C)C)c2)cc(N(C)C)c1OC#N | 0.7 | 103.033 | 3.884
CN(C)Cc1cc(Cc2cc(CN(C)C)c(OC#N)c(CN(C)C)c2)cc(CN(C)C)c1OC#N | 0.317 | 176.9 | 4.102
COc1c(OC#N)cc([N+](=O)[O-])cc1OC#N | 2.203 | 92.575 | 3.229
COc1cc(/C=C/C(=O)CC(=O)/C=C/c2ccc(OC#N)cc2)ccc1OC#N | 1.699 | 72.868 | 3.66
COc1cc(/C=C/c2ccc(OC#N)cc2)cc(OC)c1OC#N | 1.382 | 88.871 | 3.938
COc1cc(/C=C\C(=O)CC(=O)/C=C/c2ccc(OC#N)c(OC)c2)ccc1OC#N | 1.123 | 87.816 | 3.936
COc1cc(C(=O)/C(C)=C(\C)C(=O)c2ccc(OC#N)c(OC)c2)ccc1OC#N | 1.204 | 78.059 | 4.262
COc1cc(C2(c3cc(OC)c(OC#N)c(OC)c3)c3ccccc3S(=O)(=O)N2C(=O)OCCS(C)(=O)=O)cc(OC)c1OC#N | 0.829 | 94.037 | 5.844
COc1cc(C2(c3ccc(OC#N)cc3)NC(=O)c3ccccc32)ccc1OC#N | 2.014 | 57.68 | 5.167
COc1cc(CC(C)C(C)Cc2cc(OC)c(OC#N)c(OC)c2)ccc1OC#N | 0.383 | 109.568 | 3.446
COc1cc(CCc2cc(C=O)c(OC#N)c(OC)c2)cc(C=O)c1OC#N | 1.101 | 79.388 | 4.328
COc1cc(OC#N)ccc1C(=O)/C=C/c1ccc(OC#N)cc1 | 2.029 | 67.288 | 3.557
COc1cc(OC#N)ccc1CC(C)C(C)Cc1ccc(OC#N)cc1 | 0.617 | 84.005 | 3.356
COc1ccc2c(c1)C(c1ccc(OC#N)cc1)(c1ccc(OC#N)cc1)C(=O)N2 | 2.108 | 66.952 | 5.333
COc1ccc2c(c1)NC(=O)C2(c1ccc(OC#N)cc1)c1ccc(OC#N)cc1 | 2.117 | 51.454 | 4.957
COc1ccnc(C(c2ccc(OC#N)cc2)c2ccc(OC#N)cc2)c1 | 1.419 | 85.933 | 4.067
CSCCOC(=O)C1C(c2ccc(OC#N)cc2)C(C(=O)OCCSC)C1c1ccc(OC#N)cc1 | 0.702 | 109.477 | 4.222
N#COc1[c][c]c(OC#N)c2[c][c][c][c]c12 | 2.782 | 87.077 | 3.7
N#COc1[c][c]c2[c]c(OC#N)[c][c]c2[c]1 | 2.718 | 85.434 | 4.511
N#COC1=CC=C(C(C2=CC=CC=C2)(C3=CC=C(OC#N)C=C3)C4=CC=CC=C4)C=C1 | 1.207 | 56.985 | 4.59
N#COC1=CC=C(C2(C3=CC=C(OC#N)C=C3)C4=C(C5=C2C=CC=C5)C=CC=C4)C=C1 | 1.25 | 54.031 | 4.311
N#COc1c([N+](=O)[O-])cc(C2(c3cc([N+](=O)[O-])c(OC#N)c([N+](=O)[O-])c3)OC(=O)c3ccccc32)cc1[N+](=O)[O-] | 5.999 | 47.488 | 5.829
N#COc1c([N+](=O)[O-])cc(C2(c3cc([N+](=O)[O-])c(OC#N)c([N+](=O)[O-])c3)OS(=O)(=O)c3ccccc32)cc1[N+](=O)[O-] | 5.818 | 49.088 | 5.879
N#COc1c(Br)cc(C(=O)c2cc(Br)c(OC#N)c(Br)c2)cc1Br | 0.878 | 57.563 | 3.666
N#COc1c(Br)cc(C2(c3cc(Br)c(OC#N)c(Br)c3)C(=O)Nc3ccccc32)cc1Br | 0.934 | 49.092 | 4.394
N#COc1c(Br)cc(C2(c3cc(Br)c(OC#N)c(Br)c3)C3CC4CC(C3)CC2C4)cc1Br | 0.365 | 61.925 | 3.655
N#COc1c(Br)cc(C2(c3cc(Br)c(OC#N)c(Br)c3)c3ccccc3-c3ccccc32)cc1Br | 0.423 | 58.965 | 3.944
N#COc1c(Br)cc(C2(c3cc(Br)c(OC#N)c(Br)c3)OC(=O)c3c(Br)c(Br)c(Br)c(Br)c32)cc1Br | 0.457 | 57.492 | 4.473
N#COc1c(Br)cc(C2(c3cc(Br)c(OC#N)c(Br)c3)OC(=O)c3c(Cl)c(Cl)c(Cl)c(Cl)c32)cc1Br | 0.712 | 46.953 | 4.823
N#COc1c(Br)cc(C2(c3cc(Br)c(OC#N)c(Br)c3)OC(=O)c3cc4ccccc4cc32)cc1Br | 0.563 | 64.15 | 4.051
N#COc1c(Br)cc(C2(c3cc(Br)c(OC#N)c(Br)c3)OC(=O)c3ccc4ccccc4c32)cc1Br | 0.453 | 53.62 | 4.487
N#COc1c(Br)cc(C2(c3cc(Br)c(OC#N)c(Br)c3)OC(=O)c3cccc4cccc2c34)cc1Br | 0.549 | 56.341 | 4.074
N#COc1c(Br)cc(C2(c3cc(Br)c(OC#N)c(Br)c3)OC(=O)c3ccccc32)cc1Br | 0.584 | 62.245 | 4.366
N#COc1c(Br)cc(C2(c3cc(Br)c(OC#N)c(Br)c3)OS(=O)(=O)c3c(Br)c(Br)c(Br)c(Br)c32)cc1Br | 0.608 | 53.373 | 4.483
N#COc1c(Br)cc(C2(c3cc(Br)c(OC#N)c(Br)c3)OS(=O)(=O)c3ccccc32)cc1Br | 0.744 | 51.835 | 4.665
N#COc1c(Cl)cc(C2(c3cc(Cl)c(OC#N)c([N+](=O)[O-])c3)OC(=O)c3ccccc32)cc1[N+](=O)[O-] | 3.352 | 58.199 | 5.124
N#COc1c(Cl)cc(C2(c3cc(Cl)c(OC#N)c(Br)c3)OS(=O)(=O)c3ccccc32)cc1Br | 1.035 | 45.301 | 4.762
N#COc1c(Cl)cc(C2(c3cc(Cl)c(OC#N)c(Cl)c3)CC3CC2C2CCCC32)cc1Cl | 0.601 | 51.658 | 3.743
N#COc1c(Cl)cc(C2(c3cc(Cl)c(OC#N)c(Cl)c3)OC(=O)c3cccc4cccc2c34)cc1Cl | 0.866 | 52.238 | 4.544
N#COc1c(Cl)cc(C2(c3cc(Cl)c(OC#N)c(Cl)c3)OC(=O)c3ccccc32)cc1Cl | 0.988 | 56.429 | 4.459
N#COc1c(Cl)cc(C2(c3cc(Cl)c(OC#N)c(Cl)c3)OS(=O)(=O)c3c(Br)c(Br)c(Br)c(Br)c32)cc1Cl | 0.943 | 41.385 | 4.775
N#COc1c(Cl)cc(C2(c3cc(Cl)c(OC#N)c(Cl)c3)OS(=O)(=O)c3ccccc32)cc1Cl | 1.384 | 55.077 | 5.18
N#COc1c(I)cc(C2(c3cc(I)c(OC#N)c(I)c3)OC(=O)c3ccccc32)cc1I | 0.275 | 56.358 | 3.356
N#COc1c(I)cc(C2(c3cc(I)c(OC#N)c(I)c3)OS(=O)(=O)c3ccccc32)cc1I | 0.357 | 54.486 | 3.447
N#COc1c(N)cc(C2(c3cc(N)c(OC#N)c(Br)c3)OC(=O)c3ccccc32)cc1Br | 2.104 | 72.618 | 5.128
N#COc1c(N)cc(C2(c3cc(N)c(OC#N)c(Cl)c3)OC(=O)c3ccccc32)cc1Cl | 2.717 | 49.096 | 5.253
N#COc1cc(OC#N)cc(OC#N)c1 | 6.594 | 17.581 | 6.641
N#COc1ccc(/C=C(NC=O)/C(=C/c2ccc(OC#N)cc2)NC=O)cc1 | 3.255 | 51.635 | 5.716
N#COc1ccc(/C=C/C(=O)CCCCc2ccc(OC#N)cc2)cc1 | 1.147 | 76.55 | 3.576
N#COc1ccc(C(=C(Br)Br)c2ccc(OC#N)cc2)cc1 | 1.285 | 62.541 | 3.716
N#COc1ccc(C(=C(c2ccc(Br)cc2)c2ccc(Br)cc2)c2ccc(OC#N)cc2)cc1 | 0.634 | 65.345 | 3.337
N#COc1ccc(C(=C(Cl)Cl)c2ccc(OC#N)cc2)cc1 | 1.227 | 64.581 | 4.033
N#COc1ccc(C(=C2CCC(CF)CC2)c2ccc(OC#N)cc2)cc1 | 1.268 | 90.069 | 4.008
N#COc1ccc(C(=C2CCCC2)c2ccc(OC#N)cc2)cc1 | 1.286 | 77.094 | 3.749
N#COc1ccc(C(=N\N)/C(=N/N)c2ccc(OC#N)cc2)cc1 | 3.409 | 70.139 | 5.154
N#COc1ccc(C(=NNc2cccc([N+](=O)[O-])c2)c2ccc(OC#N)cc2)cc1 | 2.418 | 56.703 | 3.872
N#COc1ccc(C(=O)c2ccc(OC#N)c(Br)c2)cc1Br | 1.36 | 60.475 | 3.934
N#COc1ccc(C(c2ccc(OC#N)cc2)(C(F)(F)F)C(F)(F)F)cc1 | 1.409 | 59.767 | 3.656
N#COc1ccc(C(c2ccc(OC#N)cc2)C(C(N)=O)c2ccccc2)cc1 | 2.587 | 68.683 | 4.433
N#COc1ccc(C(c2ccc(OC#N)cc2)C2CCC(Cl)(Cl)CC2)cc1 | 1.034 | 66.525 | 3.732
N#COc1ccc(C(c2ccc(OC#N)cc2)c2ccc(OC#N)cc2)cc1 | 2.978 | 33.924 | 5.604
N#COc1ccc(C(c2ccc(OC#N)cc2)c2ccc(Oc3ccccc3)cc2)cc1 | 1.145 | 77.383 | 4.066
N#COc1ccc(C(c2ccccc2)c2ccc(OC#N)cc2)cc1 | 1.396 | 67.525 | 3.764
N#COc1ccc(C2(c3cc(Cl)c(OC#N)c(Cl)c3)c3ccccc3-c3ccccc32)cc1Cl | 0.84 | 56.098 | 4.327
N#COc1ccc(C2(c3ccc(OC#N)c([N+](=O)[O-])c3)c3cc(Br)ccc3-c3ccc(Br)cc32)cc1[N+](=O)[O-] | 1.977 | 55.449 | 4.007
N#COc1ccc(C2(c3ccc(OC#N)c([N+](=O)[O-])c3)c3cc(C#Cc4ccccc4)ccc3-c3ccc(C#Cc4ccccc4)cc32)cc1[N+](=O)[O-] | 1.878 | 80.313 | 3.954
N#COc1ccc(C2(c3ccc(OC#N)c([N+](=O)[O-])c3)c3ccccc3-c3ccccc32)cc1[N+](=O)[O-] | 2.984 | 61.814 | 4.227
N#COc1ccc(C2(c3ccc(OC#N)c(Br)c3)c3ccccc3-c3ccccc32)cc1Br | 0.702 | 62.767 | 3.947
N#COc1ccc(C2(c3ccc(OC#N)c(Br)c3)OC(=O)c3c([N+](=O)[O-])cccc32)cc1Br | 1.955 | 59.263 | 4.759
N#COc1ccc(C2(c3ccc(OC#N)c(Br)c3)OC(=O)c3ccc(Cl)c4cccc2c34)cc1Br | 0.799 | 50.679 | 4.104
N#COc1ccc(C2(c3ccc(OC#N)c(Br)c3)OC(=O)c3ccc4ccccc4c32)cc1Br | 1.023 | 56.297 | 4.392
N#COc1ccc(C2(c3ccc(OC#N)c(Br)c3)OC(=O)c3cccc4c(Cl)ccc2c34)cc1Br | 0.9 | 59.872 | 4.244
N#COc1ccc(C2(c3ccc(OC#N)c(Br)c3)OC(=O)c3cccc4cccc2c34)cc1Br | 0.849 | 63.32 | 4.092
N#COc1ccc(C2(c3ccc(OC#N)c(Br)c3)OC(=O)c3ccccc32)cc1Br | 1.085 | 60.733 | 4.334
N#COc1ccc(C2(c3ccc(OC#N)c(Br)c3)OS(=O)(=O)c3ccccc32)cc1Br | 1.154 | 60.626 | 4.663
N#COc1ccc(C2(c3ccc(OC#N)c(-c4ccccc4)c3)OC(=O)c3ccccc32)cc1-c1ccccc1 | 0.843 | 62.849 | 4.333
N#COc1ccc(C2(c3ccc(OC#N)c(Cl)c3)OC(=O)c3c2ccc2ccccc32)cc1Cl | 1.164 | 62.734 | 4.349
N#COc1ccc(C2(c3ccc(OC#N)c(Cl)c3)OC(=O)c3cc4ccccc4cc32)cc1Cl | 1.223 | 53.863 | 4.312
N#COc1ccc(C2(c3ccc(OC#N)c(Cl)c3)OC(=O)c3cccc4c(Cl)ccc2c34)cc1Cl | 1.068 | 61.124 | 4.213
N#COc1ccc(C2(c3ccc(OC#N)c(Cl)c3)OC(=O)c3cccc4cccc2c34)cc1Cl | 1.096 | 59.476 | 4.533
N#COc1ccc(C2(c3ccc(OC#N)c(Cl)c3)OS(=O)(=O)c3ccccc32)cc1Cl | 1.518 | 52.408 | 5.292
N#COc1ccc(C2(c3ccc(OC#N)c(I)c3)OC(=O)c3cc4ccccc4cc32)cc1I | 0.653 | 62.577 | 3.648
N#COc1ccc(C2(c3ccc(OC#N)c(I)c3)OC(=O)c3ccc4ccccc4c32)cc1I | 0.674 | 57.637 | 3.609
N#COc1ccc(C2(c3ccc(OC#N)c(I)c3)OC(=O)c3cccc4cccc2c34)cc1I | 0.719 | 58.183 | 3.6
N#COc1ccc(C2(c3ccc(OC#N)c(N)c3)c3cc(C#Cc4ccccc4)ccc3-c3ccc(C#Cc4ccccc4)cc32)cc1N | 1.218 | 69.484 | 4.461
N#COc1ccc(C2(c3ccc(OC#N)c(N)c3)c3ccccc3-c3ccccc32)cc1N | 2.469 | 56.204 | 5.252
N#COc1ccc(C2(c3ccc(OC#N)c4ccccc34)c3ccccc3-c3ccccc32)c2ccccc12 | 0.958 | 50.049 | 3.99
N#COc1ccc(C2(c3ccc(OC#N)c4ncccc34)OC(=O)c3ccccc32)cc1 | 2.794 | 50.589 | 4.422
N#COc1ccc(C2(c3ccc(OC#N)cc3)C(=O)c3cccc4cccc2c34)cc1 | 1.615 | 57.33 | 4.529
N#COc1ccc(C2(c3ccc(OC#N)cc3)C(=O)c3ccccc3C2=O)cc1 | 1.769 | 65.168 | 4.48
N#COc1ccc(C2(c3ccc(OC#N)cc3)C(=O)N(Cc3ccccc3Cl)c3ccccc32)cc1 | 1.02 | 60.354 | 4.609
N#COc1ccc(C2(c3ccc(OC#N)cc3)C(=O)Nc3c(Br)cccc32)cc1 | 1.959 | 53.659 | 4.76
N#COc1ccc(C2(c3ccc(OC#N)cc3)C(=O)Nc3c(C#N)cccc32)cc1 | 3.792 | 56.148 | 4.967
N#COc1ccc(C2(c3ccc(OC#N)cc3)C(=O)Nc3c(-c4ccccc4)cccc32)cc1 | 1.808 | 63.686 | 4.277
N#COc1ccc(C2(c3ccc(OC#N)cc3)C(=O)Nc3c(-c4cccs4)cccc32)cc1 | 1.653 | 52.315 | 4.289
N#COc1ccc(C2(c3ccc(OC#N)cc3)C(=O)Nc3c(-c4ccncc4)cccc32)cc1 | 2.593 | 47.201 | 4.681
N#COc1ccc(C2(c3ccc(OC#N)cc3)C(=O)Nc3c(Cl)ccc(Cl)c32)cc1 | 2.129 | 50.717 | 5.212
N#COc1ccc(C2(c3ccc(OC#N)cc3)C(=O)Nc3c(Cl)cccc32)cc1 | 2.137 | 53.06 | 5.13
N#COc1ccc(C2(c3ccc(OC#N)cc3)C(=O)Nc3c2ccc(Cl)c3F)cc1 | 2.188 | 51.317 | 4.812
N#COc1ccc(C2(c3ccc(OC#N)cc3)C(=O)Nc3ccc([N+](=O)[O-])cc32)cc1 | 4.036 | 50.154 | 5.282
N#COc1ccc(C2(c3ccc(OC#N)cc3)C(=O)Nc3ccc(Br)cc32)cc1 | 2.098 | 52.881 | 4.712
N#COc1ccc(C2(c3ccc(OC#N)cc3)C(=O)Nc3ccc(-c4ccccc4)cc32)cc1 | 1.653 | 66.109 | 4.671
N#COc1ccc(C2(c3ccc(OC#N)cc3)C(=O)Nc3ccc(-c4cccs4)cc32)cc1 | 1.845 | 50.182 | 4.485
N#COc1ccc(C2(c3ccc(OC#N)cc3)C(=O)Nc3ccc(-c4ccncc4)cc32)cc1 | 2.498 | 55.625 | 4.893
N#COc1ccc(C2(c3ccc(OC#N)cc3)C(=O)Nc3ccc(Cl)cc32)cc1 | 2.228 | 51.812 | 5.302
N#COc1ccc(C2(c3ccc(OC#N)cc3)C(=O)Nc3ccc(N)cc32)cc1 | 3.159 | 52.765 | 5.543
N#COc1ccc(C2(c3ccc(OC#N)cc3)C(=O)Nc3ccccc32)cc1 | 2.53 | 49.776 | 5.257
N#COc1ccc(C2(c3ccc(OC#N)cc3)C(=O)Nc3ccncc32)cc1 | 3.507 | 52.561 | 5.453
N#COc1ccc(C2(c3ccc(OC#N)cc3)C(=O)Nc3ncccc32)cc1 | 3.119 | 58.132 | 5.489
N#COc1ccc(C2(c3ccc(OC#N)cc3)c3cc(Br)ccc3-c3ccc(Br)cc32)cc1 | 0.865 | 69.87 | 4.186
N#COc1ccc(C2(c3ccc(OC#N)cc3)c3cc4ccccc4cc3-c3cc4ccccc4cc32)cc1 | 0.959 | 69.34 | 3.745
N#COc1ccc(C2(c3ccc(OC#N)cc3)c3ccccc3C(=O)c3ccccc32)cc1 | 1.587 | 53.703 | 4.504
N#COc1ccc(C2(c3ccc(OC#N)cc3)c3ccccc3C(=O)N2c2ccccc2)cc1 | 1.572 | 56.855 | 4.489
N#COc1ccc(C2(c3ccc(OC#N)cc3)c3ccccc3C(c3ccccc3)(c3ccccc3)c3ccccc32)cc1 | 0.812 | 62.239 | 4.043
N#COc1ccc(C2(c3ccc(OC#N)cc3)c3ccccc3-c3cc(-c4ccccc4)cc(-c4ccccc4)c32)cc1 | 0.674 | 66.224 | 4.038
N#COc1ccc(C2(c3ccc(OC#N)cc3)c3ccccc3-c3ccc(Br)cc32)cc1 | 1.186 | 62.169 | 4.003
N#COc1ccc(C2(c3ccc(OC#N)cc3)c3ccccc3-c3cccc(F)c32)cc1 | 1.418 | 58.962 | 4.212
N#COc1ccc(C2(c3ccc(OC#N)cc3)c3ccccc3Cc3ccccc32)cc1 | 1.281 | 56.276 | 4.812
N#COc1ccc(C2(c3ccc(OC#N)cc3)CCCCC2)cc1 | 1.555 | 77.721 | 4.153
N#COc1ccc(C2(c3ccc(OC#N)cc3)NC(=O)c3ccccc32)cc1 | 2.586 | 51.773 | 4.655
N#COc1ccc(C2(c3ccc(OC#N)cc3)NNC(=O)c3ccccc32)cc1 | 3.111 | 55.79 | 5.249
N#COc1ccc(C2(c3ccc(OC#N)cc3)OC(=O)c3c(Br)c(Br)c(Br)c(Br)c32)cc1 | 0.994 | 58.513 | 4.319
N#COc1ccc(C2(c3ccc(OC#N)cc3)OC(=O)c3c(Cl)c(Cl)c(Cl)c(Cl)c32)cc1 | 1.341 | 51.324 | 4.811
N#COc1ccc(C2(c3ccc(OC#N)cc3)OC(=O)c3c(I)c(I)c(I)c(I)c32)cc1 | 0.695 | 56.786 | 3.511
N#COc1ccc(C2(c3ccc(OC#N)cc3)OC(=O)c3cccc4cccc2c34)cc1 | 1.448 | 67.686 | 4.388
N#COc1ccc(C2(c3ccc(OC#N)cc3)OC(=O)c3ccccc32)cc1 | 1.828 | 64.298 | 4.489
N#COc1ccc(C2(c3ccc(OC#N)cc3)Oc3cc(Br)ccc3-c3ccc(Br)cc32)cc1 | 0.751 | 60.581 | 3.846
N#COc1ccc(C2(c3ccc(OC#N)cc3)Oc3ccccc3NC2=O)cc1 | 2.103 | 56.153 | 5.005
N#COc1ccc(C2(c3ccc(OC#N)cc3)ONC(=O)c3ccccc32)cc1 | 2.49 | 54.825 | 5.24
N#COc1ccc(C2(c3ccc(OC#N)cc3)OS(=O)(=O)c3c(Br)c(Br)c(Br)c(Br)c32)cc1 | 1.272 | 55.273 | 4.488
N#COc1ccc(C2(c3ccc(OC#N)cc3)OS(=O)(=O)c3ccccc32)cc1 | 1.088 | 55.653 | 3.627
N#COc1ccc(C2(c3ccc(OC#N)cc3Cl)OS(=O)(=O)c3ccccc32)c(Cl)c1 | 1.773 | 50.781 | 4.628
N#COc1ccc(C2=C3OCOC3=C(c3ccc(OC#N)cc3)C(=O)C2=O)cc1 | 1.879 | 61.587 | 4.686
N#COc1ccc(-c2c(-c3ccc(OC#N)cc3)c3ccccc3oc2=O)cc1 | 2.216 | 70.766 | 3.553
N#COc1ccc(C2C(c3ccc4ccccc4c3)C(=O)N2c2ccc(OC#N)cc2)cc1 | 1.554 | 67.199 | 3.293
N#COc1ccc(-c2c3ccccc3c(-c3ccc(OC#N)c([N+](=O)[O-])c3)c3ccccc23)cc1[N+](=O)[O-] | 2.928 | 58.333 | 3.94
N#COc1ccc(C2CC(=O)CC(c3ccc(OC#N)cc3)C23C(=O)c2ccccc2C3=O)cc1 | 1.69 | 57.739 | 3.955
N#COc1ccc(-c2cc(-c3ccc(Br)cc3)c(-c3ccc(OC#N)cc3)c(-c3ccc(Br)cc3)c2)cc1 | 0.455 | 71.625 | 3.462
N#COc1ccc(-c2cc(-c3ccc(OC#N)cc3)c3c(c2N)C(=O)NC3=O)cc1 | 2.748 | 48.581 | 5.172
N#COc1ccc(-c2cc(-c3ccccc3)c(-c3ccc(OC#N)cc3)c(=O)o2)cc1 | 1.567 | 57.242 | 3.579
N#COc1ccc(-c2cc(-c3ccccn3)cc(-c3ccc(OC#N)cc3)n2)cc1 | 1.964 | 56.551 | 3.803
N#COc1ccc(C2CC3C4CC(c5ccc(OC#N)cc5)C(C4)C3C2)cc1 | 0.964 | 88.154 | 3.295
N#COc1ccc(-c2ccc(-c3ccc(OC#N)cc3)nc2)cc1 | 1.852 | 67.172 | 3.31
N#COc1ccc(-c2ccc3ccc4ccc(-c5ccc(OC#N)cc5)nc4c3n2)cc1 | 2.221 | 56.057 | 2.987
N#COc1ccc(-c2cccc(-c3ccc(OC#N)cc3)c2)cc1 | 1.157 | 70.761 | 3.414
N#COc1ccc(-c2cocc2-c2ccc(OC#N)cc2Cl)c(Cl)c1 | 1.687 | 48.849 | 3.275
N#COc1ccc(-c2nc3ccccc3nc2-c2ccc(OC#N)c(N)c2)cc1N | 3.291 | 61.529 | 4.28
N#COc1ccc(-c2nc3nc(N)nc(N)c3nc2-c2ccc(OC#N)cc2)cc1 | 4.56 | 50.909 | 5.271
N#COc1ccc(CC(Cc2ccc(OC#N)cc2)[N+](=O)[O-])cc1 | 2.023 | 66.913 | 3.764
N#COc1ccc(Cc2ccc(OC#N)c(C(=O)Oc3ccccc3)c2)cc1C(=O)Oc1ccccc1 | 0.822 | 86.79 | 4.056
N#COc1ccc(Cc2ccc(OC#N)c(C3CC(c4ccc(Cl)cc4)=NN3)c2)cc1C1CC(c2ccc(Cl)cc2)=NN1 | 0.413 | 70.238 | 3.557
N#COc1ccc(Cc2ccc(OC#N)c(Cl)c2)cc1 | 2.085 | 59.045 | 3.434
N#COc1ccc(Cc2ccc(OC#N)cc2)cc1 | 1.87 | 66.609 | 3.84
N#COc1ccc(CCc2ccc(OC#N)cc2)cc1 | 1.44 | 76.439 | 3.207
N#COc1ccc(CCCCCc2ccc(OC#N)c(N)c2)cc1N | 1.865 | 89.915 | 4.218
N#COc1ccc(CCCCCCc2ccc(OC#N)c(C=O)c2)cc1C=O | 0.861 | 102.775 | 4.31
N#COc1ccc(CCCCCCc2ccc(OC#N)cc2)cc1 | 0.648 | 99.297 | 3.176
N#COc1ccc(Cl)c(OC#N)c1 | 2.918 | 58.413 | 3.654
N#COc1ccc(Nc2ccc(OC#N)cc2)cc1 | 2.919 | 60.732 | 4.098
N#COc1ccc(OC#N)c(-c2ccccc2)c1 | 2.232 | 63.948 | 3.682
N#COc1ccc(OC#N)c2c1C(=O)c1ccccc1C2=O | 3.84 | 62.398 | 3.959
N#COc1ccc(OC#N)cc1 | 4.844 | 79.617 | 3.845
N#COc1ccc(OC2(F)C(F)(F)C(F)(F)C2(F)Oc2ccc(OC#N)cc2)cc1 | 1.152 | 86.701 | 3.331
N#COc1ccc(Oc2ccc(OC#N)cc2)cc1 | 2.628 | 83.081 | 3.631
N#COc1ccc(S(=O)(=O)c2ccc(OC#N)cc2)cc1 | 4.562 | 43.78 | 4.15
N#COc1ccc(Sc2ccc(OC#N)cc2)cc1 | 1.822 | 88.52 | 3.513
N#COc1ccc2c(c1)C(=O)c1ccc(OC#N)cc1C2=O | 3.453 | 36.55 | 4.021
N#COc1ccc2c(OC#N)cc(OC#N)cc2c1 | 7.408 | 31.667 | 4.197
N#COc1ccc2c(OC#N)cccc2c1 | 3.058 | 72.004 | 3.669
N#COc1ccc2ccc(OC#N)cc2c1 | 2.984 | 57.456 | 3.767
N#COc1cccc(OC#N)c1 | 4.224 | 60.272 | 3.984
N#COc1cccc2c(OC#N)cccc12 | 3.53 | 57.387 | 3.83
N#COc1cccc2c1C(=O)c1cccc(OC#N)c1C2=O | 4.759 | 47.326 | 3.983
N#COc1ccccc1OC#N | 4.11 | 87.055 | 3.681