## Lowe Boat Level Zn values
| Zn | Zn mg/L removed | % Zn removed | St Dev
1 min 1 | 0.2475 | 10.27125 | 97.65%
1 min 2 | 0.275 | 10.24375 | 97.39%
1 min 3 | 0.37125 | 10.1475 | 96.47%
1 min av | 0.2979167 | 10.22083 | 97.17% | 0.5044%
5 min 1 | 0.0825 | 10.43625 | 99.22%
5 min 2 | 0.15125 | 10.3675 | 98.56%
5 min 3 | 0.12375 | 10.395 | 98.82%
5 min av | 0.1191667 | 10.39958 | 98.87% | 0.2686%
15 min 1 | 0.17875 | 10.34 | 98.3%
15 min 2 | 0.01375 | 10.505 | 99.87%
15 min 3 | 0.055 | 10.46375 | 99.48%
15 min av | 0.0825 | 10.43625 | 99.22% | 0.6665%
30 min 1 | 0.1925 | 10.32625 | 98.17%
30 min 2 | 0.09625 | 10.4225 | 99.08%
30 min 3 | 0.0825 | 10.43625 | 99.22%
30 min av | 0.12375 | 10.395 | 98.82% | 0.4652%
1 hr 1 | 0.0275 | 10.49125 | 99.74%
1 hr 2 | 0 | 10.51875 | 100%
1 hr 3 | 0.01375 | 10.505 | 99.87%
1 hr av | 0.004583333 | 10.51417 | 99.96% | 0.1067%
24 hr 1 | 0 | 10.51875 | 100%
24 hr 2 | 0 | 10.51875 | 100%
24 hr3 | 0 | 10.51875 | 100%
24 hr av | 0 | 10.51875 | 100% | 0%
no bc 1 | 10.38125 | 0.1375 | 1.307%
no bc 2 | 10.67 | -0.15125 | -1.438%
no bc 3 | 10.505 | 0.01375 | 0.1307%
no bc av | 10.51875 | 0 | 0%

## Trib 1 Zn and Pb values
| Zn | Zn mg/L removed | % Zn removed | St Dev | Pb | Pb mg/L removed | % Pb removed | St Dev
1 min 1 | 0.34375 | 9.99625 | 96.68% |  | 0.26125 | 1.315417 | 83.43%
1 min 2 | 0.165 | 10.175 | 98.4% |  | 0.15125 | 1.425417 | 90.41%
1 min 3 | 0.33 | 10.01 | 96.81% |  | 0.23375 | 1.342917 | 85.17%
1 min av | 0.2795833 | 10.06042 | 97.3% | 0.00785463 | 0.2154167 | 1.36125 | 86.34% | 0.02964546
5 min 1 | 0.28875 | 10.05125 | 97.21% |  | 0.22 | 1.356667 | 86.05%
5 min 2 | 0.39875 | 9.94125 | 96.14% |  | 0.26125 | 1.315417 | 83.43%
5 min 3 | 1.00375 | 9.33625 | 90.29% |  | 0.55 | 1.026667
5 min av | 0.56375 | 9.77625 | 94.55% | 0.03040147 | 0.34375 | 1.232917 | 84.74% | 0.0130814
15 min 1 | 0.17875 | 10.16125 | 98.27% |  | 0.165 | 1.411667 | 89.53%
15 min 2 | 0.12375 | 10.21625 | 98.8% |  | 0.15125 | 1.425417 | 90.41%
15 min 3 | 0.4125 | 9.9275 | 96.01% |  | 0.26125 | 1.315417 | 83.43%
15 min av | 0.2383333 | 10.10167 | 97.7% | 0.01210683 | 0.1925 | 1.384167 | 87.79% | 0.03103802
30 min 1 | 1.19625 | 9.14375 | 88.43% |  | 0.6325 | 0.9441667
30 min 2 | 0.28875 | 10.05125 | 97.21% |  | 0.23375 | 1.342917 | 85.17%
30 min 3 | 0.4675 | 9.8725 | 95.48% |  | 0.3025 | 1.274167 | 80.81%
30 min av | 0.6508333 | 9.689167 | 93.71% | 0.03796045 | 0.42625 | 1.187083 | 82.99% | 0.02180233
1 hr 1 | 0.72875 | 9.61125 | 92.95% |  | 0.3208333 | 1.255833 |  | 72.97%
1 hr 2 | 0.06875 | 10.27125 | 99.34% |  | 0.12375 | 1.452917 | 92.15%
1 hr 3 | 0.0825 | 10.2575 | 99.2% |  | 0.12375 | 1.452917 | 92.15%
1 hr av | 0.2933333 | 10.04667 | 97.16% | 0.02978116 | 0.1894444 | 1.387222 | 92.15% | 0
24 hr 1 | 0.06875 | 10.27125 | 99.34% |  | 0.1375 | 1.439167 | 91.28%
24 hr 2 | 0.0275 | 10.3125 | 99.73% |  | 0.09625 | 1.480417 | 93.9%
24 hr3 | 0.04125 | 10.29875 | 99.6% |  | 0.11 | 1.466667 | 93.02%
24 hr av | 0.04583333 | 10.29417 | 99.56% | 0.001658536 | 0.1145833 | 1.462083 | 92.73% | 0.01087691
no bc 1 | 11.01375 |  |  |  | 1.52625
no bc 2 | 11.06875 |  |  |  | 1.44375
no bc 3 | 8.9375 |  |  |  | 1.76
no bc av | 10.34 |  |  |  | 1.576667

## pH values
| Lower boat level | Trib 1 |  | Lower Boat Level |  | Trib 1
| pH | pH |  | pH change | St Dev | pH change | St Dev
no bc | 7.316667 | 7.6 | no bc
1 min 1 | 8.12 | 8.7 | 1 min 1 | 0.8033333 |  | 1.1
1 min 2 | 8.24 | 9 | 1 min 2 | 0.9233333 |  | 1.4
1 min 3 | 8.15 | 8.9 | 1 min 3 | 0.8333333 |  | 1.3
1 min | 8.17 | 8.866667 | 1 min | 0.8533333 | 0.0509902 | 1.266667 | 0.1247219
5 min 1 | 8.67 | 9.1 | 5 min 1 | 1.353333 |  | 1.5
5 min 2 | 8.57 | 9.1 | 5 min 2 | 1.253333 |  | 1.5
5 min 3 | 8.58 | 9.1 | 5 min 3 | 1.263333 |  | 1.5
5 min | 8.606667 | 9.1 | 5 min | 1.29 | 0.04496913 | 1.5 | 0
15 min 1 | 8.85 | 9.2 | 15 min 1 | 1.533333 |  | 1.6
15 min 2 | 8.95 | 9.2 | 15 min 2 | 1.633333 |  | 1.6
15 min 3 | 8.97 | 9.3 | 15 min 3 | 1.653333 |  | 1.7
15 min | 8.923333 | 9.233333 | 15 min | 1.606667 | 0.05249339 | 1.633333 | 0.04714045
30 min 1 | 9.1 | 9.4 | 30 min 1 | 1.783333 |  | 1.8
30 min 2 | 9.11 | 9.5 | 30 min 2 | 1.793333 |  | 1.9
30 min 3 | 9.15 | 9.5 | 30 min 3 | 1.833333 |  | 1.9
30 min | 9.12 | 9.466667 | 30 min | 1.803333 | 0.02160247 | 1.866667 | 0.04714045
1 hr 1 | 9.16 | 9.5 | 1 hr 1 | 1.843333 |  | 1.9
1 hr 2 | 9.25 | 9.3 | 1 hr 2 | 1.933333 |  | 1.7
1 hr 3 | 9.17 | 9.5 | 1 hr 3 | 1.853333 |  | 1.9
1 hr | 9.193333 | 9.433333 | 1 hr | 1.876667 | 0.04027682 | 1.833333 | 0.0942809
24 hr 1 | 9.59 | 9.5 | 24 hr 1 | 2.273333 |  | 1.9
24 hr 2 | 9.68 | 9.5 | 24 hr 2 | 2.363333 |  | 1.9
24 hr3 | 9.77 | 9.6 | 24 hr3 | 2.453333 |  | 2
24 hr | 9.68 | 9.533333 | 24 hr | 2.363333 | 0.07348469 | 1.933333 | 0.04714045
no bc 1 | 7.26 | 7.6 | no bc 1
no bc 2 | 7.33 | 7.7 | no bc 2
no bc 3 | 7.36 | 7.5 | no bc 3
no bc | 7.316667 | 7.6 | no bc
No mine water 1 | 10.71 | 10 | No mine water 1 | 3.393333 |  | 2.4
No mine water 2 | 10.95 | 9.9 | No mine water 2 | 3.633333 |  | 2.3
No mine water 3 | 10.84 | 9.9 | No mine water 3 | 3.523333 |  | 2.3
No mine water | 10.83333 | 9.933333 | No mine water | 3.516667 | 0.09809293 | 2.333333 | 0.04714045

## PHREEQC inputs (contact time)
mine water |  | units | pre WAS | 1 min | 5 min | 15 min | 30 min | 1 hr | 24 hr
| temp | °C | 15.2 | 15.2 | 15.2 | 15.2 | 15.2 | 15.2 | 15.2
| pH |  | 6.5 | 8.9 | 9.1 | 9.2 | 9.5 | 9.4 | 9.5
| pe |  | 7.4 | 7.4 | 7.4 | 7.4 | 7.4 | 7.4 | 7.4
| Al | ppb | 72.7 | 72.7 | 72.7 | 72.7 | 72.7 | 72.7 | 72.7
| Alkalinity |  | 26 | 155 | 160 | 170 | 190 | 190 | 190
| Ca | ppm | 2.9 | 6.15 | 5.58 | 7.37 | 16 | 11.3 | 5.5
| Cd | ppb | 42.9 | 42.9 | 42.9 | 42.9 | 42.9 | 42.9 | 42.9
| Cu | ppb | 16.4 | 16.4 | 16.4 | 16.4 | 16.4 | 16.4 | 16.4
| K | ppm | 0.92 | 35.6 | 27.9 | 36.2 | 38.3 | 42.8 | 39
| Mg | ppm | 2.54 | 5.4 | 6.01 | 5.4 | 7 | 6.6 | 5.78
| N(3) | ppm |  | 0.04 | 0.04 | 0.04 | 0.04 | 0.04 | 0.04
| N(5) | ppm |  | 0.26 | 0.26 | 0.26 | 0.26 | 0.26 | 0.26
| P | ppm |  | 0.34 | 0.34 | 0.34 | 0.34 | 0.34 | 0.34
| Na | ppm | 2.95 | 32.9 | 29.74 | 37.1 | 38 | 38.3 | 37.6
| Pb | ppm | 1.7 | 1.7 | 1.7 | 1.7 | 1.7 | 1.7 | 1.7
| P | ppm |  | 0.34 | 0.34 | 0.34 | 0.34 | 0.34 | 0.34
| Zn | ppm | 12.1 | 12.1 | 12.1 | 12.1 | 12.1 | 12.1 | 12.1
| S(6) | ppm | 11 | 26.45 | 26.45 | 26.45 | 26.45 | 26.45 | 26.45

## PHREEQC outputs (contact time)
mine water |  |  |  | 1 min |  |  |  | 5 min |  |  |  | 15 min |  |  |  | 30 min |  |  |  | 1 hr |  |  |  | 24 hr
Pb |  | 8.206e-06 | % species | Pb |  | 8.207e-06 | % species | Pb |  | 8.207e-06 | % species | Pb |  | 8.207e-06 | % species | Pb |  | 8.208e-06 | % species | Pb |  | 8.208e-06 | % species | Pb |  | 8.208e-06 | % species
| Pb+2 | 3.622e-06 | 44.14% |  | PbCO3 | 6.659e-06 | 81.14% |  | PbCO3 | 6.079e-06 | 74.07% |  | PbCO3 | 5.648e-06 | 68.82% |  | PbCO3 | 4.409e-06 | 53.72% |  | PbCO3 | 4.732e-06 | 57.65% |  | PbCO3 | 4.351e-06 | 53.01%
| PbCO3 | 3.013e-06 | 36.72% |  | Pb(CO3)2-2 | 1.401e-06 | 17.07% |  | Pb(CO3)2-2 | 1.982e-06 | 24.15% |  | Pb(CO3)2-2 | 2.419e-06 | 29.47% |  | Pb(CO3)2-2 | 3.644e-06 | 44.4% |  | Pb(CO3)2-2 | 3.338e-06 | 40.67% |  | Pb(CO3)2-2 | 3.711e-06 | 45.21%
| PbHCO3+ | 1.209e-06 | 14.73% |  | PbOH+ | 9.912e-08 | 1.208% |  | PbOH+ | 9.223e-08 | 1.124% |  | PbOH+ | 8.349e-08 | 1.017% |  | Pb(OH)2 | 7.884e-08 | 0.9605% |  | PbOH+ | 6.876e-08 | 0.8377% |  | Pb(OH)2 | 7.453e-08 | 0.908%
| PbOH+ | 1.987e-07 | 2.421% |  | Pb(OH)2 | 2.862e-08 | 0.3487% |  | Pb(OH)2 | 4.224e-08 | 0.5147% |  | Pb(OH)2 | 4.798e-08 | 0.5846% |  | PbOH+ | 6.912e-08 | 0.8421% |  | Pb(OH)2 | 6.235e-08 | 0.7596% |  | PbOH+ | 6.515e-08 | 0.7937%
| PbSO4 | 1.626e-07 | 1.981% |  | PbHCO3+ | 1.094e-08 | 0.1333% |  | PbHCO3+ | 6.297e-09 | 0.07673% |  | PbHCO3+ | 4.663e-09 | 0.05682% |  | Pb(OH)3- | 3.087e-09 | 0.03761% |  | PbHCO3+ | 2.476e-09 | 0.03017% |  | Pb(OH)3- | 2.909e-09 | 0.03544%
| Pb(CO3)2-2 | 4.952e-10 | 0.006035% |  | Pb+2 | 7.821e-09 | 0.0953% |  | Pb+2 | 4.583e-09 | 0.05584% |  | Pb+2 | 3.327e-09 | 0.04054% |  | PbHCO3+ | 1.834e-09 | 0.02234% |  | Pb(OH)3- | 1.938e-09 | 0.02361% |  | PbHCO3+ | 1.804e-09 | 0.02198%
| Pb(OH)2 | 2.35e-10 | 0.002864% |  | PbSO4 | 6.814e-10 | 0.008303% |  | Pb(OH)3- | 6.528e-10 | 0.007954% |  | Pb(OH)3- | 9.366e-10 | 0.01141% |  | Pb+2 | 1.401e-09 | 0.01707% |  | Pb+2 | 1.751e-09 | 0.02133% |  | Pb+2 | 1.31e-09 | 0.01596%
| Pb(SO4)2-2 | 9.306e-11 | 0.001134% |  | Pb(OH)3- | 2.793e-10 | 0.003403% |  | PbSO4 | 4.018e-10 | 0.004896% |  | PbSO4 | 2.838e-10 | 0.003458% |  | PbSO4 | 1.131e-10 | 0.001378% |  | PbSO4 | 1.433e-10 | 0.001746% |  | PbSO4 | 1.104e-10 | 0.001345%
| Pb2OH+3 | 1.882e-11 | 0.0002293% |  | PbNO3+ | 1.642e-12 | 2.001e-05% |  | Pb(OH)4-2 | 2.296e-12 | 2.798e-05% |  | Pb(OH)4-2 | 4.187e-12 | 5.102e-05% |  | Pb(OH)4-2 | 2.795e-11 | 0.0003405% |  | Pb(OH)4-2 | 1.39e-11 | 0.0001693% |  | Pb(OH)4-2 | 2.612e-11 | 0.0003182%
| Pb(OH)3- | 8.874e-15 | 1.081e-07% |  | Pb(SO4)2-2 | 9.471e-13 | 1.154e-05% |  | PbNO3+ | 9.646e-13 | 1.175e-05% |  | PbNO3+ | 6.912e-13 | 8.422e-06% |  | PbNO3+ | 2.853e-13 | 3.476e-06% |  | PbNO3+ | 3.576e-13 | 4.357e-06% |  | PbNO3+ | 2.697e-13 | 3.286e-06%
| Pb3(OH)4+2 | 1.003e-15 | 1.222e-08% |  | Pb(OH)4-2 | 6.21e-13 | 7.567e-06% |  | Pb(SO4)2-2 | 5.591e-13 | 6.812e-06% |  | Pb(SO4)2-2 | 3.945e-13 | 4.807e-06% |  | Pb(SO4)2-2 | 1.549e-13 | 1.887e-06% |  | Pb(SO4)2-2 | 1.975e-13 | 2.406e-06% |  | Pb(SO4)2-2 | 1.544e-13 | 1.881e-06%
| Pb(OH)4-2 | 7.225e-20 | 8.805e-13% |  | Pb3(OH)4+2 | 3.216e-14 | 3.919e-07% |  | Pb3(OH)4+2 | 4.104e-14 | 5.001e-07% |  | Pb3(OH)4+2 | 3.845e-14 | 4.685e-07% |  | Pb3(OH)4+2 | 4.374e-14 | 5.329e-07% |  | Pb3(OH)4+2 | 3.418e-14 | 4.164e-07% |  | Pb3(OH)4+2 | 3.652e-14 | 4.449e-07%
[5 empty] | Pb2OH+3 | 2.267e-14 | 2.762e-07% |  | Pb2OH+3 | 1.233e-14 | 1.502e-07% |  | Pb2OH+3 | 8.209e-15 | 1e-07% |  | Pb2OH+3 | 2.919e-15 | 3.556e-08% |  | Pb2OH+3 | 3.617e-15 | 4.407e-08% |  | Pb2OH+3 | 2.543e-15 | 3.098e-08%
Zn |  | 0.0001851
| Zn+2 | 0.0001712 | 92.49% | Zn |  | 0.0001852 |  | Zn |  | 0.0001852 |  | Zn |  | 0.0001852 |  | Zn |  | 0.0001852 | % species | Zn |  | 0.0001852 |  | Zn |  | 0.0001852
| ZnHCO3+ | 9.068e-06 | 4.899% |  | Zn(CO3)2-2 | 9.273e-05 | 50.07% |  | Zn(CO3)2-2 | 0.0001049 | 56.64% |  | Zn(CO3)2-2 | 0.0001129 | 60.96% |  | Zn(CO3)2-2 | 0.0001215 | 65.6% |  | Zn(CO3)2-2 | 0.0001235 | 66.68% |  | Zn(CO3)2-2 | 0.0001241 | 67.01%
| ZnSO4 | 2.968e-06 | 1.603% |  | ZnCO3 | 5.179e-05 | 27.96% |  | ZnCO3 | 3.795e-05 | 20.49% |  | Zn(OH)2 | 3.803e-05 | 20.53% |  | Zn(OH)2 | 4.466e-05 | 24.11% |  | Zn(OH)2 | 3.919e-05 | 21.16% |  | Zn(OH)2 | 4.234e-05 | 22.86%
| ZnCO3 | 1.638e-06 | 0.8849% |  | Zn(OH)2 | 3.218e-05 | 17.38% |  | Zn(OH)2 | 3.778e-05 | 20.4% |  | ZnCO3 | 3.097e-05 | 16.72% |  | ZnCO3 | 1.728e-05 | 9.33% |  | ZnCO3 | 2.058e-05 | 11.11% |  | ZnCO3 | 1.71e-05 | 9.233%
| ZnOH+ | 2.452e-07 | 0.1325% |  | Zn+2 | 5.274e-06 | 2.848% |  | Zn+2 | 2.47e-06 | 1.334% |  | Zn+2 | 1.582e-06 | 0.8542% |  | ZnOH+ | 6.15e-07 | 0.3321% |  | ZnOH+ | 6.79e-07 | 0.3666% |  | ZnOH+ | 5.814e-07 | 0.3139%
| Zn(OH)2 | 1.846e-08 | 0.009973% |  | ZnOH+ | 1.751e-06 | 0.9455% |  | ZnOH+ | 1.302e-06 | 0.703% |  | ZnOH+ | 1.04e-06 | 0.5616% |  | Zn(OH)3- | 4.815e-07 | 0.26% |  | Zn+2 | 6.596e-07 | 0.3562% |  | Zn(OH)3- | 4.552e-07 | 0.2458%
| Zn(SO4)2-2 | 2.844e-09 | 0.001536% |  | ZnHCO3+ | 1.174e-06 | 0.6339% |  | ZnHCO3+ | 5.402e-07 | 0.2917% |  | ZnHCO3+ | 3.53e-07 | 0.1906% |  | Zn+2 | 4.757e-07 | 0.2569% |  | Zn(OH)3- | 3.354e-07 | 0.1811% |  | Zn+2 | 4.461e-07 | 0.2409%
| Zn(CO3)2-2 | 2.291e-09 | 0.001238% |  | ZnSO4 | 1.78e-07 | 0.09611% |  | Zn(OH)3- | 1.615e-07 | 0.0872% |  | Zn(OH)3- | 2.045e-07 | 0.1104% |  | ZnHCO3+ | 9.919e-08 | 0.05356% |  | ZnHCO3+ | 1.486e-07 | 0.08024% |  | ZnHCO3+ | 9.788e-08 | 0.05285%
| Zn(OH)3- | 1.92e-13 | 1.037e-07% |  | Zn(OH)3- | 8.648e-08 | 0.0467% |  | ZnSO4 | 8.386e-08 | 0.04528% |  | ZnSO4 | 5.228e-08 | 0.02823% |  | ZnSO4 | 1.489e-08 | 0.00804% |  | ZnSO4 | 2.092e-08 | 0.0113% |  | ZnSO4 | 1.458e-08 | 0.007873%
| Zn(OH)4-2 | 1.082e-19 | 5.845e-14% |  | Zn(SO4)2-2 | 4.142e-10 | 0.0002237% |  | Zn(SO4)2-2 | 1.954e-10 | 0.0001055% |  | Zn(SO4)2-2 | 1.217e-10 | 6.571e-05% |  | Zn(OH)4-2 | 3.016e-10 | 0.0001629% |  | Zn(OH)4-2 | 1.665e-10 | 8.99e-05% |  | Zn(OH)4-2 | 2.827e-10 | 0.0001526%
[5 empty] | Zn(OH)4-2 | 1.33e-11 | 7.181e-06% |  | Zn(OH)4-2 | 3.931e-11 | 2.123e-05% |  | Zn(OH)4-2 | 6.325e-11 | 3.415e-05% |  | Zn(SO4)2-2 | 3.413e-11 | 1.843e-05% |  | Zn(SO4)2-2 | 4.83e-11 | 2.608e-05% |  | Zn(SO4)2-2 | 3.411e-11 | 1.842e-05%

## Zn and Pb mobile (filter)
Solution Label | Pb | Zn | % Pb mobile | % Zn mobile
Trib 1 a | 0.4 | 10.93
Trib 1 b | 0.5 | 11.19
Trib 1 c | 0.5 | 12.02
Trib 1 Av | 0.4666667 | 11.38 | 35.22% | 94.68%
Acid trib 1 a | 1.095 | 10.29
Acid trib 1 b | 1.44 | 11.025
Acid trib 1 c | 1.44 | 11.01
Acid Trib 1 av | 1.325 | 10.775

## XPS data export
Name |  | Name |  | Mg 1s |  |  | Name |  | Na 1s | Zn 2p ZnCO3 | Zn 2p Zin-C-Hydrates | Zn 2p ZnCO3 |  |  | Name |  | Name |  | O 1s ME Carbon | O 1s | O 1s Organic C-O | O 1s MeOx |  |  | Name |  | Name |  | Ca 2p CaO | Ca 2p CaF2 | Ca 2p CaO Spin | Ca 2p CaF2 spin |  |  | Name |  | C 1s C-C | C 1s C-O-C | C 1s O-C=O | C 1s ZnCO3 | C 1s C2HF3 | K 2p KCl | K 2p KCl 1/2 | C 1s C-Hydroxide | C 1s Sat |  |  | Name |  | P 2p Na3PO4 3/2 | P 2p Na3PO4 1/2 | Zn 3s | Pb 4f 7/2 | Pb 4f 5/2 | Si 2p | Si 2p SiO2 | P 2p PbS
Position |  | Position |  | 1305.77 |  |  | Position |  | 1073.78 | 1024.34 | 1026.61 | 1047.34 |  |  | Position |  | Position |  | 532.35 | 532.77 | 533.2 | 534.9 |  |  | Position |  | Position |  | 350.2 | 348.88 | 353.7 | 352.38 |  |  | Position |  | 284.41 | 286.02 | 288.9 | 289.9 | 291.11 | 292.31 | 295.11 | 287.96 | 295.86 |  |  | Position |  | 134.79 | 135.66 | 139.7 | 137.5 | 142.37 | 101 | 104.41 | 137.5
FWHM |  | FWHM |  | 2.5 |  |  | FWHM |  | 2.57 | 2 | 2 | 2 |  |  | FWHM |  | FWHM |  | 1.95 | 1.95 | 1.95 | 1.95 |  |  | FWHM |  | FWHM |  | 1.6 | 1.6 | 1.6 | 1.6 |  |  | FWHM |  | 1.41 | 1.41 | 1.41 | 1.41 | 1.41 | 1.91 | 1.91 | 1.41 | 1.41 |  |  | FWHM |  | 1.64 | 1.64 | 12.78 | 2.06 | 2.06 | 2.42 | 2.42 | 1.64
Area |  | Area |  | 1251.09 |  |  | Area |  | 392.3 | 178.15 | 77.67 | 133.5 |  |  | Area |  | Area |  | 0 | 4554.13 | 6790.69 | 3194.4 |  |  | Area |  | Area |  | 837.77 | 4091.76 | 515.15 | 2097.79 |  |  | Area |  | 616.7 | 2578.07 | 182.15 | 268.11 | 258.17 | 160.39 | 83.19 | 1248.34 | 25.85 |  |  | Area |  | 701.82 | 359.83 | 0 | 29.58 | 0 | 0 | 379.28 | 28.07
Lineshape |  | Lineshape |  | LA(1.53,243) |  |  | Lineshape |  | LA(1.3,230) | LA(1.3,230) | LA(1.3,230) | LA(1.3,230) |  |  | Lineshape |  | Lineshape |  | LA(1.53,243) | LA(1.53,243) | LA(1.53,243) | LA(1.53,243) |  |  | Lineshape |  | Lineshape |  | GL(30) | GL(30) | GL(30) | GL(30) |  |  | Lineshape |  | GL(30) | GL(30) | GL(30) | LA(1.53,243) | LA(1.53,243) | LA(1.53,243) | LA(1.53,243) | LA(1.53,243) | GL(30) |  |  | Lineshape |  | LA(1.3,230) | LA(1.3,230) | LA(1.3,230) | LA(1.3,230) | LA(1.3,230) | LA(1.3,230) | LA(1.3,230) | LA(1,643)
B.E. | Cycle 0:24hrMW:wide:CPS | B.E. | Cycle 0:24hrMW:Mg 1s:CPS | Mg 1s:Mg 1s | Background | Envelope | B.E. | Cycle 0:24hrMW:Zn 2p + Na 1s:CPS | Zn 2p + Na 1s:Na 1s | Zn 2p + Na 1s:Zn 2p ZnCO3 | Zn 2p + Na 1s:Zn 2p Zin-C-Hydrates | Zn 2p + Na 1s:Zn 2p ZnCO3 | Background | Envelope | B.E. | Cycle 0:24hrMW:Co 2p:CPS | B.E. | Cycle 0:24hrMW:O 1s:CPS | O 1s:O 1s ME Carbon | O 1s:O 1s | O 1s:O 1s Organic C-O | O 1s:O 1s MeOx | Background | Envelope | B.E. | Cycle 0:24hrMW:N 1s:CPS | B.E. | Cycle 0:24hrMW:Ca 2p:CPS | Ca 2p:Ca 2p CaO | Ca 2p:Ca 2p CaF2 | Ca 2p:Ca 2p CaO Spin | Ca 2p:Ca 2p CaF2 spin | Background | Envelope | B.E. | Cycle 0:24hrMW:C 1s:CPS | C 1s:C 1s C-C | C 1s:C 1s C-O-C | C 1s:C 1s O-C=O | C 1s:C 1s ZnCO3 | C 1s:C 1s C2HF3 | C 1s:K 2p KCl | C 1s:K 2p KCl 1/2 | C 1s:C 1s C-Hydroxide | C 1s:C 1s Sat | Background | Envelope | B.E. | Cycle 0:24hrMW:Al 2p + Si 2p + P 2p + Pb 4f + S 2p:CPS | Al 2p + Si 2p + P 2p + Pb 4f + S 2p:P 2p Na3PO4 3/2 | Al 2p + Si 2p + P 2p + Pb 4f + S 2p:P 2p Na3PO4 1/2 | Al 2p + Si 2p + P 2p + Pb 4f + S 2p:Zn 3s | Al 2p + Si 2p + P 2p + Pb 4f + S 2p:Pb 4f 7/2 | Al 2p + Si 2p + P 2p + Pb 4f + S 2p:Pb 4f 5/2 | Al 2p + Si 2p + P 2p + Pb 4f + S 2p:Si 2p | Al 2p + Si 2p + P 2p + Pb 4f + S 2p:Si 2p SiO2 | Al 2p + Si 2p + P 2p + Pb 4f + S 2p: P 2p PbS | Background | Envelope
1204.084 | 45596.84 | 1314.084 | 2496 | 2496.394 | 2496 | 2496.394 | 1094.084 | 1572.5 | 1572.534 | 1572.5 | 1572.5 | 1572.501 | 1572.5 | 1572.535 | 814.084 | 1262 | 547.084 | 1314 | 1314 | 1314.157 | 1314.256 | 1314.181 | 1314 | 1314.594 | 414.084 | 898 | 359.084 | 829.3333 | 829.3333 | 829.3333 | 829.3333 | 829.3333 | 829.3333 | 829.3333 | 304.084 | 469 | 469 | 469 | 469 | 469.0048 | 469.0061 | 469.0096 | 469.0117 | 469.015 | 469 | 469 | 469.0471 | 169.084 | 196 | 196.0074 | 196.0041 | 196 | 196.0006 | 196 | 196 | 196.0014 | 196.0015 | 196 | 196.0149
1203.084 | 46481.24 | 1313.984 | 2464.667 | 2465.076 | 2464.667 | 2465.076 | 1093.984 | 1570.375 | 1570.409 | 1570.375 | 1570.375 | 1570.376 | 1570.375 | 1570.411 | 813.984 | 1236 | 546.984 | 1296 | 1296 | 1296.16 | 1296.261 | 1296.186 | 1296 | 1296.607 | 413.984 | 904 | 358.984 | 814.6667 | 814.6667 | 814.6667 | 814.6667 | 814.6667 | 814.6667 | 814.6667 | 303.984 | 460.6667 | 460.6667 | 460.6667 | 460.6667 | 460.6715 | 460.6729 | 460.6765 | 460.6788 | 460.6819 | 460.6667 | 460.6667 | 460.715 | 168.984 | 196 | 196.0074 | 196.0041 | 196 | 196.0006 | 196 | 196 | 196.0014 | 196.0015 | 196 | 196.015
1202.084 | 47647.04 | 1313.884 | 2520 | 2520.426 | 2520 | 2520.426 | 1093.884 | 1552.625 | 1552.66 | 1552.625 | 1552.625 | 1552.626 | 1552.625 | 1552.661 | 813.884 | 1244 | 546.884 | 1282 | 1282 | 1282.164 | 1282.267 | 1282.191 | 1282 | 1282.621 | 413.884 | 893.3333 | 358.884 | 762.6667 | 762.6667 | 762.6667 | 762.6667 | 762.6667 | 762.6667 | 762.6667 | 303.884 | 455.3333 | 455.3333 | 455.3333 | 455.3333 | 455.3383 | 455.3397 | 455.3434 | 455.3458 | 455.3489 | 455.3333 | 455.3333 | 455.3828 | 168.884 | 187.125 | 187.1325 | 187.1291 | 187.125 | 187.1256 | 187.125 | 187.125 | 187.1264 | 187.1265 | 187.125 | 187.1401
1201.084 | 46963.64 | 1313.784 | 2547.333 | 2547.776 | 2547.333 | 2547.776 | 1093.784 | 1554.625 | 1554.66 | 1554.625 | 1554.625 | 1554.626 | 1554.625 | 1554.661 | 813.784 | 1273.333 | 546.784 | 1314.5 | 1314.5 | 1314.667 | 1314.773 | 1314.695 | 1314.5 | 1315.136 | 413.784 | 860 | 358.784 | 778 | 778 | 778 | 778 | 778 | 778 | 778 | 303.784 | 459 | 459 | 459 | 459 | 459.0051 | 459.0065 | 459.0103 | 459.0129 | 459.0159 | 459 | 459 | 459.0507 | 168.784 | 192.625 | 192.6326 | 192.6292 | 192.625 | 192.6256 | 192.625 | 192.625 | 192.6264 | 192.6265 | 192.625 | 192.6402
1200.084 | 48481.19 | 1313.684 | 2548 | 2548.461 | 2548 | 2548.461 | 1093.684 | 1574.25 | 1574.285 | 1574.25 | 1574.25 | 1574.251 | 1574.25 | 1574.287 | 813.684 | 1248 | 546.684 | 1298 | 1298 | 1298.171 | 1298.28 | 1298.2 | 1298 | 1298.651 | 413.684 | 855.3333 | 358.684 | 777.3333 | 777.3333 | 777.3333 | 777.3333 | 777.3333 | 777.3333 | 777.3333 | 303.684 | 452.3333 | 452.3333 | 452.3333 | 452.3333 | 452.3385 | 452.34 | 452.344 | 452.3466 | 452.3495 | 452.3333 | 452.3333 | 452.3853 | 168.684 | 188 | 188.0076 | 188.0042 | 188 | 188.0006 | 188 | 188 | 188.0015 | 188.0015 | 188 | 188.0153
1199.084 | 47677.19 | 1313.584 | 2534 | 2534.481 | 2534 | 2534.481 | 1093.584 | 1584.375 | 1584.411 | 1584.375 | 1584.375 | 1584.376 | 1584.375 | 1584.412 | 813.584 | 1253.333 | 546.584 | 1271.5 | 1271.5 | 1271.674 | 1271.787 | 1271.705 | 1271.5 | 1272.166 | 413.584 | 848.6667 | 358.584 | 804.6667 | 804.6667 | 804.6667 | 804.6667 | 804.6667 | 804.6667 | 804.6667 | 303.584 | 454 | 454 | 454 | 454 | 454.0053 | 454.0068 | 454.011 | 454.0139 | 454.0165 | 454 | 454 | 454.0536 | 168.584 | 192.625 | 192.6327 | 192.6292 | 192.625 | 192.6256 | 192.625 | 192.625 | 192.6265 | 192.6265 | 192.625 | 192.6405
1198.084 | 46551.59 | 1313.484 | 2495.333 | 2495.834 | 2495.333 | 2495.834 | 1093.484 | 1572.75 | 1572.786 | 1572.75 | 1572.75 | 1572.751 | 1572.75 | 1572.788 | 813.484 | 1266 | 546.484 | 1263.5 | 1263.5 | 1263.678 | 1263.794 | 1263.711 | 1263.5 | 1264.183 | 413.484 | 886.6667 | 358.484 | 773.3333 | 773.3333 | 773.3333 | 773.3333 | 773.3333 | 773.3333 | 773.3333 | 303.484 | 472 | 472 | 472 | 472 | 472.0055 | 472.007 | 472.0113 | 472.0145 | 472.0168 | 472 | 472 | 472.0551 | 168.484 | 190.125 | 190.1327 | 190.1293 | 190.125 | 190.1256 | 190.125 | 190.125 | 190.1265 | 190.1265 | 190.125 | 190.1406
1197.084 | 48853.04 | 1313.384 | 2549.333 | 2549.856 | 2549.333 | 2549.856 | 1093.384 | 1572.75 | 1572.787 | 1572.75 | 1572.75 | 1572.751 | 1572.75 | 1572.788 | 813.384 | 1246 | 546.384 | 1319.5 | 1319.5 | 1319.682 | 1319.801 | 1319.718 | 1319.5 | 1320.201 | 413.384 | 876.6667 | 358.384 | 774.6667 | 774.6667 | 774.6667 | 774.6667 | 774.6667 | 774.6667 | 774.6667 | 303.384 | 459.6667 | 459.6667 | 459.6667 | 459.6667 | 459.6722 | 459.6739 | 459.6783 | 459.6818 | 459.6838 | 459.6667 | 459.6667 | 459.7234 | 168.384 | 191.125 | 191.1328 | 191.1293 | 191.125 | 191.1256 | 191.125 | 191.125 | 191.1265 | 191.1265 | 191.125 | 191.1407
1196.084 | 47164.64 | 1313.284 | 2511.333 | 2511.879 | 2511.333 | 2511.879 | 1093.284 | 1549.625 | 1549.662 | 1549.625 | 1549.625 | 1549.626 | 1549.625 | 1549.664 | 813.284 | 1212 | 546.284 | 1292.5 | 1292.5 | 1292.687 | 1292.809 | 1292.724 | 1292.5 | 1293.219 | 413.284 | 838 | 358.284 | 836 | 793.6441 | 793.6441 | 793.6441 | 793.6441 | 793.6441 | 793.6441 | 303.284 | 448 | 448 | 448 | 448 | 448.0057 | 448.0074 | 448.012 | 448.0158 | 448.0175 | 448 | 448 | 448.0584 | 168.284 | 192.5 | 192.5079 | 192.5043 | 192.5 | 192.5006 | 192.5 | 192.5 | 192.5015 | 192.5015 | 192.5 | 192.5158
1195.084 | 44853.14 | 1313.184 | 2539.333 | 2539.903 | 2539.333 | 2539.903 | 1093.184 | 1571.75 | 1571.788 | 1571.75 | 1571.75 | 1571.751 | 1571.75 | 1571.789 | 813.184 | 1230.667 | 546.184 | 1282 | 1282 | 1282.191 | 1282.316 | 1282.231 | 1282 | 1282.738 | 413.184 | 869.3333 | 358.184 | 802 | 793.6216 | 793.6216 | 793.6216 | 793.6216 | 793.6216 | 793.6216 | 303.184 | 448.6667 | 448.6667 | 448.6667 | 448.6667 | 448.6725 | 448.6742 | 448.679 | 448.6831 | 448.6846 | 448.6667 | 448.6667 | 448.7267 | 168.184 | 192.625 | 192.6329 | 192.6294 | 192.625 | 192.6256 | 192.625 | 192.625 | 192.6265 | 192.6266 | 192.625 | 192.6409
1194.084 | 44611.94 | 1313.084 | 2544.667 | 2545.262 | 2544.667 | 2545.262 | 1093.084 | 1575.125 | 1575.163 | 1575.125 | 1575.125 | 1575.126 | 1575.125 | 1575.165 | 813.084 | 1254.667 | 546.084 | 1269 | 1269 | 1269.196 | 1269.323 | 1269.237 | 1269 | 1269.756 | 413.084 | 848.6667 | 358.084 | 786 | 793.6012 | 793.6012 | 793.6013 | 793.6012 | 793.6012 | 793.6013 | 303.084 | 460 | 460 | 460 | 460 | 460.006 | 460.0077 | 460.0127 | 460.017 | 460.0183 | 460 | 460 | 460.0617 | 168.084 | 187.125 | 187.133 | 187.1294 | 187.125 | 187.1256 | 187.125 | 187.125 | 187.1265 | 187.1266 | 187.125 | 187.141
1193.084 | 43807.94 | 1312.984 | 2571.333 | 2571.956 | 2571.333 | 2571.956 | 1092.984 | 1563.75 | 1563.789 | 1563.75 | 1563.75 | 1563.751 | 1563.75 | 1563.79 | 812.984 | 1252 | 545.984 | 1277.5 | 1277.5 | 1277.701 | 1277.83 | 1277.743 | 1277.5 | 1278.274 | 412.984 | 878 | 357.984 | 790.6667 | 793.5934 | 793.5934 | 793.5935 | 793.5934 | 793.5934 | 793.5935 | 302.984 | 456.3333 | 456.3333 | 456.3333 | 456.3333 | 456.3395 | 456.3413 | 456.3464 | 456.351 | 456.352 | 456.3333 | 456.3333 | 456.3967 | 167.984 | 179 | 179.0081 | 179.0044 | 179 | 179.0006 | 179 | 179 | 179.0015 | 179.0016 | 179 | 179.0162
1192.084 | 42873.29 | 1312.884 | 2485.333 | 2485.984 | 2485.333 | 2485.984 | 1092.884 | 1569.5 | 1569.539 | 1569.5 | 1569.5 | 1569.501 | 1569.5 | 1569.541 | 812.884 | 1219.333 | 545.884 | 1258 | 1258 | 1258.206 | 1258.337 | 1258.25 | 1258 | 1258.792 | 412.884 | 872 | 357.884 | 793.3333 | 793.5927 | 793.5927 | 793.5929 | 793.5927 | 793.5927 | 793.5929 | 302.884 | 449.6667 | 449.6667 | 449.6667 | 449.6667 | 449.6729 | 449.6748 | 449.68 | 449.6849 | 449.6857 | 449.6667 | 449.6667 | 449.7317 | 167.884 | 181.75 | 181.7581 | 181.7545 | 181.75 | 181.7506 | 181.75 | 181.75 | 181.7515 | 181.7516 | 181.75 | 181.7663
1191.084 | 41727.59 | 1312.784 | 2531.333 | 2532.015 | 2531.333 | 2532.015 | 1092.784 | 1558.625 | 1558.665 | 1558.625 | 1558.625 | 1558.626 | 1558.625 | 1558.667 | 812.784 | 1236 | 545.784 | 1214 | 1214 | 1214.21 | 1214.346 | 1214.256 | 1214 | 1214.813 | 412.784 | 869.3333 | 357.784 | 815.3333 | 793.5343 | 793.5343 | 793.5346 | 793.5343 | 793.5343 | 793.5346 | 302.784 | 445.3333 | 445.3333 | 445.3333 | 445.3333 | 445.3398 | 445.3417 | 445.347 | 445.3522 | 445.3527 | 445.3333 | 445.3333 | 445.4001 | 167.784 | 181.625 | 181.6332 | 181.6295 | 181.625 | 181.6256 | 181.625 | 181.625 | 181.6265 | 181.6266 | 181.625 | 181.6414
1190.084 | 40250.24 | 1312.684 | 2568.667 | 2569.381 | 2568.667 | 2569.381 | 1092.684 | 1564.625 | 1564.666 | 1564.625 | 1564.625 | 1564.626 | 1564.625 | 1564.667 | 812.684 | 1291.333 | 545.684 | 1228.5 | 1228.5 | 1228.715 | 1228.856 | 1228.763 | 1228.5 | 1229.334 | 412.684 | 826 | 357.684 | 790.6667 | 793.5266 | 793.5266 | 793.5272 | 793.5266 | 793.5266 | 793.5272 | 302.684 | 425 | 425 | 425 | 425 | 425.0066 | 425.0086 | 425.0142 | 425.0197 | 425.0198 | 425 | 425 | 425.0689 | 167.684 | 185.25 | 185.2582 | 185.2545 | 185.25 | 185.2506 | 185.25 | 185.25 | 185.2515 | 185.2516 | 185.25 | 185.2665
1189.084 | 39918.6 | 1312.584 | 2549.333 | 2550.083 | 2549.333 | 2550.083 | 1092.584 | 1591.25 | 1591.291 | 1591.25 | 1591.25 | 1591.251 | 1591.25 | 1591.293 | 812.584 | 1284 | 545.584 | 1270 | 1270 | 1270.22 | 1270.366 | 1270.271 | 1270 | 1270.856 | 412.584 | 887.3333 | 357.584 | 795.3333 | 793.5217 | 793.5217 | 793.5228 | 793.5217 | 793.5217 | 793.5228 | 302.584 | 428.6667 | 428.6667 | 428.6667 | 428.6667 | 428.6734 | 428.6755 | 428.6814 | 428.6874 | 428.6869 | 428.6667 | 428.6667 | 428.738 | 167.584 | 182.5 | 182.5083 | 182.5046 | 182.5 | 182.5006 | 182.5 | 182.5 | 182.5015 | 182.5016 | 182.5 | 182.5166
1188.084 | 40441.19 | 1312.484 | 2530 | 2530.787 | 2530 | 2530.787 | 1092.484 | 1537 | 1537.042 | 1537 | 1537 | 1537.001 | 1537 | 1537.043 | 812.484 | 1262 | 545.484 | 1289 | 1289 | 1289.225 | 1289.376 | 1289.28 | 1289 | 1289.88 | 412.484 | 858 | 357.484 | 807.3333 | 793.4846 | 793.4846 | 793.4866 | 793.4846 | 793.4846 | 793.4866 | 302.484 | 404.3333 | 404.3333 | 404.3333 | 404.3333 | 404.3402 | 404.3424 | 404.3485 | 404.3552 | 404.354 | 404.3333 | 404.3333 | 404.407 | 167.484 | 186.125 | 186.1334 | 186.1296 | 186.125 | 186.1256 | 186.125 | 186.125 | 186.1265 | 186.1266 | 186.125 | 186.1418
1187.084 | 40099.49 | 1312.384 | 2524.667 | 2525.493 | 2524.667 | 2525.493 | 1092.384 | 1572.375 | 1572.417 | 1572.375 | 1572.375 | 1572.376 | 1572.375 | 1572.419 | 812.384 | 1290 | 545.384 | 1255.5 | 1255.5 | 1255.731 | 1255.885 | 1255.789 | 1255.5 | 1256.406 | 412.384 | 892.6667 | 357.384 | 804 | 793.4564 | 793.4564 | 793.4598 | 793.4564 | 793.4564 | 793.4598 | 302.384 | 421.3333 | 421.3333 | 421.3333 | 421.3333 | 421.3404 | 421.3426 | 421.349 | 421.3562 | 421.3545 | 421.3333 | 421.3333 | 421.4095 | 167.384 | 180.625 | 180.6334 | 180.6296 | 180.625 | 180.6256 | 180.625 | 180.625 | 180.6265 | 180.6266 | 180.625 | 180.6419
1186.084 | 39948.75 | 1312.284 | 2509.333 | 2510.203 | 2509.333 | 2510.203 | 1092.284 | 1591.625 | 1591.668 | 1591.625 | 1591.625 | 1591.626 | 1591.625 | 1591.67 | 812.284 | 1254.667 | 545.284 | 1247 | 1247 | 1247.237 | 1247.395 | 1247.299 | 1247 | 1247.931 | 412.284 | 892.6667 | 357.284 | 825.3333 | 793.3707 | 793.3707 | 793.3766 | 793.3707 | 793.3707 | 793.3766 | 302.284 | 426.6667 | 426.6667 | 426.6667 | 426.6667 | 426.6739 | 426.6762 | 426.6829 | 426.6906 | 426.6883 | 426.6667 | 426.6667 | 426.7453 | 167.284 | 188 | 188.0085 | 188.0047 | 188 | 188.0007 | 188 | 188 | 188.0015 | 188.0016 | 188 | 188.017
1185.084 | 39607.05 | 1312.184 | 2538.667 | 2539.581 | 2538.667 | 2539.581 | 1092.184 | 1573.75 | 1573.794 | 1573.75 | 1573.75 | 1573.751 | 1573.75 | 1573.795 | 812.184 | 1223.333 | 545.184 | 1254.5 | 1254.5 | 1254.744 | 1254.905 | 1254.808 | 1254.5 | 1255.457 | 412.184 | 864 | 357.184 | 856 | 793.2024 | 793.2024 | 793.2126 | 793.2024 | 793.2024 | 793.2126 | 302.184 | 430.3333 | 430.3333 | 430.3333 | 430.3333 | 430.3408 | 430.3432 | 430.35 | 430.3577 | 430.3554 | 430.3333 | 430.3333 | 430.4137 | 167.184 | 181.375 | 181.3836 | 181.3797 | 181.375 | 181.3757 | 181.375 | 181.375 | 181.3765 | 181.3767 | 181.375 | 181.3922
1184.084 | 39426.15 | 1312.084 | 2536.667 | 2537.63 | 2536.667 | 2537.63 | 1092.084 | 1565.125 | 1565.169 | 1565.125 | 1565.125 | 1565.126 | 1565.125 | 1565.171 | 812.084 | 1264.667 | 545.084 | 1231.5 | 1231.5 | 1231.75 | 1231.915 | 1231.818 | 1231.5 | 1232.483 | 412.084 | 872.6667 | 357.084 | 780 | 793.1671 | 793.1671 | 793.1843 | 793.1671 | 793.1671 | 793.1843 | 302.084 | 409 | 409 | 409 | 409 | 409.0076 | 409.0102 | 409.0172 | 409.0254 | 409.0225 | 409 | 409 | 409.0829 | 167.084 | 180.75 | 180.7586 | 180.7548 | 180.75 | 180.7507 | 180.75 | 180.75 | 180.7516 | 180.7517 | 180.75 | 180.7673
1183.084 | 39556.8 | 1311.984 | 2515.333 | 2516.35 | 2515.333 | 2516.35 | 1091.984 | 1582 | 1582.045 | 1582 | 1582 | 1582.001 | 1582 | 1582.046 | 811.984 | 1244.667 | 544.984 | 1214 | 1214 | 1214.257 | 1214.424 | 1214.327 | 1214 | 1215.008 | 411.984 | 868 | 356.984 | 778 | 793.1266 | 793.1266 | 793.1553 | 793.1266 | 793.1266 | 793.1554 | 301.984 | 424 | 424 | 424 | 424 | 424.0078 | 424.0105 | 424.0177 | 424.0266 | 424.023 | 424 | 424 | 424.0856 | 166.984 | 176.875 | 176.8837 | 176.8798 | 176.875 | 176.8757 | 176.875 | 176.875 | 176.8766 | 176.8767 | 176.875 | 176.8924
1182.084 | 39767.85 | 1311.884 | 2535.333 | 2536.406 | 2535.333 | 2536.406 | 1091.884 | 1583.5 | 1583.545 | 1583.5 | 1583.5 | 1583.501 | 1583.5 | 1583.547 | 811.884 | 1267.333 | 544.884 | 1181 | 1181 | 1181.263 | 1181.435 | 1181.337 | 1181 | 1182.035 | 411.884 | 880.6667 | 356.884 | 785.3333 | 793.1057 | 793.1057 | 793.1532 | 793.1058 | 793.1057 | 793.1533 | 301.884 | 438.3333 | 438.3333 | 438.3333 | 438.3333 | 438.3413 | 438.3441 | 438.3515 | 438.3612 | 438.3569 | 438.3333 | 438.3333 | 438.4217 | 166.884 | 182.25 | 182.2588 | 182.2548 | 182.25 | 182.2507 | 182.25 | 182.25 | 182.2516 | 182.2517 | 182.25 | 182.2676
1181.084 | 40400.99 | 1311.784 | 2528 | 2536.168 | 2535.034 | 2536.168 | 1091.784 | 1571.5 | 1571.546 | 1571.5 | 1571.5 | 1571.501 | 1571.5 | 1571.548 | 811.784 | 1262.667 | 544.784 | 1202.5 | 1202.5 | 1202.77 | 1202.948 | 1202.846 | 1202.5 | 1203.564 | 411.784 | 864.6667 | 356.784 | 797.3333 | 793.0944 | 793.0944 | 793.1716 | 793.0946 | 793.0944 | 793.1717 | 301.784 | 435.6667 | 435.6667 | 435.6667 | 435.6667 | 435.6749 | 435.6777 | 435.6855 | 435.6959 | 435.6908 | 435.6667 | 435.6667 | 435.7581 | 166.784 | 185.375 | 185.3839 | 185.3799 | 185.375 | 185.3757 | 185.375 | 185.375 | 185.3766 | 185.3767 | 185.375 | 185.3927
1180.084 | 39426.15 | 1311.684 | 2492 | 2535.891 | 2534.691 | 2535.891 | 1091.684 | 1565.375 | 1565.422 | 1565.375 | 1565.375 | 1565.376 | 1565.375 | 1565.423 | 811.684 | 1238.667 | 544.684 | 1231.5 | 1231.5 | 1231.776 | 1231.962 | 1231.856 | 1231.5 | 1232.594 | 411.684 | 868 | 356.684 | 814.6667 | 793.0364 | 793.0364 | 793.1609 | 793.0367 | 793.0364 | 793.1612 | 301.684 | 397 | 397 | 397 | 397 | 397.0085 | 397.0113 | 397.0196 | 397.0307 | 397.0246 | 397 | 397 | 397.0947 | 166.684 | 183.125 | 183.1339 | 183.1299 | 183.125 | 183.1257 | 183.125 | 183.125 | 183.1266 | 183.1267 | 183.125 | 183.1428
1179.084 | 39818.1 | 1311.584 | 2556.667 | 2535.784 | 2534.513 | 2535.784 | 1091.584 | 1587.25 | 1587.297 | 1587.25 | 1587.25 | 1587.251 | 1587.25 | 1587.299 | 811.584 | 1211.333 | 544.584 | 1229.5 | 1229.5 | 1229.783 | 1229.976 | 1229.868 | 1229.5 | 1230.627 | 411.584 | 867.3333 | 356.584 | 791.3333 | 793.0319 | 793.0319 | 793.229 | 793.0325 | 793.0319 | 793.2296 | 301.584 | 407 | 407 | 407 | 407 | 407.0087 | 407.0117 | 407.0203 | 407.0322 | 407.0252 | 407 | 407 | 407.0981 | 166.584 | 181.875 | 181.884 | 181.88 | 181.875 | 181.8757 | 181.875 | 181.875 | 181.8766 | 181.8767 | 181.875 | 181.893
1178.084 | 41365.79 | 1311.484 | 2522.667 | 2535.766 | 2534.419 | 2535.766 | 1091.484 | 1586.125 | 1586.173 | 1586.125 | 1586.125 | 1586.126 | 1586.125 | 1586.175 | 811.484 | 1264.667 | 544.484 | 1214 | 1214 | 1214.289 | 1214.49 | 1214.383 | 1214 | 1215.162 | 411.484 | 836 | 356.484 | 802 | 793.0078 | 793.0078 | 793.3173 | 793.0089 | 793.0078 | 793.3185 | 301.484 | 411 | 411 | 411 | 411 | 411.0089 | 411.0121 | 411.0211 | 411.0339 | 411.0258 | 411 | 411 | 411.1017 | 166.484 | 180.375 | 180.3841 | 180.38 | 180.375 | 180.3757 | 180.375 | 180.375 | 180.3766 | 180.3767 | 180.375 | 180.3931
1177.084 | 41003.99 | 1311.384 | 2564 | 2535.61 | 2534.179 | 2535.61 | 1091.384 | 1554.75 | 1554.799 | 1554.75 | 1554.75 | 1554.751 | 1554.75 | 1554.801 | 811.384 | 1248 | 544.384 | 1210 | 1210 | 1210.298 | 1210.503 | 1210.397 | 1210 | 1211.199 | 411.384 | 839.3333 | 356.384 | 777.3333 | 792.9659 | 792.9659 | 793.4449 | 792.968 | 792.9659 | 793.447 | 301.384 | 404.6667 | 404.6667 | 404.6667 | 404.6667 | 404.6758 | 404.6791 | 404.6885 | 404.7023 | 404.693 | 404.6667 | 404.6667 | 404.7721 | 166.384 | 176 | 176.0092 | 176.005 | 176 | 176.0007 | 176 | 176 | 176.0016 | 176.0018 | 176 | 176.0183
1176.084 | 40883.39 | 1311.284 | 2587.333 | 2535.27 | 2533.749 | 2535.27 | 1091.284 | 1566.375 | 1566.425 | 1566.375 | 1566.375 | 1566.376 | 1566.375 | 1566.426 | 811.284 | 1260.667 | 544.284 | 1181.5 | 1181.5 | 1181.808 | 1182.017 | 1181.911 | 1181.5 | 1182.736 | 411.284 | 878.6667 | 356.284 | 779.3333 | 792.9294 | 792.9294 | 793.6597 | 792.9334 | 792.9294 | 793.6637 | 301.284 | 404.6667 | 404.6667 | 404.6667 | 404.6667 | 404.6761 | 404.6795 | 404.6892 | 404.7042 | 404.6936 | 404.6667 | 404.6667 | 404.7759 | 166.284 | 183.125 | 183.1342 | 183.1301 | 183.125 | 183.1257 | 183.125 | 183.125 | 183.1266 | 183.1268 | 183.125 | 183.1434
1175.084 | 41003.99 | 1311.184 | 2599.333 | 2534.837 | 2533.217 | 2534.837 | 1091.184 | 1580.375 | 1580.425 | 1580.375 | 1580.375 | 1580.376 | 1580.375 | 1580.427 | 811.184 | 1262 | 544.184 | 1184.5 | 1184.5 | 1184.817 | 1185.031 | 1184.926 | 1184.5 | 1185.773 | 411.184 | 889.3333 | 356.184 | 792.6667 | 792.9287 | 792.9287 | 794.0327 | 792.9358 | 792.9287 | 794.0398 | 301.184 | 404.6667 | 404.6667 | 404.6667 | 404.6667 | 404.6763 | 404.6799 | 404.69 | 404.7062 | 404.6943 | 404.6667 | 404.6667 | 404.78 | 166.184 | 174.875 | 174.8843 | 174.8801 | 174.875 | 174.8757 | 174.875 | 174.875 | 174.8766 | 174.8768 | 174.875 | 174.8936
1174.084 | 41968.79 | 1311.084 | 2514.667 | 2534.797 | 2533.069 | 2534.797 | 1091.084 | 1567.25 | 1567.301 | 1567.25 | 1567.25 | 1567.251 | 1567.25 | 1567.303 | 811.084 | 1246 | 544.084 | 1179.5 | 1179.5 | 1179.826 | 1180.045 | 1179.94 | 1179.5 | 1180.811 | 411.084 | 910 | 356.084 | 798.6667 | 792.9133 | 792.9133 | 794.5541 | 792.9258 | 792.9133 | 794.5666 | 301.084 | 404 | 404 | 404 | 404 | 404.0099 | 404.0136 | 404.0241 | 404.0417 | 404.0283 | 404 | 404 | 404.1176 | 166.084 | 180.625 | 180.6344 | 180.6302 | 180.625 | 180.6257 | 180.625 | 180.625 | 180.6266 | 180.6268 | 180.625 | 180.6437
1173.084 | 39707.55 | 1310.984 | 2572.667 | 2534.594 | 2532.749 | 2534.594 | 1090.984 | 1576.375 | 1576.427 | 1576.375 | 1576.375 | 1576.376 | 1576.375 | 1576.429 | 810.984 | 1213.333 | 543.984 | 1223 | 1223 | 1223.335 | 1223.558 | 1223.454 | 1223 | 1224.348 | 410.984 | 883.3333 | 355.984 | 775.3333 | 792.8663 | 792.8663 | 795.2805 | 792.8881 | 792.8663 | 795.3023 | 300.984 | 405.6667 | 403.9943 | 403.9943 | 403.9943 | 404.0045 | 404.0083 | 404.0191 | 404.0383 | 404.0233 | 403.9943 | 403.9943 | 404.1164 | 165.984 | 179.5 | 179.5095 | 179.5052 | 179.5 | 179.5007 | 179.5 | 179.5 | 179.5016 | 179.5018 | 179.5 | 179.5188
1172.084 | 40270.34 | 1310.884 | 2616 | 2534.049 | 2532.074 | 2534.049 | 1090.884 | 1567 | 1567.053 | 1567 | 1567 | 1567.001 | 1567 | 1567.055 | 810.884 | 1236.667 | 543.884 | 1173.5 | 1173.5 | 1173.845 | 1174.075 | 1173.969 | 1173.5 | 1174.888 | 410.884 | 828.6667 | 355.884 | 803.3333 | 792.8382 | 792.8382 | 796.3418 | 792.8755 | 792.8382 | 796.3792 | 300.884 | 406.3333 | 403.9863 | 403.9863 | 403.9863 | 403.9968 | 404.0008 | 404.0119 | 404.0328 | 404.0159 | 403.9863 | 403.9863 | 404.1131 | 165.884 | 171 | 171.0095 | 171.0053 | 171 | 171.0007 | 171 | 171 | 171.0016 | 171.0018 | 171 | 171.019
1171.084 | 40843.19 | 1310.784 | 2573.333 | 2533.857 | 2531.74 | 2533.857 | 1090.784 | 1608 | 1608.054 | 1608 | 1608 | 1608.001 | 1608 | 1608.055 | 810.784 | 1220.667 | 543.784 | 1214 | 1214 | 1214.354 | 1214.595 | 1214.483 | 1214 | 1215.432 | 410.784 | 866.6667 | 355.784 | 849.3333 | 792.6864 | 792.6864 | 797.6963 | 792.75 | 792.6864 | 797.7599 | 300.784 | 400 | 403.9727 | 403.9727 | 403.9727 | 403.9835 | 403.9877 | 403.9995 | 404.022 | 404.0031 | 403.9727 | 403.9727 | 404.1049 | 165.784 | 177.75 | 177.7596 | 177.7553 | 177.75 | 177.7507 | 177.75 | 177.75 | 177.7516 | 177.7518 | 177.75 | 177.7691
1170.084 | 39898.5 | 1310.684 | 2578 | 2533.64 | 2531.365 | 2533.64 | 1090.684 | 1579.25 | 1579.304 | 1579.25 | 1579.25 | 1579.251 | 1579.25 | 1579.306 | 810.684 | 1288.667 | 543.684 | 1180 | 1180 | 1180.363 | 1180.615 | 1180.497 | 1180 | 1181.475 | 410.684 | 892.6667 | 355.684 | 820.6667 | 792.6112 | 792.6112 | 799.7068 | 792.7175 | 792.6112 | 799.8131 | 300.684 | 406.3333 | 403.9646 | 403.9646 | 403.9646 | 403.9758 | 403.9802 | 403.9926 | 404.0168 | 403.9957 | 403.9646 | 403.9646 | 404.1025 | 165.684 | 176.875 | 176.8847 | 176.8804 | 176.875 | 176.8758 | 176.875 | 176.875 | 176.8766 | 176.8768 | 176.875 | 176.8943
1169.084 | 41094.44 | 1310.584 | 2554.667 | 2533.625 | 2531.176 | 2533.625 | 1090.584 | 1571.5 | 1571.555 | 1571.5 | 1571.5 | 1571.501 | 1571.5 | 1571.557 | 810.584 | 1234.667 | 543.584 | 1192 | 1192 | 1192.372 | 1192.635 | 1192.52 | 1192 | 1193.527 | 410.584 | 876 | 355.584 | 827.3333 | 792.5179 | 792.5179 | 802.408 | 792.694 | 792.5179 | 802.5842 | 300.584 | 395.6667 | 403.9364 | 403.9364 | 403.9364 | 403.9478 | 403.9524 | 403.9656 | 403.9917 | 403.9682 | 403.9364 | 403.9364 | 404.0802 | 165.584 | 187.375 | 187.3848 | 187.3804 | 187.375 | 187.3758 | 187.375 | 187.375 | 187.3767 | 187.3769 | 187.375 | 187.3945
1168.084 | 40169.84 | 1310.484 | 2554 | 2533.633 | 2530.992 | 2533.633 | 1090.484 | 1562.875 | 1562.931 | 1562.875 | 1562.875 | 1562.876 | 1562.875 | 1562.933 | 810.484 | 1264 | 543.484 | 1185 | 1185 | 1185.382 | 1185.655 | 1185.543 | 1185 | 1186.58 | 410.484 | 846 | 355.484 | 814 | 792.4601 | 792.4601 | 806.0859 | 792.748 | 792.4601 | 806.3738 | 300.484 | 414 | 403.9019 | 403.9019 | 403.9019 | 403.9137 | 403.9185 | 403.9323 | 403.9607 | 403.9346 | 403.9019 | 403.9019 | 404.052 | 165.484 | 175.875 | 175.8849 | 175.8805 | 175.875 | 175.8758 | 175.875 | 175.875 | 175.8767 | 175.8769 | 175.875 | 175.8946
1167.084 | 40109.54 | 1310.384 | 2604 | 2533.256 | 2530.4 | 2533.256 | 1090.384 | 1569.5 | 1569.557 | 1569.5 | 1569.5 | 1569.501 | 1569.5 | 1569.559 | 810.384 | 1256.667 | 543.384 | 1151.5 | 1151.5 | 1151.896 | 1152.175 | 1152.066 | 1151.5 | 1153.136 | 410.384 | 856.6667 | 355.384 | 860.6667 | 792.2768 | 792.2768 | 810.7952 | 792.7394 | 792.2768 | 811.2577 | 300.384 | 401.6667 | 403.8943 | 403.8943 | 403.8943 | 403.9064 | 403.9114 | 403.9259 | 403.9568 | 403.9278 | 403.8943 | 403.8943 | 404.0511 | 165.384 | 181.125 | 181.135 | 181.1305 | 181.125 | 181.1258 | 181.125 | 181.125 | 181.1267 | 181.1269 | 181.125 | 181.1448
1166.084 | 40531.64 | 1310.284 | 2591.333 | 2533.003 | 2529.907 | 2533.003 | 1090.284 | 1580.25 | 1580.308 | 1580.25 | 1580.25 | 1580.251 | 1580.25 | 1580.31 | 810.284 | 1270.667 | 543.284 | 1125 | 1125 | 1125.409 | 1125.695 | 1125.588 | 1125 | 1126.693 | 410.284 | 876 | 355.284 | 874.6667 | 792.0554 | 792.0554 | 816.8495 | 792.7943 | 792.0554 | 817.5884 | 300.284 | 400.3333 | 403.8822 | 403.8822 | 403.8822 | 403.8947 | 403.8998 | 403.915 | 403.9487 | 403.9166 | 403.8822 | 403.8822 | 404.046 | 165.284 | 177 | 177.01 | 177.0056 | 177 | 177.0008 | 177 | 177 | 177.0017 | 177.0019 | 177 | 177.0199
1165.084 | 40119.59 | 1310.184 | 2567.333 | 2532.97 | 2529.603 | 2532.97 | 1090.184 | 1571.75 | 1571.809 | 1571.75 | 1571.75 | 1571.751 | 1571.75 | 1571.811 | 810.184 | 1196.667 | 543.184 | 1133.5 | 1133.5 | 1133.922 | 1134.215 | 1134.111 | 1133.5 | 1135.249 | 410.184 | 874.6667 | 355.184 | 892 | 791.7869 | 791.7869 | 824.6061 | 792.9455 | 791.7869 | 825.7647 | 300.184 | 411.6667 | 403.8556 | 403.8556 | 403.8556 | 403.8685 | 403.8738 | 403.8896 | 403.9265 | 403.8908 | 403.8556 | 403.8556 | 404.0268 | 165.184 | 179.75 | 179.7601 | 179.7556 | 179.75 | 179.7508 | 179.75 | 179.75 | 179.7517 | 179.7519 | 179.75 | 179.7701
1164.084 | 40049.24 | 1310.084 | 2556.667 | 2533.057 | 2529.384 | 2533.057 | 1090.084 | 1559.75 | 1559.81 | 1559.75 | 1559.75 | 1559.751 | 1559.75 | 1559.812 | 810.084 | 1242.667 | 543.084 | 1152.5 | 1152.5 | 1152.936 | 1153.235 | 1153.134 | 1152.5 | 1154.305 | 410.084 | 867.3333 | 355.084 | 889.3333 | 791.5247 | 791.5247 | 834.2866 | 793.3233 | 791.5247 | 836.0852 | 300.084 | 417 | 403.8105 | 403.8105 | 403.8105 | 403.8238 | 403.8295 | 403.8458 | 403.8863 | 403.8466 | 403.8105 | 403.8105 | 403.9898 | 165.084 | 174 | 174.0102 | 174.0056 | 174 | 174.0008 | 174 | 174 | 174.0017 | 174.0019 | 174 | 174.0203
1163.084 | 39597 | 1309.984 | 2540 | 2533.317 | 2529.298 | 2533.317 | 1089.984 | 1576.125 | 1576.186 | 1576.125 | 1576.125 | 1576.126 | 1576.125 | 1576.188 | 809.984 | 1258 | 542.984 | 1142.5 | 1142.5 | 1142.949 | 1143.255 | 1143.157 | 1142.5 | 1144.362 | 409.984 | 858 | 354.984 | 894 | 791.2493 | 791.2493 | 846.2097 | 794.0055 | 791.2493 | 848.9658 | 299.984 | 411.3333 | 403.7848 | 403.7848 | 403.7848 | 403.7985 | 403.8044 | 403.8212 | 403.8658 | 403.8217 | 403.7848 | 403.7848 | 403.9725 | 164.984 | 179.375 | 179.3853 | 179.3807 | 179.375 | 179.3758 | 179.375 | 179.375 | 179.3767 | 179.3769 | 179.375 | 179.3954
1162.084 | 39657.3 | 1309.884 | 2526.667 | 2533.691 | 2529.277 | 2533.691 | 1089.884 | 1584.625 | 1584.687 | 1584.625 | 1584.625 | 1584.626 | 1584.625 | 1584.689 | 809.884 | 1237.333 | 542.884 | 1082 | 1082 | 1082.463 | 1082.782 | 1082.68 | 1082 | 1083.925 | 409.884 | 860.6667 | 354.884 | 890.6667 | 790.9822 | 790.9822 | 860.5838 | 795.1371 | 790.9822 | 864.7388 | 299.884 | 410.3333 | 403.7624 | 403.7624 | 403.7624 | 403.7765 | 403.7827 | 403.8004 | 403.8491 | 403.8002 | 403.7624 | 403.7624 | 403.9595 | 164.884 | 182.25 | 182.2604 | 182.2557 | 182.25 | 182.2508 | 182.25 | 182.25 | 182.2517 | 182.252 | 182.25 | 182.2706
1161.084 | 39898.5 | 1309.784 | 2504.667 | 2533.949 | 2529.081 | 2533.949 | 1089.784 | 1572.5 | 1572.563 | 1572.5 | 1572.5 | 1572.501 | 1572.5 | 1572.565 | 809.784 | 1287.333 | 542.784 | 1066.5 | 1066.5 | 1066.976 | 1067.313 | 1067.203 | 1066.5 | 1068.492 | 409.784 | 872.6667 | 354.784 | 920.6667 | 790.6337 | 790.6337 | 877.3755 | 796.8525 | 790.6337 | 883.5944 | 299.784 | 408.6667 | 403.7456 | 403.7456 | 403.7456 | 403.7601 | 403.7666 | 403.7856 | 403.8387 | 403.7845 | 403.7456 | 403.7456 | 403.9533 | 164.784 | 181.375 | 181.3855 | 181.3808 | 181.375 | 181.3758 | 181.375 | 181.375 | 181.3767 | 181.377 | 181.375 | 181.3958
1160.084 | 39918.6 | 1309.684 | 2524 | 2534.433 | 2529.04 | 2534.433 | 1089.684 | 1561.875 | 1561.939 | 1561.875 | 1561.875 | 1561.876 | 1561.875 | 1561.941 | 809.684 | 1250.667 | 542.684 | 1108.5 | 1108.5 | 1108.99 | 1109.343 | 1109.229 | 1108.5 | 1110.562 | 409.684 | 876.6667 | 354.684 | 972.6667 | 790.1445 | 790.1445 | 896.6698 | 799.2961 | 790.1445 | 905.8214 | 299.684 | 398 | 403.726 | 403.726 | 403.726 | 403.741 | 403.7478 | 403.7681 | 403.8261 | 403.7661 | 403.726 | 403.726 | 403.945 | 164.684 | 171.75 | 171.7606 | 171.7559 | 171.75 | 171.7508 | 171.75 | 171.75 | 171.7517 | 171.752 | 171.75 | 171.771
1159.084 | 39255.3 | 1309.584 | 2540 | 2534.952 | 2528.952 | 2534.952 | 1089.584 | 1568.5 | 1568.565 | 1568.5 | 1568.5 | 1568.501 | 1568.5 | 1568.567 | 809.584 | 1252 | 542.584 | 1091.5 | 1091.5 | 1092.003 | 1092.374 | 1092.268 | 1091.5 | 1093.645 | 409.584 | 890.6667 | 354.584 | 948.6667 | 789.7186 | 789.7185 | 918.3185 | 803.033 | 789.7185 | 931.6331 | 299.584 | 412 | 403.6977 | 403.6977 | 403.6977 | 403.7132 | 403.7202 | 403.7418 | 403.8055 | 403.7388 | 403.6977 | 403.6977 | 403.9288 | 164.584 | 174.5 | 174.5107 | 174.5059 | 174.5 | 174.5008 | 174.5 | 174.5 | 174.5017 | 174.502 | 174.5 | 174.5211
1158.084 | 39516.6 | 1309.484 | 2528 | 2535.651 | 2528.944 | 2535.651 | 1089.484 | 1593.375 | 1593.441 | 1593.375 | 1593.375 | 1593.376 | 1593.375 | 1593.443 | 809.484 | 1212 | 542.484 | 1060.5 | 1060.5 | 1061.02 | 1061.404 | 1061.307 | 1060.5 | 1062.73 | 409.484 | 878.6667 | 354.484 | 994 | 789.1697 | 789.1695 | 941.808 | 808.298 | 789.1695 | 960.9367 | 299.484 | 399.6667 | 403.684 | 403.684 | 403.684 | 403.7 | 403.7074 | 403.7302 | 403.8003 | 403.7262 | 403.684 | 403.684 | 403.9283 | 164.484 | 169.375 | 169.3858 | 169.381 | 169.375 | 169.3758 | 169.375 | 169.375 | 169.3767 | 169.377 | 169.375 | 169.3963
1157.084 | 39034.2 | 1309.384 | 2549.333 | 2536.315 | 2528.779 | 2536.315 | 1089.384 | 1573 | 1573.067 | 1573 | 1573 | 1573.001 | 1573 | 1573.069 | 809.384 | 1254 | 542.384 | 1128 | 1128 | 1128.54 | 1128.935 | 1128.846 | 1128 | 1130.32 | 409.384 | 845.3333 | 354.384 | 1018.667 | 788.5531 | 788.5528 | 966.5129 | 815.6038 | 788.5528 | 993.5642 | 299.384 | 410.3333 | 403.6612 | 403.6612 | 403.6612 | 403.6778 | 403.6856 | 403.7081 | 403.7871 | 403.7045 | 403.6612 | 403.6612 | 403.9183 | 164.384 | 172.5 | 172.5109 | 172.506 | 172.5 | 172.5009 | 172.5 | 172.5 | 172.5017 | 172.502 | 172.5 | 172.5215
1156.084 | 40029.14 | 1309.284 | 2597.333 | 2536.736 | 2528.224 | 2536.736 | 1089.284 | 1583.625 | 1583.693 | 1583.625 | 1583.625 | 1583.626 | 1583.625 | 1583.695 | 809.284 | 1264 | 542.284 | 1080 | 1080 | 1080.56 | 1080.965 | 1080.885 | 1080 | 1082.41 | 409.284 | 861.3333 | 354.284 | 1043.333 | 787.8686 | 787.8681 | 991.5108 | 825.7852 | 787.8681 | 1029.428 | 299.284 | 427 | 403.5813 | 403.5813 | 403.5813 | 403.5984 | 403.6067 | 403.6303 | 403.7178 | 403.6257 | 403.5813 | 403.5813 | 403.8539 | 164.284 | 179.5 | 179.511 | 179.5061 | 179.5 | 179.5009 | 179.5 | 179.5 | 179.5017 | 179.502 | 179.5 | 179.5217
1155.084 | 40612.04 | 1309.184 | 2514 | 2537.775 | 2528.11 | 2537.775 | 1089.184 | 1584.25 | 1584.319 | 1584.25 | 1584.25 | 1584.251 | 1584.25 | 1584.321 | 809.184 | 1220 | 542.184 | 1087.5 | 1087.5 | 1088.081 | 1088.496 | 1088.397 | 1087.5 | 1089.973 | 409.184 | 869.3333 | 354.184 | 1074.667 | 787.0984 | 787.0974 | 1015.592 | 839.4035 | 787.0974 | 1067.899 | 299.184 | 408.3333 | 403.565 | 403.565 | 403.565 | 403.5827 | 403.5914 | 403.6163 | 403.7134 | 403.6106 | 403.5651 | 403.565 | 403.8546 | 164.184 | 175.875 | 175.886 | 175.8811 | 175.875 | 175.8759 | 175.875 | 175.875 | 175.8768 | 175.8771 | 175.875 | 175.8968
1154.084 | 40702.49 | 1309.084 | 2529.333 | 2539.131 | 2528.1 | 2539.131 | 1089.084 | 1575.125 | 1575.195 | 1575.125 | 1575.125 | 1575.126 | 1575.125 | 1575.197 | 809.084 | 1236 | 542.084 | 1061 | 1061 | 1061.601 | 1062.026 | 1061.937 | 1061 | 1063.564 | 409.084 | 855.3333 | 354.084 | 1096 | 786.269 | 786.2673 | 1037.54 | 857.5174 | 786.2673 | 1108.792 | 299.084 | 401 | 403.5563 | 403.5563 | 403.5563 | 403.5745 | 403.5837 | 403.6101 | 403.7181 | 403.6033 | 403.5565 | 403.5563 | 403.8647 | 164.084 | 173.25 | 173.2611 | 173.2562 | 173.25 | 173.2509 | 173.25 | 173.25 | 173.2518 | 173.2521 | 173.25 | 173.272
1153.084 | 39737.7 | 1308.984 | 2584.667 | 2540.295 | 2527.642 | 2540.295 | 1088.984 | 1588.25 | 1588.322 | 1588.25 | 1588.25 | 1588.251 | 1588.25 | 1588.324 | 808.984 | 1227.333 | 541.984 | 1076 | 1076 | 1076.622 | 1077.056 | 1076.979 | 1076 | 1078.658 | 408.984 | 860.6667 | 353.984 | 1115.333 | 785.3861 | 785.383 | 1055.93 | 881.1816 | 785.383 | 1151.732 | 298.984 | 413.6667 | 403.5216 | 403.5216 | 403.5216 | 403.5405 | 403.5501 | 403.578 | 403.6985 | 403.5701 | 403.522 | 403.5216 | 403.851 | 163.984 | 167.5 | 167.5112 | 167.5062 | 167.5 | 167.5009 | 167.5 | 167.5 | 167.5018 | 167.5021 | 167.5 | 167.5222
1152.084 | 39566.85 | 1308.884 | 2478.667 | 2541.842 | 2527.252 | 2541.842 | 1088.884 | 1601.125 | 1601.198 | 1601.125 | 1601.125 | 1601.126 | 1601.125 | 1601.2 | 808.884 | 1266.667 | 541.884 | 1072.5 | 1072.5 | 1073.142 | 1073.604 | 1073.525 | 1072.5 | 1075.271 | 408.884 | 835.3333 | 353.884 | 1190.667 | 784.2994 | 784.2938 | 1069.308 | 911.1175 | 784.2938 | 1196.137 | 298.884 | 429.3333 | 403.4332 | 403.4332 | 403.4332 | 403.4528 | 403.4627 | 403.4924 | 403.6273 | 403.4831 | 403.4339 | 403.4332 | 403.786 | 163.884 | 182.125 | 182.1363 | 182.1313 | 182.125 | 182.1259 | 182.125 | 182.125 | 182.1268 | 182.1271 | 182.125 | 182.1474
1151.084 | 40843.19 | 1308.784 | 2514 | 2544.049 | 2527.146 | 2544.049 | 1088.784 | 1587.125 | 1587.2 | 1587.126 | 1587.125 | 1587.126 | 1587.125 | 1587.202 | 808.784 | 1236.667 | 541.784 | 1054.5 | 1054.5 | 1055.163 | 1055.652 | 1055.573 | 1054.5 | 1057.388 | 408.784 | 841.3333 | 353.784 | 1236.667 | 783.0878 | 783.0782 | 1076.925 | 949.0457 | 783.0782 | 1242.902 | 298.784 | 408 | 403.4176 | 403.4176 | 403.4176 | 403.4379 | 403.4483 | 403.4797 | 403.6312 | 403.4689 | 403.4188 | 403.4176 | 403.7969 | 163.784 | 174.875 | 174.8865 | 174.8814 | 174.875 | 174.8759 | 174.875 | 174.875 | 174.8768 | 174.8771 | 174.875 | 174.8976
1150.084 | 40340.69 | 1308.684 | 2559.333 | 2546.547 | 2526.885 | 2546.547 | 1088.684 | 1583.5 | 1583.576 | 1583.501 | 1583.5 | 1583.501 | 1583.5 | 1583.578 | 808.684 | 1245.333 | 541.684 | 1025 | 1025 | 1025.683 | 1026.201 | 1026.124 | 1025 | 1028.008 | 408.684 | 886 | 353.684 | 1288 | 781.7378 | 781.7213 | 1077.698 | 995.5095 | 781.7213 | 1291.503 | 298.684 | 416.3333 | 403.3734 | 403.3734 | 403.3734 | 403.3944 | 403.4055 | 403.4387 | 403.6094 | 403.4261 | 403.3756 | 403.3734 | 403.7828 | 163.684 | 175.875 | 175.8866 | 175.8814 | 175.875 | 175.8759 | 175.875 | 175.875 | 175.8768 | 175.8771 | 175.875 | 175.8978
1149.084 | 39164.85 | 1308.584 | 2543.333 | 2549.703 | 2526.752 | 2549.703 | 1088.584 | 1575 | 1575.077 | 1575.001 | 1575 | 1575.001 | 1575 | 1575.079 | 808.584 | 1260 | 541.584 | 1054 | 1054 | 1054.703 | 1055.25 | 1055.178 | 1054 | 1057.132 | 408.584 | 862 | 353.584 | 1332.667 | 780.2686 | 780.2408 | 1071.89 | 1051.671 | 780.2407 | 1343.349 | 298.584 | 434.3333 | 403.2673 | 403.2673 | 403.2673 | 403.2891 | 403.3009 | 403.336 | 403.5292 | 403.3215 | 403.2712 | 403.2673 | 403.7114 | 163.584 | 172.875 | 172.8867 | 172.8815 | 172.875 | 172.8759 | 172.875 | 172.875 | 172.8768 | 172.8772 | 172.875 | 172.898
1148.084 | 39184.95 | 1308.484 | 2570 | 2553.266 | 2526.402 | 2553.266 | 1088.484 | 1578.5 | 1578.579 | 1578.501 | 1578.5 | 1578.501 | 1578.5 | 1578.581 | 808.484 | 1262 | 541.484 | 1043.5 | 1043.5 | 1044.232 | 1044.798 | 1044.737 | 1043.5 | 1046.767 | 408.484 | 850 | 353.484 | 1341.333 | 778.7797 | 778.733 | 1059.742 | 1118.281 | 778.7329 | 1399.337 | 298.484 | 436 | 403.1552 | 403.1552 | 403.1552 | 403.1778 | 403.1903 | 403.2276 | 403.4472 | 403.2109 | 403.1619 | 403.1552 | 403.6395 | 163.484 | 175.5 | 175.5118 | 175.5065 | 175.5 | 175.5009 | 175.5 | 175.5 | 175.5018 | 175.5022 | 175.5 | 175.5232
1147.084 | 39828.15 | 1308.384 | 2610 | 2557.246 | 2525.724 | 2557.246 | 1088.384 | 1573 | 1573.08 | 1573.001 | 1573 | 1573.001 | 1573 | 1573.082 | 808.384 | 1214.667 | 541.384 | 1028 | 1028 | 1028.765 | 1029.347 | 1029.299 | 1028 | 1031.41 | 408.384 | 859.3333 | 353.384 | 1472 | 776.9471 | 776.87 | 1041.677 | 1194.689 | 776.8699 | 1459.573 | 298.384 | 421 | 403.0941 | 403.0941 | 403.0941 | 403.1174 | 403.1307 | 403.1703 | 403.4214 | 403.1516 | 403.1054 | 403.0941 | 403.6263 | 163.384 | 178.375 | 178.3869 | 178.3816 | 178.375 | 178.3759 | 178.375 | 178.375 | 178.3768 | 178.3772 | 178.375 | 178.3984
1146.084 | 40370.84 | 1308.284 | 2590.667 | 2562.23 | 2525.198 | 2562.23 | 1088.284 | 1593.25 | 1593.332 | 1593.251 | 1593.25 | 1593.251 | 1593.25 | 1593.334 | 808.284 | 1223.333 | 541.284 | 1043.5 | 1043.5 | 1044.297 | 1044.895 | 1044.865 | 1043.5 | 1047.058 | 408.284 | 885.3333 | 353.284 | 1522.667 | 774.9912 | 774.866 | 1019.202 | 1281.119 | 774.8657 | 1525.581 | 298.284 | 422 | 403.0293 | 403.0293 | 403.0293 | 403.0535 | 403.0674 | 403.1098 | 403.3984 | 403.0887 | 403.0483 | 403.0293 | 403.6193 | 163.284 | 175.625 | 175.637 | 175.6317 | 175.625 | 175.6259 | 175.625 | 175.625 | 175.6268 | 175.6272 | 175.625 | 175.6486
1145.084 | 40220.09 | 1308.184 | 2630.667 | 2567.861 | 2524.344 | 2567.861 | 1088.184 | 1583.375 | 1583.458 | 1583.376 | 1583.375 | 1583.376 | 1583.375 | 1583.46 | 808.184 | 1235.333 | 541.184 | 1081.5 | 1081.5 | 1082.33 | 1082.944 | 1082.936 | 1081.5 | 1085.21 | 408.184 | 896 | 353.184 | 1635.333 | 772.7558 | 772.554 | 993.2577 | 1375.349 | 772.5533 | 1596.257 | 298.184 | 422.3333 | 402.9632 | 402.9632 | 402.9632 | 402.9884 | 403.0027 | 403.0481 | 403.3821 | 403.0245 | 402.9943 | 402.9632 | 403.624 | 163.184 | 169.625 | 169.6371 | 169.6317 | 169.625 | 169.626 | 169.625 | 169.625 | 169.6268 | 169.6272 | 169.625 | 169.6488
1144.084 | 40601.99 | 1308.084 | 2614 | 2574.726 | 2523.618 | 2574.726 | 1088.084 | 1576.625 | 1576.709 | 1576.626 | 1576.625 | 1576.626 | 1576.625 | 1576.711 | 808.084 | 1251.333 | 541.084 | 1010 | 1010 | 1010.862 | 1011.493 | 1011.512 | 1010 | 1013.867 | 408.084 | 904 | 353.084 | 1688.667 | 770.412 | 770.0927 | 965.5328 | 1475.244 | 770.0915 | 1671.007 | 298.084 | 429 | 402.8741 | 402.8741 | 402.8741 | 402.9003 | 402.9154 | 402.9638 | 403.353 | 402.9372 | 402.9241 | 402.8741 | 403.6234 | 163.084 | 173.5 | 173.5122 | 173.5068 | 173.5 | 173.501 | 173.5 | 173.5 | 173.5018 | 173.5022 | 173.5 | 173.524
1143.084 | 40159.79 | 1307.984 | 2637.333 | 2582.638 | 2522.697 | 2582.638 | 1087.984 | 1580.625 | 1580.711 | 1580.626 | 1580.625 | 1580.626 | 1580.625 | 1580.713 | 807.984 | 1252.667 | 540.984 | 1003 | 1003 | 1003.895 | 1004.547 | 1004.593 | 1003 | 1007.035 | 407.984 | 864.6667 | 352.984 | 1710 | 768.069 | 767.5679 | 937.332 | 1577.329 | 767.5656 | 1747.601 | 297.984 | 437.6667 | 402.7549 | 402.7549 | 402.7549 | 402.7822 | 402.7985 | 402.8499 | 403.3068 | 402.8199 | 402.8343 | 402.7549 | 403.6171 | 162.984 | 173.375 | 173.3873 | 173.3819 | 173.375 | 173.376 | 173.375 | 173.375 | 173.3769 | 173.3773 | 173.375 | 173.3993
1142.084 | 39958.8 | 1307.884 | 2600.667 | 2592.236 | 2522.065 | 2592.236 | 1087.884 | 1583.75 | 1583.837 | 1583.751 | 1583.75 | 1583.751 | 1583.75 | 1583.839 | 807.884 | 1240.667 | 540.884 | 1016.5 | 1016.5 | 1017.428 | 1018.13 | 1018.181 | 1016.5 | 1020.738 | 407.884 | 881.3333 | 352.884 | 1804.667 | 765.5576 | 764.7828 | 909.5603 | 1676.943 | 764.7786 | 1822.508 | 297.884 | 443 | 402.6171 | 402.6171 | 402.6171 | 402.6454 | 402.6629 | 402.7177 | 403.2585 | 402.6839 | 402.7411 | 402.6171 | 403.6242 | 162.884 | 171 | 171.0124 | 171.0069 | 171 | 171.001 | 171 | 171 | 171.0019 | 171.0023 | 171 | 171.0245
1141.084 | 40692.44 | 1307.784 | 2580 | 2603.492 | 2521.596 | 2603.492 | 1087.784 | 1557.25 | 1557.339 | 1557.251 | 1557.25 | 1557.251 | 1557.25 | 1557.341 | 807.784 | 1222 | 540.784 | 1006 | 1016.496 | 1017.456 | 1018.209 | 1018.271 | 1016.496 | 1020.944 | 407.784 | 872 | 352.784 | 1870 | 762.9961 | 761.8163 | 883.0823 | 1768.541 | 761.8085 | 1891.01 | 297.784 | 439.3333 | 402.4913 | 402.4913 | 402.4913 | 402.5207 | 402.5394 | 402.598 | 403.2433 | 402.5601 | 402.6816 | 402.4913 | 403.6865 | 162.784 | 175.375 | 175.3875 | 175.382 | 175.375 | 175.376 | 175.375 | 175.375 | 175.3769 | 175.3773 | 175.375 | 175.3997
1140.084 | 41074.34 | 1307.684 | 2614 | 2616.065 | 2520.847 | 2616.065 | 1087.684 | 1571.625 | 1571.716 | 1571.626 | 1571.625 | 1571.626 | 1571.625 | 1571.718 | 807.684 | 1244.667 | 540.684 | 1007.5 | 1016.493 | 1017.486 | 1018.288 | 1018.369 | 1016.493 | 1021.157 | 407.684 | 870 | 352.684 | 1914.667 | 760.5059 | 758.7242 | 858.6481 | 1847.047 | 758.7104 | 1948.793 | 297.684 | 418.6667 | 402.4359 | 402.4359 | 402.4359 | 402.4664 | 402.4862 | 402.5492 | 403.3254 | 402.5072 | 402.7225 | 402.4359 | 403.8773 | 162.684 | 167.625 | 167.6377 | 167.6321 | 167.625 | 167.626 | 167.625 | 167.625 | 167.6269 | 167.6273 | 167.625 | 167.6499
1139.084 | 40340.69 | 1307.584 | 2629.333 | 2630.185 | 2519.968 | 2630.185 | 1087.584 | 1577.375 | 1577.468 | 1577.376 | 1577.375 | 1577.376 | 1577.375 | 1577.47 | 807.584 | 1251.333 | 540.584 | 1026 | 1016.489 | 1017.515 | 1018.368 | 1018.474 | 1016.489 | 1021.378 | 407.584 | 866 | 352.584 | 1970 | 758.1237 | 755.4797 | 836.4538 | 1906.977 | 755.4553 | 1990.668 | 297.584 | 407.3333 | 402.4191 | 402.4191 | 402.4191 | 402.4508 | 402.4717 | 402.5396 | 403.4808 | 402.493 | 402.8447 | 402.4191 | 404.1849 | 162.584 | 168.5 | 168.5128 | 168.5071 | 168.5 | 168.501 | 168.5 | 168.5 | 168.5019 | 168.5023 | 168.5 | 168.5251
1138.084 | 40571.84 | 1307.484 | 2722 | 2645.277 | 2518.332 | 2645.277 | 1087.484 | 1578.125 | 1578.22 | 1578.126 | 1578.125 | 1578.126 | 1578.125 | 1578.222 | 807.484 | 1263.333 | 540.484 | 1001 | 1016.484 | 1017.563 | 1018.388 | 1018.587 | 1016.484 | 1021.57 | 407.484 | 906.6667 | 352.484 | 2030.667 | 755.9546 | 752.0709 | 816.6489 | 1943.409 | 752.0284 | 2011.998 | 297.484 | 398.3333 | 402.4053 | 402.4053 | 402.4053 | 402.4385 | 402.46 | 402.5335 | 403.6836 | 402.4816 | 403.0262 | 402.4053 | 404.5971 | 162.484 | 168.25 | 168.2629 | 168.2572 | 168.25 | 168.251 | 168.25 | 168.25 | 168.2519 | 168.2523 | 168.25 | 168.2753
1137.084 | 41074.34 | 1307.384 | 2688 | 2662.378 | 2516.957 | 2662.378 | 1087.384 | 1573.375 | 1573.472 | 1573.376 | 1573.375 | 1573.376 | 1573.375 | 1573.474 | 807.384 | 1264 | 540.384 | 1010.5 | 1016.482 | 1017.616 | 1018.471 | 1018.712 | 1016.482 | 1021.836 | 407.384 | 878 | 352.384 | 1968 | 754.4586 | 748.8335 | 799.5782 | 1954.798 | 748.7607 | 2011.386 | 297.384 | 405 | 402.3964 | 402.3964 | 402.3964 | 402.4311 | 402.454 | 402.5331 | 403.9477 | 402.4752 | 403.2859 | 402.3964 | 405.1452 | 162.384 | 169.625 | 169.638 | 169.6323 | 169.625 | 169.626 | 169.625 | 169.625 | 169.6269 | 169.6274 | 169.625 | 169.6506
1136.084 | 40210.04 | 1307.284 | 2746.667 | 2680.66 | 2515.096 | 2680.66 | 1087.284 | 1596.5 | 1596.599 | 1596.501 | 1596.5 | 1596.501 | 1596.5 | 1596.601 | 807.284 | 1256.667 | 540.284 | 1000.5 | 1016.476 | 1017.666 | 1018.556 | 1018.845 | 1016.476 | 1022.115 | 407.284 | 844.6667 | 352.284 | 1988.667 | 753.5762 | 745.5528 | 784.7581 | 1938.319 | 745.4287 | 1985.92 | 297.284 | 412.6667 | 402.3612 | 402.3612 | 402.3612 | 402.3975 | 402.4224 | 402.5072 | 404.2565 | 402.4426 | 403.6125 | 402.3612 | 405.8326 | 162.284 | 167.125 | 167.1381 | 167.1323 | 167.125 | 167.1261 | 167.125 | 167.125 | 167.1269 | 167.1274 | 167.125 | 167.1508
1135.084 | 40280.39 | 1307.184 | 2762 | 2700.357 | 2513.096 | 2700.357 | 1087.184 | 1590.75 | 1590.851 | 1590.751 | 1590.75 | 1590.751 | 1590.75 | 1590.853 | 807.184 | 1239.333 | 540.184 | 1011.5 | 1016.474 | 1017.72 | 1018.65 | 1018.993 | 1016.474 | 1022.415 | 407.184 | 833.3333 | 352.184 | 1937.333 | 753.765 | 742.4331 | 772.2812 | 1896.381 | 742.2257 | 1938.183 | 297.184 | 410 | 402.335 | 402.335 | 402.335 | 402.3728 | 402.3998 | 402.4912 | 404.6626 | 402.4189 | 404.0681 | 402.335 | 406.7382 | 162.184 | 172.25 | 172.2633 | 172.2574 | 172.25 | 172.2511 | 172.25 | 172.25 | 172.2519 | 172.2524 | 172.25 | 172.2761
1134.084 | 41426.09 | 1307.084 | 2716 | 2721.786 | 2511.452 | 2721.786 | 1087.084 | 1598.5 | 1598.603 | 1598.501 | 1598.5 | 1598.501 | 1598.5 | 1598.605 | 807.084 | 1193.333 | 540.084 | 1001 | 1016.468 | 1017.731 | 1018.746 | 1019.151 | 1016.468 | 1022.692 | 407.084 | 866 | 352.084 | 1910.667 | 755.1698 | 739.4293 | 761.7162 | 1831.475 | 739.0857 | 1870.534 | 297.084 | 400 | 402.3271 | 402.3271 | 402.3271 | 402.3664 | 402.3954 | 402.4943 | 405.1963 | 402.4136 | 404.6819 | 402.3271 | 407.9125 | 162.084 | 170 | 170.0134 | 170.0075 | 170 | 170.0011 | 170 | 170 | 170.0019 | 170.0024 | 170 | 170.0263
1133.084 | 41787.89 | 1306.984 | 2713.333 | 2744.356 | 2509.817 | 2744.356 | 1086.984 | 1577 | 1577.105 | 1577.001 | 1577 | 1577.001 | 1577 | 1577.107 | 806.984 | 1268.667 | 539.984 | 1007 | 1016.465 | 1017.784 | 1018.851 | 1019.325 | 1016.465 | 1023.031 | 406.984 | 844.6667 | 351.984 | 1779.333 | 758.4494 | 736.8518 | 753.0891 | 1747.789 | 736.2903 | 1787.309 | 296.984 | 421.6667 | 402.2609 | 402.2609 | 402.2609 | 402.3017 | 402.3328 | 402.4403 | 405.8046 | 402.3508 | 405.3993 | 402.2609 | 409.3252 | 161.984 | 172 | 172.0135 | 172.0076 | 172 | 172.0011 | 172 | 172 | 172.0019 | 172.0024 | 172 | 172.0265
1132.084 | 40853.24 | 1306.884 | 2779.333 | 2767.183 | 2507.634 | 2767.183 | 1086.884 | 1569.875 | 1569.982 | 1569.876 | 1569.875 | 1569.876 | 1569.875 | 1569.984 | 806.884 | 1280 | 539.884 | 1005 | 1016.461 | 1017.84 | 1018.963 | 1019.516 | 1016.461 | 1023.397 | 406.884 | 900 | 351.884 | 1729.333 | 763.7374 | 734.5238 | 745.9452 | 1651.12 | 733.6216 | 1694.462 | 296.884 | 398.6667 | 402.2486 | 402.2486 | 402.2486 | 402.2913 | 402.3241 | 402.4416 | 406.6242 | 402.342 | 406.3521 | 402.2486 | 411.1321 | 161.884 | 174.625 | 174.6387 | 174.6326 | 174.625 | 174.6261 | 174.625 | 174.625 | 174.6269 | 174.6275 | 174.625 | 174.6518
1131.084 | 41637.14 | 1306.784 | 2723.333 | 2790.85 | 2505.886 | 2790.85 | 1086.784 | 1572.625 | 1572.733 | 1572.626 | 1572.625 | 1572.626 | 1572.625 | 1572.736 | 806.784 | 1279.333 | 539.784 | 992 | 1016.452 | 1017.895 | 1019.077 | 1019.719 | 1016.452 | 1023.788 | 406.784 | 855.3333 | 351.784 | 1640.667 | 771.5059 | 732.6253 | 740.0834 | 1546.583 | 731.1841 | 1597.246 | 296.784 | 421 | 402.1844 | 402.1844 | 402.1844 | 402.2294 | 402.2634 | 402.3923 | 407.5749 | 402.2812 | 407.4475 | 402.1844 | 413.2667 | 161.784 | 173.75 | 173.7638 | 173.7577 | 173.75 | 173.7511 | 173.75 | 173.75 | 173.752 | 173.7525 | 173.75 | 173.777
1130.084 | 42240.14 | 1306.684 | 2781.333 | 2813.987 | 2503.655 | 2813.987 | 1086.684 | 1586.375 | 1586.485 | 1586.376 | 1586.375 | 1586.376 | 1586.375 | 1586.488 | 806.684 | 1263.333 | 539.684 | 1006.5 | 1016.448 | 1017.958 | 1019.205 | 1019.949 | 1016.448 | 1024.216 | 406.684 | 896.6667 | 351.684 | 1544 | 782.3726 | 731.2598 | 735.3583 | 1439.795 | 728.9998 | 1501.787 | 296.684 | 436.6667 | 402.0663 | 402.0663 | 402.0663 | 402.1136 | 402.1501 | 402.2907 | 408.6801 | 402.1666 | 408.6745 | 402.0663 | 415.7441 | 161.684 | 179.375 | 179.3889 | 179.3828 | 179.375 | 179.3761 | 179.375 | 179.375 | 179.377 | 179.3775 | 179.375 | 179.4023
1129.084 | 41084.39 | 1306.584 | 2790.667 | 2836.488 | 2501.33 | 2836.488 | 1086.584 | 1586 | 1586.112 | 1586.001 | 1586 | 1586.001 | 1586 | 1586.115 | 806.584 | 1258.667 | 539.584 | 1003 | 1016.443 | 1018.025 | 1019.341 | 1020.201 | 1016.443 | 1024.681 | 406.584 | 846.6667 | 351.584 | 1452 | 796.5991 | 730.5651 | 731.5358 | 1335.217 | 727.0569 | 1412.747 | 296.584 | 413.6667 | 402.0266 | 402.0266 | 402.0266 | 402.0762 | 402.1164 | 402.2693 | 410.0958 | 402.1303 | 410.1436 | 402.0266 | 418.6987 | 161.584 | 176.25 | 176.2641 | 176.2579 | 176.25 | 176.2511 | 176.25 | 176.25 | 176.252 | 176.2525 | 176.25 | 176.2775
1128.084 | 41225.09 | 1306.484 | 2860.667 | 2857.307 | 2498.419 | 2857.307 | 1086.484 | 1595 | 1595.115 | 1595.001 | 1595 | 1595.001 | 1595 | 1595.117 | 806.484 | 1222 | 539.484 | 1028.5 | 1016.439 | 1018.097 | 1019.487 | 1020.48 | 1016.439 | 1025.186 | 406.484 | 890.6667 | 351.484 | 1329.333 | 814.8185 | 730.8143 | 728.5487 | 1236.727 | 725.4384 | 1334.593 | 296.484 | 410.6667 | 401.997 | 401.997 | 401.997 | 402.0489 | 402.0929 | 402.2602 | 411.7716 | 402.1042 | 411.7438 | 401.997 | 422.0367 | 161.484 | 174.125 | 174.1392 | 174.1329 | 174.125 | 174.1261 | 174.125 | 174.125 | 174.127 | 174.1275 | 174.125 | 174.1528
1127.084 | 41014.04 | 1306.384 | 2786 | 2877.06 | 2496.089 | 2877.06 | 1086.384 | 1574.75 | 1574.868 | 1574.751 | 1574.75 | 1574.751 | 1574.75 | 1574.87 | 806.384 | 1312 | 539.384 | 1023.5 | 1016.436 | 1018.176 | 1019.646 | 1020.79 | 1016.436 | 1025.739 | 406.384 | 871.3333 | 351.384 | 1252 | 837.2141 | 732.1276 | 726.1619 | 1146.42 | 724.0234 | 1269.853 | 296.384 | 432.3333 | 401.8931 | 401.8931 | 401.8931 | 401.9474 | 401.9951 | 402.1792 | 413.63 | 402.0038 | 413.3186 | 401.8931 | 425.6087 | 161.384 | 177.375 | 177.3893 | 177.383 | 177.375 | 177.3762 | 177.375 | 177.375 | 177.377 | 177.3776 | 177.375 | 177.4031
1126.084 | 40742.69 | 1306.284 | 2844 | 2894.145 | 2493.271 | 2894.145 | 1086.284 | 1594.125 | 1594.246 | 1594.126 | 1594.125 | 1594.126 | 1594.125 | 1594.248 | 806.284 | 1272.667 | 539.284 | 1042 | 1016.427 | 1018.253 | 1019.809 | 1021.128 | 1016.427 | 1026.337 | 406.284 | 890.6667 | 351.284 | 1176 | 863.874 | 734.9388 | 724.2551 | 1066.297 | 722.8088 | 1220.938 | 296.284 | 427.6667 | 401.8048 | 401.8048 | 401.8048 | 401.8614 | 401.91 | 402.1168 | 415.7581 | 401.9204 | 414.8636 | 401.8048 | 429.4062 | 161.284 | 177.5 | 177.5145 | 177.5081 | 177.5 | 177.5012 | 177.5 | 177.5 | 177.502 | 177.5026 | 177.5 | 177.5283
1125.084 | 40300.49 | 1306.184 | 2851.333 | 2908.458 | 2490.37 | 2908.458 | 1086.184 | 1602 | 1602.124 | 1602.001 | 1602 | 1602.001 | 1602 | 1602.126 | 806.184 | 1252 | 539.184 | 1021 | 1016.425 | 1018.344 | 1019.993 | 1021.513 | 1016.425 | 1027 | 406.184 | 862 | 351.184 | 1174.667 | 894.8329 | 739.4447 | 722.5633 | 996.4911 | 721.5945 | 1188.549 | 296.184 | 435.6667 | 401.6888 | 401.6888 | 401.6888 | 401.7483 | 401.8007 | 402.0299 | 418.0951 | 401.8093 | 416.2278 | 401.6888 | 433.267 | 161.184 | 177.75 | 177.7646 | 177.7582 | 177.75 | 177.7512 | 177.75 | 177.75 | 177.752 | 177.7526 | 177.75 | 177.7786
1124.084 | 40692.44 | 1306.084 | 2888.667 | 2919.295 | 2487.143 | 2919.295 | 1086.084 | 1562.375 | 1562.501 | 1562.376 | 1562.375 | 1562.376 | 1562.375 | 1562.504 | 806.084 | 1264.667 | 539.084 | 1050 | 1016.413 | 1018.431 | 1020.18 | 1021.932 | 1016.413 | 1027.718 | 406.084 | 860 | 351.084 | 1172 | 929.5219 | 746.3541 | 721.024 | 936.9527 | 720.3841 | 1172.7 | 296.084 | 414 | 401.6467 | 401.6467 | 401.6467 | 401.7098 | 401.7659 | 402.0208 | 420.7094 | 401.772 | 417.3905 | 401.6467 | 437.135 | 161.084 | 174.25 | 174.2648 | 174.2583 | 174.25 | 174.2512 | 174.25 | 174.25 | 174.252 | 174.2526 | 174.25 | 174.2789
1123.084 | 40501.49 | 1305.984 | 2882 | 2926.555 | 2483.944 | 2926.555 | 1085.984 | 1584.75 | 1584.879 | 1584.751 | 1584.75 | 1584.751 | 1584.75 | 1584.882 | 805.984 | 1282 | 538.984 | 1022 | 1016.411 | 1018.536 | 1020.393 | 1022.414 | 1016.411 | 1028.521 | 405.984 | 848 | 350.984 | 1162 | 967.4281 | 756.5076 | 719.6136 | 887.5237 | 719.1973 | 1173.481 | 295.984 | 449.3333 | 401.4834 | 401.4834 | 401.4834 | 401.5502 | 401.6105 | 401.8952 | 423.3538 | 401.6136 | 418.0521 | 401.4834 | 440.6586 | 160.984 | 167.5 | 167.5149 | 167.5083 | 167.5 | 167.5012 | 167.5 | 167.5 | 167.502 | 167.5027 | 167.5 | 167.5292
1122.084 | 40370.84 | 1305.884 | 2977.333 | 2929.164 | 2479.947 | 2929.164 | 1085.884 | 1578.125 | 1578.257 | 1578.126 | 1578.125 | 1578.126 | 1578.125 | 1578.259 | 805.884 | 1251.333 | 538.884 | 1003.5 | 1016.406 | 1018.645 | 1020.62 | 1022.954 | 1016.406 | 1029.406 | 405.884 | 839.3333 | 350.884 | 1186.667 | 1007.351 | 770.7043 | 718.2097 | 846.7235 | 717.9411 | 1189.166 | 295.884 | 442 | 401.3446 | 401.3446 | 401.3446 | 401.4151 | 401.4805 | 401.7996 | 426.1026 | 401.4797 | 418.2867 | 401.3446 | 443.8412 | 160.884 | 174.25 | 174.2651 | 174.2584 | 174.25 | 174.2512 | 174.25 | 174.25 | 174.252 | 174.2527 | 174.25 | 174.2794
1121.084 | 40732.64 | 1305.784 | 2968 | 2927.785 | 2475.994 | 2927.785 | 1085.784 | 1596.5 | 1596.635 | 1596.501 | 1596.5 | 1596.501 | 1596.5 | 1596.637 | 805.784 | 1278 | 538.784 | 1056 | 1016.392 | 1018.753 | 1020.856 | 1023.554 | 1016.392 | 1030.379 | 405.784 | 874.6667 | 350.784 | 1212 | 1047.791 | 790.5709 | 716.7837 | 813.8909 | 716.6134 | 1219.196 | 295.784 | 435 | 401.2293 | 401.2293 | 401.2293 | 401.3036 | 401.3747 | 401.7343 | 428.8686 | 401.3693 | 418.0574 | 401.2293 | 446.5611 | 160.784 | 184.375 | 184.3902 | 184.3835 | 184.375 | 184.3762 | 184.375 | 184.375 | 184.377 | 184.3777 | 184.375 | 184.4047
1120.084 | 41466.29 | 1305.684 | 2910 | 2922.738 | 2472.478 | 2922.738 | 1085.684 | 1584 | 1584.138 | 1584.001 | 1584 | 1584.001 | 1584 | 1584.14 | 805.684 | 1279.333 | 538.684 | 1053.5 | 1016.378 | 1018.87 | 1021.113 | 1024.24 | 1016.378 | 1031.466 | 405.684 | 867.3333 | 350.684 | 1266 | 1086.729 | 817.1606 | 715.244 | 787.5887 | 715.137 | 1261.312 | 295.684 | 456 | 401.0418 | 401.0418 | 401.0418 | 401.1197 | 401.1975 | 401.6048 | 431.4578 | 401.1867 | 417.2647 | 401.0418 | 448.6224 | 160.684 | 183.625 | 183.6404 | 183.6336 | 183.625 | 183.6263 | 183.625 | 183.625 | 183.6271 | 183.6277 | 183.625 | 183.655
1119.084 | 42511.49 | 1305.584 | 2926.667 | 2913.458 | 2468.798 | 2913.458 | 1085.584 | 1586.25 | 1586.391 | 1586.251 | 1586.25 | 1586.251 | 1586.25 | 1586.393 | 805.584 | 1285.333 | 538.584 | 1059 | 1016.363 | 1018.996 | 1021.391 | 1025.022 | 1016.363 | 1032.684 | 405.584 | 878.6667 | 350.584 | 1314.667 | 1122.162 | 852.4999 | 713.5922 | 766.6936 | 713.5259 | 1314.37 | 295.584 | 457 | 400.8501 | 400.8501 | 400.8501 | 400.9317 | 401.0174 | 401.4812 | 433.8318 | 401.0022 | 416.049 | 400.8501 | 450.0627 | 160.584 | 177.125 | 177.1405 | 177.1337 | 177.125 | 177.1263 | 177.125 | 177.125 | 177.1271 | 177.1277 | 177.125 | 177.1553
1118.084 | 42350.69 | 1305.484 | 2976.667 | 2899.773 | 2464.684 | 2899.773 | 1085.484 | 1587.5 | 1587.643 | 1587.501 | 1587.5 | 1587.501 | 1587.5 | 1587.646 | 805.484 | 1266.667 | 538.484 | 1047.5 | 1016.351 | 1019.137 | 1021.698 | 1025.928 | 1016.351 | 1034.061 | 405.484 | 884.6667 | 350.484 | 1364.667 | 1151.758 | 898.6322 | 711.8165 | 750.3741 | 711.7761 | 1377.252 | 295.484 | 461.3333 | 400.643 | 400.643 | 400.643 | 400.7292 | 400.8228 | 401.3545 | 435.8702 | 400.8021 | 414.4918 | 400.643 | 450.8559 | 160.484 | 188.25 | 188.2657 | 188.2588 | 188.25 | 188.2513 | 188.25 | 188.25 | 188.2521 | 188.2528 | 188.25 | 188.2806
1117.084 | 42069.29 | 1305.384 | 2972.667 | 2882.463 | 2460.569 | 2882.463 | 1085.384 | 1593.625 | 1593.771 | 1593.626 | 1593.625 | 1593.626 | 1593.625 | 1593.774 | 805.384 | 1251.333 | 538.384 | 1081.5 | 1016.328 | 1019.278 | 1022.021 | 1026.966 | 1016.328 | 1035.61 | 405.384 | 896 | 350.384 | 1426.667 | 1173.364 | 957.2256 | 709.8794 | 737.4384 | 709.855 | 1448.343 | 295.384 | 452 | 400.4671 | 400.4671 | 400.4671 | 400.5596 | 400.6609 | 401.2746 | 437.5224 | 400.6334 | 412.749 | 400.4671 | 451.0645 | 160.384 | 179.25 | 179.2658 | 179.2589 | 179.25 | 179.2513 | 179.25 | 179.25 | 179.2521 | 179.2528 | 179.25 | 179.2809
1116.084 | 40823.09 | 1305.284 | 2957.333 | 2861.987 | 2456.545 | 2861.987 | 1085.284 | 1613.75 | 1613.899 | 1613.751 | 1613.75 | 1613.751 | 1613.75 | 1613.902 | 805.284 | 1270 | 538.284 | 1068.5 | 1016.309 | 1019.437 | 1022.379 | 1028.184 | 1016.309 | 1037.384 | 405.284 | 861.3333 | 350.284 | 1536 | 1185.508 | 1031.356 | 707.6494 | 727.1245 | 707.6348 | 1528.733 | 295.284 | 456 | 400.2769 | 400.2769 | 400.2769 | 400.3757 | 400.4861 | 401.2002 | 438.658 | 400.4503 | 410.8893 | 400.2769 | 450.6752 | 160.284 | 184.25 | 184.266 | 184.259 | 184.25 | 184.2513 | 184.25 | 184.25 | 184.2521 | 184.2528 | 184.25 | 184.2812
1115.084 | 41084.39 | 1305.184 | 2842 | 2839.598 | 2453.422 | 2839.598 | 1085.184 | 1594.25 | 1594.403 | 1594.251 | 1594.25 | 1594.252 | 1594.25 | 1594.406 | 805.184 | 1250 | 538.184 | 1067.5 | 1016.29 | 1019.611 | 1022.773 | 1029.619 | 1016.29 | 1039.424 | 405.184 | 893.3333 | 350.184 | 1638 | 1186.471 | 1122.13 | 705.1432 | 718.7244 | 705.1347 | 1617.065 | 295.184 | 442 | 400.134 | 400.134 | 400.134 | 400.2391 | 400.3603 | 401.1981 | 439.2751 | 400.3145 | 409.0816 | 400.134 | 449.7989 | 160.184 | 178.375 | 178.3912 | 178.3841 | 178.375 | 178.3763 | 178.375 | 178.375 | 178.3771 | 178.3778 | 178.375 | 178.4065
1114.084 | 40853.24 | 1305.084 | 2817.333 | 2815.058 | 2450.474 | 2815.058 | 1085.084 | 1589.25 | 1589.408 | 1589.251 | 1589.25 | 1589.252 | 1589.25 | 1589.41 | 805.084 | 1281.333 | 538.084 | 1092.5 | 1016.262 | 1019.793 | 1023.197 | 1031.315 | 1016.262 | 1041.78 | 405.084 | 863.3333 | 350.084 | 1689.333 | 1176.789 | 1231.917 | 702.4948 | 711.8212 | 702.4898 | 1715.553 | 295.084 | 455.3333 | 399.9449 | 399.9449 | 399.9449 | 400.0533 | 400.1904 | 401.1816 | 439.241 | 400.1325 | 407.313 | 399.9449 | 448.3873 | 160.084 | 181.625 | 181.6413 | 181.6342 | 181.625 | 181.6263 | 181.625 | 181.625 | 181.6271 | 181.6279 | 181.625 | 181.6568
1113.084 | 41687.39 | 1304.984 | 2799.333 | 2788.845 | 2447.648 | 2788.845 | 1084.984 | 1601.375 | 1601.537 | 1601.376 | 1601.375 | 1601.377 | 1601.375 | 1601.539 | 804.984 | 1256 | 537.984 | 1074 | 1016.241 | 1019.999 | 1023.671 | 1033.355 | 1016.241 | 1044.543 | 404.984 | 857.3333 | 349.984 | 1836.667 | 1156.438 | 1361.733 | 699.4447 | 705.7945 | 699.4419 | 1825.084 | 294.984 | 446.6667 | 399.7849 | 399.7849 | 399.7849 | 399.9002 | 400.0517 | 401.2347 | 438.6198 | 399.9798 | 405.7178 | 399.7849 | 446.5794 | 159.984 | 180.375 | 180.3915 | 180.3843 | 180.375 | 180.3764 | 180.375 | 180.375 | 180.3771 | 180.3779 | 180.375 | 180.4071
1112.084 | 41476.34 | 1304.884 | 2744 | 2761.844 | 2445.247 | 2761.844 | 1084.884 | 1586.75 | 1586.916 | 1586.751 | 1586.75 | 1586.752 | 1586.75 | 1586.919 | 804.884 | 1265.333 | 537.884 | 1133.5 | 1016.198 | 1020.204 | 1024.172 | 1035.799 | 1016.198 | 1047.779 | 404.884 | 890.6667 | 349.884 | 1930 | 1126.781 | 1511.095 | 696.1366 | 700.3884 | 696.135 | 1945.996 | 294.884 | 439.3333 | 399.6495 | 399.6495 | 399.6495 | 399.7723 | 399.9401 | 401.3643 | 437.435 | 399.8551 | 404.3283 | 399.6495 | 444.4479 | 159.884 | 188.875 | 188.8917 | 188.8844 | 188.875 | 188.8764 | 188.875 | 188.875 | 188.8771 | 188.8779 | 188.875 | 188.9075
1111.084 | 41938.64 | 1304.784 | 2746 | 2734.129 | 2442.81 | 2734.129 | 1084.784 | 1600 | 1600.171 | 1600.001 | 1600 | 1600.002 | 1600 | 1600.173 | 804.784 | 1236 | 537.784 | 1141.5 | 1016.153 | 1020.429 | 1024.727 | 1038.778 | 1016.153 | 1051.629 | 404.784 | 895.3333 | 349.784 | 2120.667 | 1089.662 | 1679.759 | 692.3077 | 695.1241 | 692.3069 | 2079.933 | 294.784 | 435 | 399.5284 | 399.5284 | 399.5284 | 399.6594 | 399.8459 | 401.5752 | 435.7276 | 399.7449 | 403.1429 | 399.5284 | 442.0539 | 159.784 | 190.25 | 190.2669 | 190.2595 | 190.25 | 190.2514 | 190.25 | 190.25 | 190.2521 | 190.253 | 190.25 | 190.2828
1110.084 | 42199.94 | 1304.684 | 2646 | 2707.034 | 2441.164 | 2707.034 | 1084.684 | 1602.125 | 1602.3 | 1602.126 | 1602.125 | 1602.127 | 1602.125 | 1602.302 | 804.684 | 1262 | 537.684 | 1146.5 | 1016.105 | 1020.677 | 1025.343 | 1042.438 | 1016.105 | 1056.248 | 404.684 | 883.3333 | 349.684 | 2234.667 | 1047.086 | 1863.921 | 688.1625 | 690.0046 | 688.162 | 2224.688 | 294.684 | 423.3333 | 399.4469 | 399.4469 | 399.4469 | 399.5868 | 399.7948 | 401.9115 | 433.5976 | 399.6741 | 402.1832 | 399.4469 | 439.5138 | 159.684 | 183 | 183.017 | 183.0096 | 183 | 183.0014 | 183 | 183 | 183.0022 | 183.003 | 183 | 183.0332
1109.084 | 42662.24 | 1304.584 | 2686.667 | 2679.896 | 2439.176 | 2679.896 | 1084.584 | 1601 | 1601.179 | 1601.001 | 1601 | 1601.002 | 1601 | 1601.182 | 804.584 | 1274 | 537.584 | 1154.5 | 1016.055 | 1020.951 | 1026.029 | 1046.962 | 1016.055 | 1061.833 | 404.584 | 908.6667 | 349.584 | 2344.667 | 1001.55 | 2059.117 | 683.7108 | 684.8954 | 683.7105 | 2378.142 | 294.584 | 429.3333 | 399.3445 | 399.3445 | 399.3445 | 399.4942 | 399.7269 | 402.3355 | 431.0769 | 399.5826 | 401.3782 | 399.3445 | 436.8717 | 159.584 | 187.25 | 187.2672 | 187.2597 | 187.25 | 187.2514 | 187.25 | 187.25 | 187.2522 | 187.253 | 187.25 | 187.2835
1108.084 | 41757.74 | 1304.484 | 2622 | 2653.982 | 2437.695 | 2653.982 | 1084.484 | 1599 | 1599.183 | 1599.001 | 1599 | 1599.002 | 1599 | 1599.186 | 804.484 | 1246 | 537.484 | 1153.5 | 1016.004 | 1021.257 | 1026.798 | 1052.603 | 1016.004 | 1068.65 | 404.484 | 872 | 349.484 | 2562.667 | 954.7463 | 2258.111 | 678.6613 | 679.4184 | 678.6611 | 2534.954 | 294.484 | 436 | 399.219 | 399.219 | 399.219 | 399.3794 | 399.6406 | 402.873 | 428.2662 | 399.4678 | 400.7038 | 399.219 | 434.236 | 159.484 | 192.375 | 192.3924 | 192.3848 | 192.375 | 192.3764 | 192.375 | 192.375 | 192.3772 | 192.378 | 192.375 | 192.4088
1107.084 | 41828.09 | 1304.384 | 2660.667 | 2628.791 | 2435.888 | 2628.791 | 1084.384 | 1600.25 | 1600.438 | 1600.251 | 1600.25 | 1600.252 | 1600.25 | 1600.44 | 804.384 | 1270.667 | 537.384 | 1177 | 1015.946 | 1021.591 | 1027.654 | 1059.649 | 1015.946 | 1077.003 | 404.384 | 862 | 349.384 | 2731.333 | 908.5985 | 2452.33 | 673.145 | 673.6203 | 673.145 | 2688.259 | 294.384 | 443.3333 | 399.0679 | 399.0679 | 399.0679 | 399.2401 | 399.5345 | 403.5554 | 425.2732 | 399.3275 | 400.1318 | 399.0679 | 431.7232 | 159.384 | 189.75 | 189.7676 | 189.7599 | 189.75 | 189.7515 | 189.75 | 189.75 | 189.7522 | 189.7531 | 189.75 | 189.7842
1106.084 | 42712.49 | 1304.284 | 2587.333 | 2605.497 | 2434.661 | 2605.497 | 1084.284 | 1583.375 | 1583.567 | 1583.376 | 1583.375 | 1583.377 | 1583.375 | 1583.569 | 804.284 | 1258.667 | 537.284 | 1192.5 | 1015.881 | 1021.961 | 1028.615 | 1068.483 | 1015.881 | 1087.297 | 404.284 | 851.3333 | 349.284 | 2826 | 864.5829 | 2630.999 | 667.3596 | 667.6547 | 667.3596 | 2828.518 | 294.284 | 433.3333 | 398.9505 | 398.9505 | 398.9505 | 399.1357 | 399.469 | 404.4823 | 422.2598 | 399.2211 | 399.6988 | 398.9505 | 429.514 | 159.284 | 189.75 | 189.7678 | 189.76 | 189.75 | 189.7515 | 189.75 | 189.75 | 189.7522 | 189.7531 | 189.75 | 189.7845
1105.084 | 42300.44 | 1304.184 | 2529.333 | 2584.177 | 2433.894 | 2584.177 | 1084.184 | 1599.125 | 1599.321 | 1599.126 | 1599.125 | 1599.127 | 1599.125 | 1599.324 | 804.184 | 1274 | 537.184 | 1238.5 | 1015.8 | 1022.361 | 1029.688 | 1079.56 | 1015.8 | 1100.008 | 404.184 | 885.3333 | 349.184 | 2977.333 | 823.6772 | 2783.961 | 661.152 | 661.3331 | 661.1519 | 2946.667 | 294.184 | 426.6667 | 398.8556 | 398.8556 | 398.8556 | 399.0551 | 399.4341 | 405.6879 | 419.3075 | 399.1434 | 399.3737 | 398.8556 | 427.7236 | 159.184 | 190.5 | 190.5179 | 190.5101 | 190.5 | 190.5015 | 190.5 | 190.5 | 190.5022 | 190.5031 | 190.5 | 190.5349
1104.084 | 41345.69 | 1304.084 | 2520.667 | 2564.59 | 2433.191 | 2564.59 | 1084.084 | 1596.75 | 1596.95 | 1596.751 | 1596.75 | 1596.752 | 1596.75 | 1596.953 | 804.084 | 1229.333 | 537.084 | 1275.5 | 1015.705 | 1022.801 | 1030.897 | 1093.443 | 1015.705 | 1115.73 | 404.084 | 892 | 349.084 | 3038 | 786.4897 | 2900.817 | 654.7646 | 654.8737 | 654.7646 | 3032.651 | 294.084 | 429.6667 | 398.7501 | 398.7501 | 398.7501 | 398.9654 | 399.3986 | 407.1861 | 416.4617 | 399.0551 | 399.1028 | 398.7501 | 426.4192 | 159.084 | 188.75 | 188.7681 | 188.7602 | 188.75 | 188.7515 | 188.75 | 188.75 | 188.7522 | 188.7531 | 188.75 | 188.7852
1103.084 | 42400.94 | 1303.984 | 2487.333 | 2546.992 | 2432.753 | 2546.992 | 1083.984 | 1591.75 | 1591.955 | 1591.751 | 1591.75 | 1591.752 | 1591.75 | 1591.958 | 803.984 | 1288 | 536.984 | 1282 | 1015.608 | 1023.3 | 1032.28 | 1110.804 | 1015.608 | 1135.168 | 403.984 | 878.6667 | 348.984 | 3071.333 | 753.3605 | 2972.069 | 648.2705 | 648.336 | 648.2705 | 3077.224 | 293.984 | 431.6667 | 398.6373 | 398.6373 | 398.6373 | 398.8702 | 399.3682 | 409.0301 | 413.7892 | 398.9596 | 398.873 | 398.6373 | 425.7036 | 158.984 | 189.125 | 189.1433 | 189.1354 | 189.125 | 189.1265 | 189.125 | 189.125 | 189.1272 | 189.1282 | 189.125 | 189.1606
1102.084 | 41627.09 | 1303.884 | 2586.667 | 2530.311 | 2431.506 | 2530.311 | 1083.884 | 1585.125 | 1585.337 | 1585.126 | 1585.125 | 1585.127 | 1585.125 | 1585.34 | 803.884 | 1310 | 536.884 | 1304 | 1015.503 | 1023.863 | 1033.866 | 1132.393 | 1015.503 | 1159.116 | 403.884 | 882 | 348.884 | 3013.333 | 724.5576 | 2994.301 | 641.9149 | 641.9534 | 641.9149 | 3076.982 | 293.884 | 425 | 398.5471 | 398.5471 | 398.5471 | 398.7995 | 399.3755 | 411.2984 | 411.3611 | 398.8865 | 398.7017 | 398.5471 | 425.6874 | 158.884 | 189.5 | 189.5185 | 189.5105 | 189.5 | 189.5015 | 189.5 | 189.5 | 189.5022 | 189.5032 | 189.5 | 189.536
1101.084 | 41305.49 | 1303.784 | 2489.333 | 2516.1 | 2431.038 | 2516.1 | 1083.784 | 1596.125 | 1596.344 | 1596.126 | 1596.125 | 1596.127 | 1596.125 | 1596.347 | 803.784 | 1278 | 536.784 | 1396.5 | 1015.364 | 1024.475 | 1035.669 | 1159.025 | 1015.364 | 1188.442 | 403.784 | 882.6667 | 348.784 | 3001.333 | 699.5343 | 2962.318 | 635.5744 | 635.5968 | 635.5744 | 3026.3 | 293.784 | 438.6667 | 398.4097 | 398.4097 | 398.4097 | 398.6839 | 399.3548 | 413.967 | 409.1332 | 398.7663 | 398.5098 | 398.4097 | 426.3668 | 158.784 | 198 | 198.0188 | 198.0106 | 198 | 198.0016 | 198 | 198 | 198.0022 | 198.0032 | 198 | 198.0364
1100.084 | 41838.14 | 1303.684 | 2502.667 | 2503.398 | 2430.457 | 2503.398 | 1083.684 | 1624.625 | 1624.851 | 1624.626 | 1624.625 | 1624.627 | 1624.625 | 1624.853 | 803.684 | 1272.667 | 536.684 | 1363 | 1015.237 | 1025.196 | 1037.791 | 1191.644 | 1015.237 | 1224.156 | 403.684 | 904 | 348.684 | 2912.667 | 678.3334 | 2880.645 | 629.4551 | 629.468 | 629.4551 | 2929.536 | 293.684 | 426 | 398.3152 | 398.3152 | 398.3152 | 398.6139 | 399.4017 | 417.1605 | 407.2053 | 398.6891 | 398.3789 | 398.3152 | 427.8735 | 158.684 | 207.125 | 207.144 | 207.1357 | 207.125 | 207.1266 | 207.125 | 207.125 | 207.1273 | 207.1283 | 207.125 | 207.1618
1099.084 | 41737.64 | 1303.584 | 2440.667 | 2492.742 | 2430.375 | 2492.742 | 1083.584 | 1606.75 | 1606.983 | 1606.751 | 1606.75 | 1606.752 | 1606.75 | 1606.985 | 803.584 | 1249.333 | 536.584 | 1469 | 1015.072 | 1025.992 | 1040.245 | 1231.121 | 1015.072 | 1267.214 | 403.584 | 888 | 348.584 | 2772.667 | 660.4988 | 2754.411 | 623.6956 | 623.7029 | 623.6956 | 2791.221 | 293.584 | 426.6667 | 398.2181 | 398.2181 | 398.2181 | 398.5443 | 399.4778 | 420.8467 | 405.529 | 398.6092 | 398.2579 | 398.2181 | 430.1745 | 158.584 | 202.625 | 202.6442 | 202.6358 | 202.625 | 202.6266 | 202.625 | 202.625 | 202.6273 | 202.6283 | 202.625 | 202.6621
1098.084 | 42380.84 | 1303.484 | 2464 | 2483.301 | 2430.102 | 2483.301 | 1083.484 | 1597.125 | 1597.364 | 1597.126 | 1597.125 | 1597.127 | 1597.125 | 1597.367 | 803.484 | 1271.333 | 536.484 | 1493.5 | 1014.897 | 1026.914 | 1043.149 | 1278.381 | 1014.897 | 1318.649 | 403.484 | 866 | 348.484 | 2630.667 | 645.6216 | 2591.239 | 618.3023 | 618.3063 | 618.3023 | 2618.563 | 293.484 | 424 | 398.1298 | 398.1298 | 398.1298 | 398.4871 | 399.6048 | 425.0314 | 404.1044 | 398.5502 | 398.1542 | 398.1298 | 433.2832 | 158.484 | 200.75 | 200.7694 | 200.7609 | 200.75 | 200.7516 | 200.75 | 200.75 | 200.7523 | 200.7533 | 200.75 | 200.7875
1097.084 | 41697.44 | 1303.384 | 2456 | 2475.196 | 2429.892 | 2475.196 | 1083.384 | 1596 | 1596.246 | 1596.001 | 1596 | 1596.002 | 1596 | 1596.249 | 803.384 | 1264 | 536.384 | 1519 | 1014.713 | 1027.987 | 1046.613 | 1334.135 | 1014.713 | 1379.309 | 403.384 | 898 | 348.384 | 2458 | 633.3997 | 2402.947 | 613.3584 | 613.3607 | 613.3584 | 2422.99 | 293.384 | 429 | 398.024 | 398.024 | 398.024 | 398.4166 | 399.7718 | 429.6551 | 402.8825 | 398.4738 | 398.0388 | 398.024 | 437.1184 | 158.384 | 206.125 | 206.1446 | 206.1361 | 206.125 | 206.1266 | 206.125 | 206.125 | 206.1273 | 206.1284 | 206.125 | 206.1629
1096.084 | 42230.09 | 1303.284 | 2457.333 | 2468.219 | 2429.67 | 2468.219 | 1083.284 | 1596.375 | 1596.623 | 1596.376 | 1596.375 | 1596.377 | 1596.375 | 1596.625 | 803.284 | 1253.333 | 536.284 | 1589.5 | 1014.503 | 1029.23 | 1050.765 | 1398.892 | 1014.503 | 1449.88 | 403.284 | 904.6667 | 348.284 | 2219.333 | 623.5153 | 2199.486 | 609.0427 | 609.0439 | 609.0427 | 2213.96 | 293.284 | 451 | 397.8426 | 397.8426 | 397.8426 | 398.2753 | 399.941 | 434.5953 | 401.781 | 398.3216 | 397.8514 | 397.8426 | 441.5526 | 158.284 | 205.25 | 205.2698 | 205.2612 | 205.25 | 205.2517 | 205.25 | 205.25 | 205.2523 | 205.2534 | 205.25 | 205.2884
1095.084 | 41888.39 | 1303.184 | 2463.333 | 2462.203 | 2429.397 | 2462.203 | 1083.184 | 1597.5 | 1597.755 | 1597.501 | 1597.5 | 1597.502 | 1597.5 | 1597.758 | 803.184 | 1295.333 | 536.184 | 1658 | 1014.269 | 1030.685 | 1055.793 | 1472.857 | 1014.269 | 1530.797 | 403.184 | 855.3333 | 348.184 | 2056.667 | 615.493 | 1991.565 | 605.1524 | 605.1531 | 605.1524 | 2001.906 | 293.184 | 438 | 397.7051 | 397.7051 | 397.7051 | 398.1837 | 400.2617 | 439.8711 | 400.8935 | 398.199 | 397.7102 | 397.7051 | 446.5938 | 158.184 | 207.75 | 207.77 | 207.7613 | 207.75 | 207.7517 | 207.75 | 207.75 | 207.7523 | 207.7534 | 207.75 | 207.7888
1094.084 | 42169.79 | 1303.084 | 2511.333 | 2456.691 | 2428.734 | 2456.691 | 1083.084 | 1573.25 | 1573.512 | 1573.251 | 1573.25 | 1573.252 | 1573.25 | 1573.515 | 803.084 | 1231.333 | 536.084 | 1681 | 1014.025 | 1032.423 | 1061.948 | 1555.832 | 1014.025 | 1622.152 | 403.084 | 844 | 348.084 | 1845.333 | 609.1035 | 1788.042 | 601.8197 | 601.82 | 601.8197 | 1795.326 | 293.084 | 455.6667 | 397.5066 | 397.5066 | 397.5066 | 398.0381 | 400.6725 | 445.2396 | 400.0897 | 398.0317 | 397.5095 | 397.5066 | 452.0484 | 158.084 | 210.625 | 210.6453 | 210.6365 | 210.625 | 210.6267 | 210.625 | 210.625 | 210.6273 | 210.6285 | 210.625 | 210.6642
1093.084 | 42260.24 | 1302.984 | 2476 | 2452.219 | 2428.351 | 2452.219 | 1082.984 | 1602.125 | 1602.395 | 1602.126 | 1602.125 | 1602.127 | 1602.125 | 1602.398 | 802.984 | 1224 | 535.984 | 1742 | 1013.76 | 1034.5 | 1069.523 | 1647.074 | 1013.76 | 1723.577 | 402.984 | 886.6667 | 347.984 | 1616.667 | 604.1507 | 1596.365 | 599.0925 | 599.0927 | 599.0925 | 1601.423 | 292.984 | 450.3333 | 397.3256 | 397.3256 | 397.3256 | 397.9184 | 401.3108 | 450.6138 | 399.4248 | 397.8847 | 397.3273 | 397.3256 | 457.8518 | 157.984 | 219.625 | 219.6455 | 219.6366 | 219.625 | 219.6267 | 219.625 | 219.625 | 219.6273 | 219.6285 | 219.625 | 219.6646
1092.084 | 42119.54 | 1302.884 | 2496 | 2448.233 | 2427.803 | 2448.233 | 1082.884 | 1611.625 | 1611.903 | 1611.626 | 1611.625 | 1611.627 | 1611.625 | 1611.906 | 802.884 | 1230 | 535.884 | 1867 | 1013.449 | 1036.984 | 1078.888 | 1745.243 | 1013.449 | 1834.217 | 402.884 | 868 | 347.884 | 1370.667 | 600.4969 | 1420.907 | 597.019 | 597.0191 | 597.019 | 1424.385 | 292.884 | 458.3333 | 397.1167 | 397.1167 | 397.1167 | 397.7808 | 402.2144 | 455.7584 | 398.8301 | 397.7128 | 397.1176 | 397.1167 | 463.8307 | 157.884 | 218.75 | 218.7707 | 218.7617 | 218.75 | 218.7517 | 218.75 | 218.75 | 218.7523 | 218.7535 | 218.75 | 218.7901
1091.084 | 42008.99 | 1302.784 | 2430 | 2445.329 | 2427.785 | 2445.329 | 1082.784 | 1623.375 | 1623.661 | 1623.376 | 1623.375 | 1623.377 | 1623.375 | 1623.664 | 802.784 | 1271.333 | 535.784 | 1958 | 1013.104 | 1040.004 | 1090.56 | 1848.416 | 1013.104 | 1952.772 | 402.784 | 850.6667 | 347.784 | 1214 | 597.713 | 1265.337 | 595.361 | 595.361 | 595.361 | 1267.689 | 292.784 | 467.6667 | 396.8751 | 396.8751 | 396.8751 | 397.623 | 403.496 | 460.4634 | 398.282 | 397.5115 | 396.8756 | 396.8751 | 469.8761 | 157.784 | 209.625 | 209.6459 | 209.6369 | 209.625 | 209.6268 | 209.625 | 209.625 | 209.6274 | 209.6286 | 209.625 | 209.6655
1090.084 | 41727.59 | 1302.684 | 2438 | 2442.83 | 2427.702 | 2442.83 | 1082.684 | 1602.875 | 1603.17 | 1602.876 | 1602.875 | 1602.877 | 1602.875 | 1603.173 | 802.684 | 1268 | 535.684 | 2037.5 | 1012.73 | 1043.713 | 1105.206 | 1954.057 | 1012.73 | 2077.515 | 402.684 | 855.3333 | 347.684 | 1094.667 | 595.5947 | 1130.207 | 594.0192 | 594.0192 | 594.0192 | 1131.783 | 292.684 | 479.3333 | 396.5927 | 396.5927 | 396.5927 | 397.4399 | 405.298 | 464.5103 | 397.7564 | 397.2731 | 396.5929 | 396.5927 | 475.9074 | 157.684 | 218.875 | 218.8962 | 218.887 | 218.875 | 218.8768 | 218.875 | 218.875 | 218.8774 | 218.8786 | 218.875 | 218.9159
1089.084 | 42079.34 | 1302.584 | 2440.667 | 2440.704 | 2427.597 | 2440.704 | 1082.584 | 1605.875 | 1606.179 | 1605.876 | 1605.875 | 1605.877 | 1605.875 | 1606.182 | 802.584 | 1193.333 | 535.584 | 2169.5 | 1012.308 | 1048.286 | 1123.594 | 2059.052 | 1012.308 | 2206.315 | 402.584 | 853.3333 | 347.584 | 983.3333 | 594.0136 | 1015.392 | 592.973 | 592.973 | 592.973 | 1016.432 | 292.584 | 480.6667 | 396.3047 | 396.3047 | 396.3048 | 397.2705 | 407.8454 | 467.7469 | 397.2753 | 397.0334 | 396.3049 | 396.3047 | 481.9528 | 157.584 | 217.875 | 217.8964 | 217.8871 | 217.875 | 217.8768 | 217.875 | 217.875 | 217.8774 | 217.8786 | 217.875 | 217.9164
1088.084 | 42722.54 | 1302.484 | 2430 | 2438.988 | 2427.578 | 2438.988 | 1082.484 | 1570.625 | 1570.938 | 1570.626 | 1570.625 | 1570.627 | 1570.625 | 1570.941 | 802.484 | 1240.667 | 535.484 | 2216 | 1011.869 | 1053.999 | 1146.742 | 2159.907 | 1011.869 | 2336.909 | 402.484 | 904.6667 | 347.484 | 910.6667 | 592.7962 | 920.4412 | 592.1192 | 592.1193 | 592.1192 | 921.1182 | 292.484 | 490 | 395.9838 | 395.9838 | 395.9839 | 397.0929 | 411.346 | 469.9822 | 396.8007 | 396.7654 | 395.9839 | 395.9838 | 488.0522 | 157.484 | 219.875 | 219.8967 | 219.8873 | 219.875 | 219.8768 | 219.875 | 219.875 | 219.8774 | 219.8787 | 219.875 | 219.9169
1087.084 | 41777.84 | 1302.384 | 2510.667 | 2436.889 | 2426.905 | 2436.889 | 1082.384 | 1594.625 | 1594.948 | 1594.626 | 1594.625 | 1594.627 | 1594.625 | 1594.951 | 802.384 | 1280 | 535.384 | 2364.5 | 1011.376 | 1061.135 | 1175.799 | 2252.863 | 1011.376 | 2467.045 | 402.384 | 888 | 347.384 | 819.3333 | 591.9455 | 842.6999 | 591.5086 | 591.5087 | 591.5086 | 843.1368 | 292.384 | 509 | 395.5968 | 395.5968 | 395.597 | 396.8813 | 416.0318 | 471.0603 | 396.2905 | 396.4366 | 395.5968 | 395.5968 | 494.3139 | 157.384 | 224.125 | 224.1469 | 224.1375 | 224.125 | 224.1269 | 224.125 | 224.125 | 224.1274 | 224.1287 | 224.125 | 224.1674
1086.084 | 42240.14 | 1302.284 | 2506 | 2435.045 | 2426.264 | 2435.045 | 1082.284 | 1605.5 | 1605.834 | 1605.501 | 1605.5 | 1605.502 | 1605.5 | 1605.837 | 802.284 | 1281.333 | 535.284 | 2464.5 | 1010.846 | 1070.127 | 1212.182 | 2334.214 | 1010.846 | 2594.832 | 402.284 | 872.6667 | 347.284 | 731.3333 | 591.4098 | 780.8735 | 591.1329 | 591.1329 | 591.1329 | 781.1504 | 292.284 | 509.3333 | 395.2072 | 395.2072 | 395.2077 | 396.7095 | 422.2314 | 470.9696 | 395.8016 | 396.1113 | 395.2072 | 395.2072 | 500.995 | 157.284 | 227.625 | 227.6472 | 227.6376 | 227.625 | 227.6269 | 227.625 | 227.625 | 227.6274 | 227.6287 | 227.625 | 227.6679
1085.084 | 41275.34 | 1302.184 | 2486 | 2433.545 | 2425.78 | 2433.545 | 1082.184 | 1587.625 | 1587.97 | 1587.626 | 1587.625 | 1587.627 | 1587.625 | 1587.972 | 802.184 | 1252.667 | 535.184 | 2642 | 1010.251 | 1081.454 | 1257.466 | 2400.459 | 1010.251 | 2718.877 | 402.184 | 838 | 347.184 | 683.3333 | 591.0591 | 732.2027 | 590.8851 | 590.8851 | 590.8851 | 732.3766 | 292.184 | 503.6667 | 394.8358 | 394.8358 | 394.8367 | 396.6128 | 430.2136 | 469.7089 | 395.3494 | 395.8109 | 394.8358 | 394.8358 | 508.3535 | 157.184 | 230.5 | 230.5224 | 230.5128 | 230.5 | 230.5019 | 230.5 | 230.5 | 230.5024 | 230.5038 | 230.5 | 230.5433
1084.084 | 42250.19 | 1302.084 | 2452.667 | 2432.465 | 2425.562 | 2432.465 | 1082.084 | 1601.5 | 1601.856 | 1601.501 | 1601.5 | 1601.502 | 1601.5 | 1601.859 | 802.084 | 1263.333 | 535.084 | 2777 | 1009.606 | 1095.757 | 1313.448 | 2448.638 | 1009.606 | 2838.63 | 402.084 | 872 | 347.084 | 729.3333 | 590.6209 | 694.2172 | 590.5131 | 590.5131 | 590.5131 | 694.3249 | 292.084 | 509.3333 | 394.4436 | 394.4436 | 394.4454 | 396.5739 | 440.1273 | 467.2937 | 394.891 | 395.4976 | 394.4436 | 394.4436 | 516.6108 | 157.084 | 235.375 | 235.3977 | 235.3879 | 235.375 | 235.3769 | 235.375 | 235.375 | 235.3774 | 235.3788 | 235.375 | 235.4188
1083.084 | 42340.64 | 1301.984 | 2422.667 | 2431.706 | 2425.539 | 2431.706 | 1081.984 | 1595.5 | 1595.868 | 1595.501 | 1595.5 | 1595.502 | 1595.5 | 1595.87 | 801.984 | 1232 | 534.984 | 2801.5 | 1008.952 | 1113.837 | 1382.073 | 2476.545 | 1008.952 | 2954.551 | 401.984 | 859.3333 | 346.984 | 676 | 590.349 | 665.569 | 590.2833 | 590.2833 | 590.2833 | 665.6347 | 291.984 | 524.6667 | 393.9976 | 393.9976 | 394.001 | 396.5888 | 451.9683 | 463.7892 | 394.3904 | 395.1391 | 393.9976 | 393.9976 | 525.8887 | 156.984 | 241.5 | 241.523 | 241.5131 | 241.5 | 241.502 | 241.5 | 241.5 | 241.5025 | 241.5039 | 241.5 | 241.5443
1082.084 | 42260.24 | 1301.884 | 2403.333 | 2430.897 | 2425.362 | 2430.897 | 1081.884 | 1595.5 | 1595.88 | 1595.501 | 1595.5 | 1595.502 | 1595.5 | 1595.883 | 801.884 | 1280 | 534.884 | 3003 | 1008.225 | 1136.534 | 1465.216 | 2482.772 | 1008.225 | 3068.072 | 401.884 | 898 | 346.884 | 626 | 590.2271 | 643.9891 | 590.1874 | 590.1874 | 590.1874 | 644.0289 | 291.884 | 542.6667 | 393.4884 | 393.4884 | 393.4946 | 396.6897 | 465.5847 | 459.3306 | 393.8357 | 394.7277 | 393.4884 | 393.4884 | 536.2208 | 156.884 | 237.5 | 237.5232 | 237.5132 | 237.5 | 237.502 | 237.5 | 237.5 | 237.5025 | 237.5039 | 237.5 | 237.5448
1081.084 | 41918.54 | 1301.784 | 2364.667 | 2429.87 | 2424.878 | 2429.87 | 1081.784 | 1605.625 | 1606.018 | 1605.626 | 1605.625 | 1605.627 | 1605.625 | 1606.021 | 801.784 | 1276.667 | 534.784 | 3165 | 1007.438 | 1164.903 | 1564.763 | 2467 | 1007.438 | 3181.789 | 401.784 | 896.6667 | 346.784 | 632 | 590.0986 | 628.0897 | 590.075 | 590.075 | 590.075 | 628.1133 | 291.784 | 546.3333 | 392.965 | 392.965 | 392.9761 | 396.9872 | 480.6585 | 454.1445 | 393.2739 | 394.3136 | 392.965 | 392.965 | 547.529 | 156.784 | 247.25 | 247.2735 | 247.2634 | 247.25 | 247.252 | 247.25 | 247.25 | 247.2525 | 247.2539 | 247.25 | 247.2953
1080.084 | 42280.34 | 1301.684 | 2436.667 | 2429.304 | 2424.783 | 2429.304 | 1081.684 | 1590.375 | 1590.781 | 1590.376 | 1590.375 | 1590.377 | 1590.375 | 1590.784 | 801.684 | 1265.333 | 534.684 | 3278 | 1006.61 | 1200.129 | 1682.388 | 2429.952 | 1006.61 | 3299.25 | 401.684 | 913.3333 | 346.684 | 611.3333 | 590.0318 | 616.5248 | 590.0179 | 590.0179 | 590.0179 | 616.5387 | 291.684 | 570.3333 | 392.3575 | 392.3575 | 392.3772 | 397.494 | 496.4716 | 448.3602 | 392.6339 | 393.8289 | 392.3575 | 392.3575 | 559.3783 | 156.684 | 260.25 | 260.2738 | 260.2636 | 260.25 | 260.2521 | 260.25 | 260.25 | 260.2525 | 260.254 | 260.25 | 260.2959
1079.084 | 42973.79 | 1301.584 | 2422 | 2428.873 | 2424.76 | 2428.873 | 1081.584 | 1607.25 | 1607.671 | 1607.251 | 1607.25 | 1607.252 | 1607.25 | 1607.674 | 801.584 | 1250.667 | 534.584 | 3492 | 1005.703 | 1243.438 | 1819.108 | 2373.216 | 1005.703 | 3424.355 | 401.584 | 860 | 346.584 | 628.6667 | 589.9221 | 608.1149 | 589.914 | 589.914 | 589.914 | 608.123 | 291.584 | 560.6667 | 391.7811 | 391.7811 | 391.8154 | 398.4392 | 512.2694 | 442.3046 | 392.0295 | 393.391 | 391.7811 | 391.7811 | 571.3438 | 156.584 | 259.875 | 259.8991 | 259.8887 | 259.875 | 259.8771 | 259.875 | 259.875 | 259.8775 | 259.879 | 259.875 | 259.9214
1078.084 | 42933.59 | 1301.484 | 2496.667 | 2427.933 | 2424.178 | 2427.933 | 1081.484 | 1596.75 | 1597.186 | 1596.751 | 1596.75 | 1596.752 | 1596.75 | 1597.189 | 801.484 | 1309.333 | 534.484 | 3640 | 1004.742 | 1296.154 | 1975.403 | 2299.408 | 1004.742 | 3561.48 | 401.484 | 830 | 346.484 | 632.6667 | 589.8037 | 602.1898 | 589.7991 | 589.7991 | 589.7991 | 602.1945 | 291.484 | 576.3333 | 391.149 | 391.149 | 391.2079 | 399.8918 | 526.9112 | 436.089 | 391.3734 | 392.9158 | 391.149 | 391.149 | 582.644 | 156.484 | 254.375 | 254.3994 | 254.3889 | 254.375 | 254.3771 | 254.375 | 254.375 | 254.3775 | 254.3791 | 254.375 | 254.422
1077.084 | 42431.09 | 1301.384 | 2446.667 | 2427.435 | 2423.996 | 2427.435 | 1081.384 | 1590.875 | 1591.326 | 1590.876 | 1590.875 | 1590.877 | 1590.875 | 1591.329 | 801.384 | 1250 | 534.384 | 3797.5 | 1003.723 | 1359.538 | 2150.835 | 2211.761 | 1003.723 | 3714.688 | 401.384 | 884 | 346.384 | 584 | 589.7862 | 598.0798 | 589.7836 | 589.7836 | 589.7836 | 598.0825 | 291.384 | 573.6667 | 390.5239 | 390.5239 | 390.6228 | 402.1081 | 539.3358 | 429.9548 | 390.7274 | 392.469 | 390.5239 | 390.5239 | 592.5983 | 156.384 | 261.125 | 261.1497 | 261.1391 | 261.125 | 261.1271 | 261.125 | 261.125 | 261.1275 | 261.1291 | 261.125 | 261.1725
1076.084 | 44692.34 | 1301.284 | 2479.333 | 2426.708 | 2423.547 | 2426.708 | 1081.284 | 1593.375 | 1593.843 | 1593.376 | 1593.375 | 1593.377 | 1593.375 | 1593.846 | 801.284 | 1290 | 534.284 | 4069 | 1002.605 | 1434.744 | 2343.84 | 2113.833 | 1002.605 | 3887.207 | 401.284 | 880 | 346.284 | 598.6667 | 589.7612 | 595.2547 | 589.7597 | 589.7597 | 589.7597 | 595.2562 | 291.284 | 605.3333 | 389.7882 | 389.7882 | 389.9524 | 405.2033 | 548.3862 | 423.936 | 389.9734 | 391.9369 | 389.7882 | 389.7882 | 600.4473 | 156.284 | 262.25 | 262.275 | 262.2643 | 262.25 | 262.2522 | 262.25 | 262.25 | 262.2525 | 262.2542 | 262.25 | 262.2981
1075.084 | 44059.19 | 1301.184 | 2452 | 2426.23 | 2423.317 | 2426.23 | 1081.184 | 1591.625 | 1592.11 | 1591.626 | 1591.625 | 1591.627 | 1591.625 | 1592.113 | 801.184 | 1258 | 534.184 | 4260 | 1001.417 | 1522.587 | 2551.679 | 2009.403 | 1001.417 | 4080.836 | 401.184 | 877.3333 | 346.184 | 644.6667 | 589.613 | 593.206 | 589.6122 | 589.6122 | 589.6122 | 593.2068 | 291.184 | 614.6667 | 389.018 | 389.018 | 389.2859 | 409.5267 | 553.2882 | 418.2306 | 389.1871 | 391.4009 | 389.018 | 389.018 | 605.8294 | 156.184 | 263.375 | 263.4003 | 263.3894 | 263.375 | 263.3772 | 263.375 | 263.375 | 263.3776 | 263.3792 | 263.375 | 263.4237
1074.084 | 43828.04 | 1301.084 | 2429.333 | 2425.961 | 2423.268 | 2425.961 | 1081.084 | 1598.5 | 1599.004 | 1598.501 | 1598.5 | 1598.502 | 1598.5 | 1599.007 | 801.084 | 1234.667 | 534.084 | 4427.5 | 1000.167 | 1623.506 | 2770.28 | 1902.143 | 1000.167 | 4295.595 | 401.084 | 901.3333 | 346.084 | 598 | 589.5901 | 591.9009 | 589.5897 | 589.5897 | 589.5897 | 591.9013 | 291.084 | 613 | 388.2509 | 388.2509 | 388.6798 | 415.4032 | 553.5549 | 412.9562 | 388.4058 | 390.9042 | 388.2509 | 388.2509 | 608.6497 | 156.084 | 283.125 | 283.1506 | 283.1396 | 283.125 | 283.1272 | 283.125 | 283.125 | 283.1276 | 283.1292 | 283.125 | 283.1742
1073.084 | 44139.59 | 1300.984 | 2456.667 | 2425.492 | 2422.998 | 2425.492 | 1080.984 | 1602.75 | 1603.273 | 1602.751 | 1602.75 | 1602.752 | 1602.75 | 1603.276 | 800.984 | 1255.333 | 533.984 | 4579 | 998.8614 | 1737.38 | 2994.271 | 1795.418 | 998.8614 | 4529.346 | 400.984 | 910.6667 | 345.984 | 580 | 589.5643 | 591.0411 | 589.564 | 589.564 | 589.564 | 591.0414 | 290.984 | 600.6667 | 387.5234 | 387.5234 | 388.1977 | 423.1223 | 549.1578 | 408.1982 | 387.6657 | 390.491 | 387.5234 | 387.5234 | 609.2157 | 155.984 | 283.5 | 283.5259 | 283.5148 | 283.5 | 283.5023 | 283.5 | 283.5 | 283.5026 | 283.5043 | 283.5 | 283.5498
1072.084 | 43817.99 | 1300.884 | 2411.333 | 2425.221 | 2422.905 | 2425.221 | 1080.884 | 1598.375 | 1598.918 | 1598.376 | 1598.375 | 1598.377 | 1598.375 | 1598.921 | 800.884 | 1251.333 | 533.884 | 4823 | 997.4664 | 1863.346 | 3217.094 | 1692.092 | 997.4664 | 4777.6 | 400.884 | 894.6667 | 345.884 | 588 | 589.56 | 590.487 | 589.5598 | 589.5598 | 589.5598 | 590.4871 | 290.884 | 631 | 386.6895 | 386.6895 | 387.7367 | 432.7324 | 540.2776 | 403.8295 | 386.8206 | 390.0254 | 386.6895 | 386.6895 | 607.9746 | 155.884 | 285.5 | 285.5262 | 285.515 | 285.5 | 285.5023 | 285.5 | 285.5 | 285.5026 | 285.5043 | 285.5 | 285.5504
1071.084 | 44099.39 | 1300.784 | 2439.333 | 2424.927 | 2422.771 | 2424.927 | 1080.784 | 1593.375 | 1594.065 | 1593.501 | 1593.501 | 1593.502 | 1593.5 | 1594.068 | 800.784 | 1277.333 | 533.784 | 4997 | 996.0073 | 1999.791 | 3431.326 | 1594.518 | 996.0073 | 5033.62 | 400.784 | 859.3333 | 345.784 | 575.3333 | 589.5219 | 590.0975 | 589.5218 | 589.5218 | 589.5218 | 590.0976 | 290.784 | 606 | 385.9384 | 385.9384 | 387.5347 | 444.5035 | 527.7807 | 400.0337 | 386.0594 | 389.7089 | 385.9384 | 385.9384 | 605.9288 | 155.784 | 288.125 | 288.1516 | 288.1402 | 288.125 | 288.1273 | 288.125 | 288.125 | 288.1276 | 288.1294 | 288.125 | 288.1761
1070.084 | 43496.39 | 1300.684 | 2431.333 | 2424.712 | 2422.702 | 2424.712 | 1080.684 | 1571 | 1594.134 | 1593.547 | 1593.547 | 1593.548 | 1593.546 | 1594.137 | 800.684 | 1272.667 | 533.684 | 5213 | 994.469 | 2144.182 | 3628.963 | 1504.391 | 994.469 | 5288.598 | 400.684 | 878.6667 | 345.684 | 592 | 589.5152 | 589.8684 | 589.5152 | 589.5152 | 589.5152 | 589.8685 | 290.684 | 607 | 385.1813 | 385.1813 | 387.5704 | 458.2062 | 512.5892 | 396.7002 | 385.2933 | 389.4692 | 385.1813 | 385.1813 | 603.9221 | 155.684 | 284.625 | 284.6519 | 284.6404 | 284.625 | 284.6274 | 284.625 | 284.625 | 284.6276 | 284.6294 | 284.625 | 284.6767
1069.084 | 42873.29 | 1300.584 | 2489.333 | 2424.039 | 2422.162 | 2424.039 | 1080.584 | 1594.75 | 1594.16 | 1593.549 | 1593.549 | 1593.551 | 1593.549 | 1594.163 | 800.584 | 1304 | 533.584 | 5448 | 992.8443 | 2293.12 | 3802.107 | 1422.846 | 992.8443 | 5532.385 | 400.584 | 886.6667 | 345.584 | 588 | 588 | 588.2127 | 588 | 588 | 588 | 588.2127 | 290.584 | 590.6667 | 384.4775 | 384.4775 | 387.9933 | 473.5404 | 495.8618 | 393.8446 | 384.5814 | 389.3884 | 384.4775 | 384.4775 | 602.8223 | 155.584 | 284.25 | 284.2772 | 284.2656 | 284.25 | 284.2524 | 284.25 | 284.25 | 284.2526 | 284.2545 | 284.25 | 284.3024
1068.084 | 42863.24 | 1300.484 | 2426 | 2423.888 | 2422.131 | 2423.888 | 1080.484 | 1586.25 | 1594.2 | 1593.564 | 1593.564 | 1593.566 | 1593.564 | 1594.204 | 800.484 | 1236 | 533.484 | 5603.5 | 991.1623 | 2442.436 | 3943.383 | 1350.411 | 991.1623 | 5753.906 | 400.484 | 878.6667 | 345.484 | 587.3333 | 587.3333 | 587.4609 | 587.3333 | 587.3333 | 587.3333 | 587.461 | 290.484 | 605 | 383.7223 | 383.7223 | 388.8185 | 489.7808 | 478.5855 | 391.3154 | 383.8188 | 389.392 | 383.7223 | 383.7223 | 603.0997 | 155.484 | 296 | 296.0276 | 296.0158 | 296 | 296.0024 | 296 | 296 | 296.0026 | 296.0045 | 296 | 296.053
1067.084 | 43456.19 | 1300.384 | 2418.667 | 2423.75 | 2422.104 | 2423.75 | 1080.384 | 1609.5 | 1594.26 | 1593.597 | 1593.596 | 1593.598 | 1593.596 | 1594.263 | 800.384 | 1240.667 | 533.384 | 5817 | 989.4018 | 2587.26 | 4046.417 | 1287.099 | 989.4018 | 5941.971 | 400.384 | 886 | 345.384 | 580.6667 | 580.6667 | 580.7417 | 580.6667 | 580.6667 | 580.6667 | 580.7417 | 290.384 | 619.6667 | 382.9142 | 382.9142 | 390.1656 | 506.0357 | 461.7277 | 389.0614 | 383.004 | 389.5206 | 382.9142 | 382.9142 | 604.9442 | 155.384 | 285.75 | 285.7779 | 285.766 | 285.75 | 285.7525 | 285.75 | 285.75 | 285.7527 | 285.7546 | 285.75 | 285.8037
1066.084 | 42782.84 | 1300.284 | 2399.333 | 2423.467 | 2421.922 | 2423.467 | 1080.284 | 1589 | 1594.298 | 1593.606 | 1593.606 | 1593.608 | 1593.605 | 1594.301 | 800.284 | 1252.667 | 533.284 | 5940 | 987.5958 | 2722.301 | 4106.423 | 1232.602 | 987.5958 | 6086.135 | 400.284 | 844 | 345.284 | 594 | 594 | 594.0437 | 594 | 594 | 594 | 594.0437 | 290.284 | 585.6667 | 382.2198 | 382.2198 | 392.3486 | 521.4046 | 446.1948 | 387.2 | 382.3036 | 390.0013 | 382.2198 | 382.2198 | 608.354 | 155.284 | 292.25 | 292.2783 | 292.2662 | 292.25 | 292.2525 | 292.25 | 292.25 | 292.2527 | 292.2546 | 292.25 | 292.3043
1065.084 | 42712.49 | 1300.184 | 2386 | 2423.088 | 2421.636 | 2423.088 | 1080.184 | 1591.625 | 1594.332 | 1593.61 | 1593.61 | 1593.612 | 1593.609 | 1594.335 | 800.184 | 1252.667 | 533.184 | 6049 | 985.7494 | 2842.245 | 4120.502 | 1186.309 | 985.7494 | 6177.557 | 400.184 | 854 | 345.184 | 556.6667 | 556.6667 | 556.6918 | 556.6667 | 556.6667 | 556.6667 | 556.6918 | 290.184 | 602.6667 | 381.4648 | 381.4648 | 395.3717 | 534.5434 | 432.3105 | 385.512 | 381.5431 | 390.7475 | 381.4648 | 381.4648 | 612.7043 | 155.184 | 287 | 287.0286 | 287.0164 | 287 | 287.0025 | 287 | 287 | 287.0027 | 287.0047 | 287 | 287.055
1064.084 | 43255.19 | 1300.084 | 2428.667 | 2422.946 | 2421.579 | 2422.946 | 1080.084 | 1587.875 | 1594.376 | 1593.622 | 1593.621 | 1593.623 | 1593.621 | 1594.379 | 800.084 | 1297.333 | 533.084 | 6139 | 983.8695 | 2942.012 | 4087.901 | 1147.427 | 983.8695 | 6209.601 | 400.084 | 865.3333 | 345.084 | 575.3333 | 575.3333 | 575.3475 | 575.3333 | 575.3333 | 575.3333 | 575.3475 | 290.084 | 613.3333 | 380.6706 | 380.6707 | 399.4282 | 544.3606 | 420.3411 | 383.9741 | 380.7439 | 391.9007 | 380.6706 | 380.6706 | 617.3955 | 155.084 | 291.625 | 291.654 | 291.6417 | 291.625 | 291.6276 | 291.625 | 291.625 | 291.6277 | 291.6297 | 291.625 | 291.6807
1063.084 | 42843.14 | 1299.984 | 2364.667 | 2422.414 | 2421.125 | 2422.414 | 1079.984 | 1601.125 | 1594.425 | 1593.637 | 1593.637 | 1593.639 | 1593.636 | 1594.429 | 799.984 | 1275.333 | 532.984 | 6075.5 | 982.012 | 3017.189 | 4010.127 | 1115.122 | 982.012 | 6178.414 | 399.984 | 862.6667 | [8 empty] | 289.984 | 626.6667 | 379.8281 | 379.8282 | 404.6371 | 549.9567 | 410.2991 | 382.5408 | 379.8968 | 393.6232 | 379.8281 | 379.8281 | 621.8132 | 154.984 | 284.875 | 284.9044 | 284.8919 | 284.875 | 284.8776 | 284.875 | 284.875 | 284.8777 | 284.8798 | 284.875 | 284.9314
1062.084 | 43154.69 | 1299.884 | 2445.333 | 2422.146 | 2420.929 | 2422.146 | 1079.884 | 1576.25 | 1594.497 | 1593.673 | 1593.672 | 1593.674 | 1593.672 | 1594.501 | 799.884 | 1259.333 | 532.884 | 6064 | 980.1581 | 3064.24 | 3890.703 | 1088.464 | 980.1581 | 6083.091 | 399.884 | 884 | [8 empty] | 289.884 | 606.6667 | 379.0512 | 379.0515 | 411.2162 | 550.8616 | 402.1785 | 381.295 | 379.1157 | 396.2819 | 379.0512 | 379.0512 | 625.693 | 154.884 | 286.375 | 286.4048 | 286.3921 | 286.375 | 286.3776 | 286.375 | 286.375 | 286.3777 | 286.3799 | 286.375 | 286.4321
1061.084 | 44169.74 | 1299.784 | 2390.667 | 2421.837 | 2420.688 | 2421.837 | 1079.784 | 1587.875 | 1594.548 | 1593.684 | 1593.684 | 1593.686 | 1593.684 | 1594.552 | 799.784 | 1210.667 | 532.784 | 5973.5 | 978.3365 | 3080.907 | 3734.895 | 1066.6 | 978.3365 | 5925.728 | 399.784 | 890 | [8 empty] | 289.784 | 639 | 378.1609 | 378.1614 | 419.0534 | 546.724 | 395.5864 | 380.0322 | 378.2215 | 400.0377 | 378.1609 | 378.1609 | 628.8511 | 154.784 | 275.25 | 275.2802 | 275.2674 | 275.25 | 275.2527 | 275.25 | 275.25 | 275.2527 | 275.2549 | 275.25 | 275.3079
1060.084 | 44380.79 | 1299.684 | 2328 | 2421.036 | 2419.949 | 2421.036 | 1079.684 | 1585.125 | 1594.607 | 1593.702 | 1593.702 | 1593.703 | 1593.701 | 1594.611 | 799.684 | 1214.667 | 532.684 | 5817.5 | 976.5712 | 3066.335 | 3549.59 | 1048.742 | 976.5712 | 5711.524 | 399.684 | 875.3333 | [8 empty] | 289.684 | 637 | 377.2744 | 377.2754 | 428.1668 | 537.9868 | 390.3617 | 378.8495 | 377.3314 | 405.4844 | 377.2744 | 377.2744 | 631.8095 | 154.684 | 276.375 | 276.4056 | 276.3926 | 276.375 | 276.3777 | 276.375 | 276.375 | 276.3778 | 276.38 | 276.375 | 276.4336
1059.084 | 44240.09 | 1299.584 | 2464.667 | 2420.617 | 2419.587 | 2420.617 | 1079.584 | 1593.625 | 1594.652 | 1593.702 | 1593.702 | 1593.704 | 1593.701 | 1594.655 | 799.584 | 1194.667 | 532.584 | 5604 | 974.8831 | 3021.15 | 3342.526 | 1034.204 | 974.8831 | 5448.113 | 399.584 | 903.3333 | [8 empty] | 289.584 | 629.3333 | 376.4112 | 376.4132 | 438.3419 | 525.3558 | 386.2561 | 377.7487 | 376.4649 | 413.3025 | 376.4112 | 376.4112 | 635.4161 | 154.584 | 266.875 | 266.906 | 266.8928 | 266.875 | 266.8778 | 266.875 | 266.875 | 266.8778 | 266.88 | 266.875 | 266.9344
1058.084 | 43817.99 | 1299.484 | 2454 | 2420.284 | 2419.308 | 2420.284 | 1079.484 | 1576.5 | 1594.735 | 1593.737 | 1593.737 | 1593.739 | 1593.736 | 1594.738 | 799.484 | 1223.333 | 532.484 | 5349.5 | 973.2872 | 2947.405 | 3121.693 | 1022.356 | 973.2872 | 5144.879 | 399.484 | 858.6667 | [8 empty] | 289.484 | 664.3333 | 375.425 | 375.4291 | 449.053 | 509.6472 | 382.8835 | 376.571 | 375.4757 | 424.1715 | 375.425 | 375.425 | 640.6808 | 154.484 | 259.875 | 259.9064 | 259.8931 | 259.875 | 259.8778 | 259.875 | 259.875 | 259.8778 | 259.8801 | 259.875 | 259.9351
1057.084 | 42340.64 | 1299.384 | 2349.333 | 2419.677 | 2418.75 | 2419.677 | 1079.384 | 1579.875 | 1594.814 | 1593.766 | 1593.765 | 1593.767 | 1593.765 | 1594.818 | 799.384 | 1265.333 | 532.384 | 5041.5 | 971.8031 | 2848.38 | 2894.904 | 1012.692 | 971.8031 | 4812.37 | 399.384 | 893.3333 | [8 empty] | 289.384 | 648 | 374.4915 | 374.4994 | 459.9079 | 492.208 | 380.2018 | 375.4817 | 374.5394 | 439.2868 | 374.4915 | 374.4915 | 649.1759 | 154.384 | 256.5 | 256.5318 | 256.5183 | 256.5 | 256.5029 | 256.5 | 256.5 | 256.5028 | 256.5051 | 256.5 | 256.5609
1056.084 | 43375.79 | 1299.284 | 2410 | 2419.56 | 2418.68 | 2419.56 | 1079.284 | 1583.375 | 1594.891 | 1593.787 | 1593.786 | 1593.788 | 1593.786 | 1594.894 | 799.284 | 1320.667 | 532.284 | 4637 | 970.466 | 2728.436 | 2669.358 | 1004.817 | 970.466 | 4461.68 | 399.284 | 876.6667 | [8 empty] | 289.284 | 691 | 373.4075 | 373.4228 | 469.9705 | 473.9729 | 377.8396 | 374.2701 | 373.4528 | 459.6749 | 373.4075 | 373.4075 | 662.1585 | 154.284 | 248.25 | 248.2822 | 248.2686 | 248.25 | 248.2529 | 248.25 | 248.25 | 248.2528 | 248.2552 | 248.25 | 248.3117
1055.084 | 44089.34 | 1299.184 | 2438 | 2419.361 | 2418.524 | 2419.361 | 1079.184 | 1591.125 | 1594.955 | 1593.792 | 1593.792 | 1593.794 | 1593.791 | 1594.959 | 799.184 | 1289.333 | 532.184 | 4283.5 | 969.2574 | 2592.66 | 2451.223 | 998.3628 | 969.2574 | 4103.73 | 399.184 | 876 | [8 empty] | 289.184 | 673 | 372.3814 | 372.4103 | 478.6621 | 456.1739 | 375.8774 | 373.1388 | 372.4243 | 486.8612 | 372.3814 | 372.3814 | 681.2594 | 154.184 | 253.375 | 253.4076 | 253.3939 | 253.375 | 253.378 | 253.375 | 253.375 | 253.3778 | 253.3803 | 253.375 | 253.4376
1054.084 | 43747.64 | 1299.084 | 2419.333 | 2419.314 | 2418.517 | 2419.314 | 1079.084 | 1594.125 | 1595.02 | 1593.793 | 1593.792 | 1593.794 | 1593.792 | 1595.023 | 799.084 | 1286.667 | 532.084 | 3804 | 968.2233 | 2446.421 | 2245.521 | 993.0962 | 968.2233 | 3748.592 | 399.084 | 852.6667 | [8 empty] | 289.084 | 698.3333 | 371.2651 | 371.3186 | 485.041 | 439.4689 | 374.0686 | 371.9346 | 371.3057 | 521.9399 | 371.2651 | 371.2651 | 707.4869 | 154.084 | 245.75 | 245.7831 | 245.7691 | 245.75 | 245.753 | 245.75 | 245.75 | 245.7528 | 245.7553 | 245.75 | 245.8134
1053.084 | 44330.54 | 1298.984 | 2438 | 2419.118 | 2418.359 | 2419.118 | 1078.984 | 1571.375 | 1595.134 | 1593.839 | 1593.838 | 1593.84 | 1593.838 | 1595.138 | 798.984 | 1303.333 | 531.984 | 3445 | 967.3198 | 2294.965 | 2055.874 | 988.7553 | 967.3198 | 3404.955 | 398.984 | 873.3333 | [8 empty] | 288.984 | 738 | 370.009 | 370.1068 | 488.2937 | 424.3444 | 372.2937 | 370.6047 | 370.0476 | 565.9203 | 370.009 | 370.009 | 741.557 | 153.984 | 243.25 | 243.2836 | 243.2694 | 243.25 | 243.253 | 243.25 | 243.25 | 243.2529 | 243.2554 | 243.25 | 243.3143
1052.084 | 44089.34 | 1298.884 | 2388 | 2418.84 | 2418.117 | 2418.84 | 1078.884 | 1573 | 1595.252 | 1593.881 | 1593.881 | 1593.883 | 1593.88 | 1595.255 | 798.884 | 1281.333 | 531.884 | 3027 | 966.5684 | 2143.248 | 1884.666 | 985.1917 | 966.5684 | 3079.969 | 398.884 | 850.6667 | [8 empty] | 288.884 | 784 | 368.5912 | 368.7674 | 488.0525 | 411.068 | 370.4819 | 369.124 | 368.6277 | 619.3824 | 368.5912 | 368.5912 | 783.957 | 153.884 | 238.25 | 238.284 | 238.2697 | 238.25 | 238.2531 | 238.25 | 238.25 | 238.2529 | 238.2555 | 238.25 | 238.3152
1051.084 | 44069.24 | 1298.784 | 2416.667 | 2418.796 | 2418.106 | 2418.796 | 1078.784 | 1588.25 | 1595.344 | 1593.893 | 1593.892 | 1593.894 | 1593.892 | 1595.348 | 798.784 | 1250.667 | 531.784 | 2643 | 965.9568 | 1995.586 | 1733.144 | 982.2615 | 965.9568 | 2779.078 | 398.784 | 900 | [8 empty] | 288.784 | 822 | 367.0383 | 367.3495 | 484.2339 | 399.7249 | 368.6253 | 367.5173 | 367.073 | 682.0545 | 367.0383 | 367.0383 | 834.3488 | 153.784 | 233 | 233.0345 | 233.02 | 233 | 233.0031 | 233 | 233 | 233.0029 | 233.0055 | 233 | 233.066
1050.084 | 44923.49 | 1298.684 | 2380 | 2418.461 | 2417.802 | 2418.461 | 1078.684 | 1590.625 | 1595.439 | 1593.899 | 1593.899 | 1593.901 | 1593.899 | 1595.442 | 798.684 | 1276 | 531.684 | 2375.5 | 965.4426 | 1855.49 | 1601.309 | 979.8201 | 965.4426 | 2505.734 | 398.684 | 864.6667 | [8 empty] | 288.684 | 883.6667 | 365.2689 | 365.808 | 476.9335 | 390.1098 | 366.6174 | 365.7015 | 365.3019 | 752.598 | 365.2689 | 365.2689 | 891.4568 | 153.684 | 247.125 | 247.1599 | 247.1453 | 247.125 | 247.1282 | 247.125 | 247.125 | 247.1279 | 247.1306 | 247.125 | 247.1919
1049.084 | 45084.29 | 1298.584 | 2412.667 | 2418.39 | 2417.761 | 2418.39 | 1078.584 | 1592.25 | 1595.538 | 1593.903 | 1593.902 | 1593.904 | 1593.902 | 1595.542 | 798.584 | 1234 | 531.584 | 2094.5 | 965.0307 | 1725.643 | 1488.441 | 977.7928 | 965.0307 | 2261.816 | 398.584 | 877.3333 | [8 empty] | 288.584 | 937.3333 | 363.3096 | 364.2311 | 466.6832 | 382.0323 | 364.4678 | 363.702 | 363.3411 | 828.6088 | 363.3096 | 363.3096 | 953.2084 | 153.584 | 230.625 | 230.6604 | 230.6455 | 230.625 | 230.6283 | 230.625 | 230.625 | 230.6279 | 230.6307 | 230.625 | 230.6928
1048.084 | 45526.49 | 1298.484 | 2417.333 | 2418.359 | 2417.758 | 2418.359 | 1078.484 | 1612.625 | 1595.681 | 1593.941 | 1593.94 | 1593.943 | 1593.94 | 1595.685 | 798.484 | 1227.333 | 531.484 | 1840 | 964.7115 | 1607.836 | 1393.227 | 976.1062 | 964.7115 | 2047.746 | 398.484 | 912 | [8 empty] | 288.484 | 1022 | 361.0537 | 362.604 | 454.1675 | 375.12 | 362.0577 | 361.4107 | 361.0836 | 906.2201 | 361.0537 | 361.0537 | 1016.342 | 153.484 | 224.125 | 224.1609 | 224.1458 | 224.125 | 224.1283 | 224.125 | 224.125 | 224.1279 | 224.1307 | 224.125 | 224.1937
1047.084 | 45295.34 | 1298.384 | 2352 | 2352.576 | 2352 | 2352.576 | 1078.384 | 1594 | 1595.796 | 1593.941 | 1593.941 | 1593.943 | 1593.94 | 1595.8 | 798.384 | 1272.667 | 531.384 | 1661.5 | 964.4573 | 1503.056 | 1313.949 | 974.6845 | 964.4573 | 1862.775 | 398.384 | 886 | [8 empty] | 288.384 | 1092.667 | 358.548 | 361.1072 | 440.2263 | 369.127 | 359.4252 | 358.874 | 358.5765 | 980.7873 | 358.548 | 358.548 | 1076.836 | 153.384 | 213.375 | 213.4114 | 213.3962 | 213.375 | 213.3784 | 213.375 | 213.375 | 213.3779 | 213.3808 | 213.375 | 213.4447
1046.084 | 44652.14 | 1298.284 | 2463.333 | 2463.884 | 2463.333 | 2463.884 | 1078.284 | 1592.375 | 1595.925 | 1593.944 | 1593.944 | 1593.946 | 1593.943 | 1595.929 | 798.284 | 1304 | 531.284 | 1529.5 | 964.2512 | 1411.521 | 1248.699 | 973.4737 | 964.2512 | 1705.191 | 398.284 | 864.6667 | [8 empty] | 288.284 | 1132 | 355.899 | 360.0452 | 425.7427 | 363.9014 | 356.6707 | 356.1976 | 355.9262 | 1047.044 | 355.899 | 355.899 | 1130.134 | 153.284 | 209.25 | 209.287 | 209.2715 | 209.25 | 209.2534 | 209.25 | 209.25 | 209.253 | 209.2559 | 209.25 | 209.3208
1045.084 | 45295.34 | 1298.184 | 2480 | 2480.528 | 2480 | 2480.528 | 1078.184 | 1602.375 | 1596.082 | 1593.961 | 1593.961 | 1593.963 | 1593.96 | 1596.085 | 798.184 | 1308 | 531.184 | 1377 | 964.1006 | 1332.855 | 1195.545 | 972.4524 | 964.1006 | 1572.651 | 398.184 | 842 | [8 empty] | 288.184 | 1179 | 353.0801 | 359.7139 | 411.3858 | 359.1988 | 353.763 | 353.3543 | 353.106 | 1099.634 | 353.08 | 353.08 | 1171.676 | 153.184 | 207 | 207.0375 | 207.0218 | 207 | 207.0035 | 207 | 207 | 207.003 | 207.006 | 207 | 207.0718
1044.084 | 44089.34 | 1298.084 | 2396 | 2396.506 | 2396 | 2396.506 | 1078.084 | 1604.25 | 1596.257 | 1593.982 | 1593.982 | 1593.984 | 1593.981 | 1596.26 | 798.084 | 1295.333 | 531.084 | 1332 | 963.9664 | 1266.231 | 1152.574 | 971.5586 | 963.9664 | 1462.431 | 398.084 | 840 | [8 empty] | 288.084 | 1225.667 | 350.0917 | 360.5208 | 397.6564 | 354.8332 | 350.6994 | 350.3441 | 350.1163 | 1133.983 | 350.0914 | 350.0914 | 1197.605 | 153.084 | 196.375 | 196.413 | 196.3972 | 196.375 | 196.3785 | 196.375 | 196.375 | 196.378 | 196.381 | 196.375 | 196.4478
1043.084 | 43948.64 | 1297.984 | 2451.333 | 2451.819 | 2451.333 | 2451.819 | 1077.984 | 1585.375 | 1596.445 | 1594 | 1593.999 | 1594.002 | 1593.999 | 1596.449 | 797.984 | 1317.333 | 530.984 | 1252 | 963.8613 | 1210.58 | 1118.069 | 970.787 | 963.8613 | 1371.714 | 397.984 | 872 | [8 empty] | 287.984 | 1212.333 | 347.1388 | 363.2341 | 385.0871 | 350.8703 | 347.6821 | 347.3717 | 347.1621 | 1146.943 | 347.1383 | 347.1383 | 1205.521 | 152.984 | 202.375 | 202.4136 | 202.3975 | 202.375 | 202.3786 | 202.375 | 202.375 | 202.378 | 202.3811 | 202.375 | 202.4488
1042.084 | 44772.74 | 1297.884 | 2393.333 | 2393.799 | 2393.333 | 2393.799 | 1077.884 | 1582.625 | 1596.659 | 1594.023 | 1594.023 | 1594.025 | 1594.022 | 1596.663 | 797.884 | 1302.667 | 530.884 | 1167 | 963.7872 | 1164.661 | 1090.491 | 970.1252 | 963.7872 | 1297.702 | 397.884 | 896 | [8 empty] | 287.884 | 1184.333 | 344.272 | 368.6708 | 373.9386 | 347.2578 | 344.7596 | 344.4869 | 344.2945 | 1137.075 | 344.271 | 344.271 | 1194.858 | 152.884 | 207.625 | 207.6641 | 207.6478 | 207.625 | 207.6286 | 207.625 | 207.625 | 207.628 | 207.6312 | 207.625 | 207.6998
1041.084 | 44963.69 | 1297.784 | 2452 | 2452.448 | 2452 | 2452.448 | 1077.784 | 1595.25 | 1596.874 | 1594.026 | 1594.025 | 1594.027 | 1594.025 | 1596.878 | 797.784 | 1306.667 | 530.784 | 1120 | 963.7303 | 1127.157 | 1068.521 | 969.5473 | 963.7303 | 1237.764 | 397.784 | 860 | [8 empty] | 287.784 | 1155.333 | 341.4951 | 377.992 | 364.2281 | 343.923 | 341.9339 | 341.6935 | 341.5156 | 1105.144 | 341.4932 | 341.4932 | 1167.472 | 152.784 | 193.75 | 193.7897 | 193.7731 | 193.75 | 193.7537 | 193.75 | 193.75 | 193.753 | 193.7563 | 193.75 | 193.8258
1040.084 | 44792.84 | 1297.684 | 2436 | 2436.43 | 2436 | 2436.43 | 1077.684 | 1598.125 | 1597.122 | 1594.034 | 1594.033 | 1594.036 | 1594.033 | 1597.126 | 797.684 | 1302.667 | 530.684 | 1081 | 963.6875 | 1096.793 | 1050.996 | 969.0411 | 963.6875 | 1189.455 | 397.684 | 862 | [8 empty] | 287.684 | 1107.333 | 338.8738 | 392.4681 | 355.9501 | 340.8774 | 339.2693 | 339.0564 | 338.8916 | 1053.776 | 338.8703 | 338.8703 | 1127.071 | 152.684 | 199.625 | 199.6652 | 199.6485 | 199.625 | 199.6288 | 199.625 | 199.625 | 199.6281 | 199.6314 | 199.625 | 199.7019
1039.084 | 45074.24 | 1297.584 | 2422 | 2422.413 | 2422 | 2422.413 | 1077.584 | 1613 | 1597.432 | 1594.072 | 1594.072 | 1594.074 | 1594.072 | 1597.436 | 797.584 | 1271.333 | 530.584 | 1120 | 963.6305 | 1072.352 | 1036.965 | 968.5702 | 963.6305 | 1150.626 | 397.584 | 871.3333 | [8 empty] | 287.584 | 1045.667 | 336.4562 | 413.7271 | 349.0325 | 338.1314 | 336.8121 | 336.6228 | 336.4699 | 987.0977 | 336.4496 | 336.4496 | 1079.202 | 152.584 | 201.375 | 201.4159 | 201.3989 | 201.375 | 201.3789 | 201.375 | 201.375 | 201.3781 | 201.3815 | 201.375 | 201.4531
1038.084 | 44420.99 | 1297.484 | 2428.667 | 2429.064 | 2428.667 | 2429.064 | 1077.484 | 1598 | 1597.747 | 1594.08 | 1594.08 | 1594.082 | 1594.08 | 1597.751 | 797.484 | 1244 | 530.484 | 1042.5 | 963.6017 | 1052.809 | 1025.725 | 968.1702 | 963.6017 | 1119.501 | 397.484 | 895.3333 | [8 empty] | 287.484 | 1016.667 | 334.1322 | 443.6308 | 343.241 | 335.5472 | 334.4504 | 334.2815 | 334.1391 | 910.271 | 334.1199 | 334.1199 | 1030.854 | 152.484 | 194.25 | 194.2915 | 194.2743 | 194.25 | 194.2539 | 194.25 | 194.25 | 194.2531 | 194.2565 | 194.25 | 194.3293
1037.084 | 44189.84 | 1297.384 | 2444.667 | 2445.049 | 2444.667 | 2445.049 | 1077.384 | 1607.5 | 1598.124 | 1594.108 | 1594.107 | 1594.11 | 1594.107 | 1598.128 | 797.384 | 1320.667 | 530.384 | 1037 | 963.5749 | 1037.225 | 1016.654 | 967.8093 | 963.5749 | 1094.538 | 397.384 | 872.6667 | [8 empty] | 287.384 | 995.6667 | 331.8767 | 484.5637 | 338.3447 | 333.0786 | 332.1563 | 332.0052 | 331.8728 | 828.6353 | 331.8542 | 331.8542 | 989.5537 | 152.384 | 197.125 | 197.1671 | 197.1497 | 197.125 | 197.129 | 197.125 | 197.125 | 197.1281 | 197.1316 | 197.125 | 197.2055
1036.084 | 44410.94 | 1297.284 | 2353.333 | 2353.702 | 2353.333 | 2353.702 | 1077.284 | 1609.375 | 1598.555 | 1594.139 | 1594.138 | 1594.141 | 1594.138 | 1598.559 | 797.284 | 1284.667 | 530.284 | 1037.5 | 963.5479 | 1024.792 | 1009.283 | 967.4808 | 963.5479 | 1074.46 | 397.284 | 874 | [8 empty] | 287.284 | 976.6667 | 329.6862 | 538.5932 | 334.1796 | 330.7059 | 329.9227 | 329.7871 | 329.6637 | 747.2123 | 329.6458 | 329.6458 | 962.2301 | 152.284 | 187.75 | 187.7928 | 187.775 | 187.75 | 187.7541 | 187.75 | 187.75 | 187.7531 | 187.7567 | 187.75 | 187.8317
1035.084 | 45375.74 | 1297.184 | 2404 | 2404.355 | 2404 | 2404.355 | 1077.184 | 1598.75 | 1599.023 | 1594.148 | 1594.148 | 1594.15 | 1594.147 | 1599.027 | 797.184 | 1248 | 530.184 | 999.5 | 963.5348 | 1014.87 | 1003.262 | 967.1947 | 963.5348 | 1058.258 | 397.184 | 870.6667 | [8 empty] | 287.184 | 975.6667 | 327.5045 | 607.9193 | 330.5447 | 328.3587 | 327.6878 | 327.5656 | 327.4506 | 670.0937 | 327.4332 | 327.4332 | 955.0922 | 152.184 | 194.125 | 194.1684 | 194.1504 | 194.125 | 194.1291 | 194.125 | 194.125 | 194.1281 | 194.1318 | 194.125 | 194.2079
1034.084 | 45415.94 | 1297.084 | 2408.667 | 2409.009 | 2408.667 | 2409.009 | 1077.084 | 1597.625 | 1599.558 | 1594.155 | 1594.155 | 1594.157 | 1594.154 | 1599.563 | 797.084 | 1295.333 | 530.084 | 999.5 | 963.5217 | 1006.916 | 998.297 | 966.9338 | 963.5217 | 1045.103 | 397.084 | 844.6667 | [8 empty] | 287.084 | 995.3333 | 325.2696 | 694.7823 | 327.2501 | 325.9593 | 325.3803 | 325.27 | 325.1625 | 600.1518 | 325.1457 | 325.1457 | 973.2056 | 152.084 | 192.875 | 192.919 | 192.9008 | 192.875 | 192.8792 | 192.875 | 192.875 | 192.8782 | 192.8819 | 192.875 | 192.9591
1033.084 | 45978.74 | 1296.984 | 2412 | 2412.33 | 2412 | 2412.33 | 1076.984 | 1632.875 | 1600.248 | 1594.234 | 1594.234 | 1594.236 | 1594.233 | 1600.253 | 796.984 | 1264.667 | 529.984 | 975.5 | 963.5173 | 1000.515 | 994.1763 | 966.7039 | 963.5173 | 1034.36 | 396.984 | 885.3333 | [8 empty] | 286.984 | 1051.333 | 322.871 | 800.4596 | 324.0562 | 323.3782 | 322.8752 | 322.7754 | 322.6747 | 539.0402 | 322.6586 | 322.6586 | 1019.52 | 151.984 | 188.25 | 188.2947 | 188.2762 | 188.25 | 188.2543 | 188.25 | 188.25 | 188.2532 | 188.257 | 188.25 | 188.3354
1032.084 | 45134.54 | 1296.884 | 2416 | 2416.318 | 2416 | 2416.318 | 1076.884 | 1597 | 1600.963 | 1594.24 | 1594.239 | 1594.242 | 1594.239 | 1600.967 | 796.884 | 1238.667 | 529.884 | 962 | 963.5168 | 995.3289 | 990.7245 | 966.4976 | 963.5168 | 1025.517 | 396.884 | 855.3333 | [8 empty] | 286.884 | 1119.333 | 320.2872 | 924.7475 | 320.8413 | 320.5702 | 320.1305 | 320.04 | 319.9456 | 487.3199 | 319.9301 | 319.9301 | 1094.371 | 151.884 | 188 | 188.0453 | 188.0266 | 188 | 188.0044 | 188 | 188 | 188.0032 | 188.0071 | 188 | 188.0866
1031.084 | 45516.44 | 1296.784 | 2396 | 2396.307 | 2396 | 2396.307 | 1076.784 | 1608.25 | 1601.816 | 1594.268 | 1594.268 | 1594.27 | 1594.267 | 1601.821 | 796.784 | 1299.333 | 529.784 | 961.5 | 963.516 | 991.0946 | 987.8055 | 966.3087 | 963.516 | 1018.177 | 396.784 | 864.6667 | [8 empty] | 286.784 | 1183.333 | 317.5622 | 1066.249 | 317.5577 | 317.5452 | 317.1589 | 317.0766 | 316.9879 | 444.6858 | 316.973 | 316.973 | 1196.012 | 151.784 | 190.875 | 190.9211 | 190.9021 | 190.875 | 190.8794 | 190.875 | 190.875 | 190.8782 | 190.8822 | 190.875 | 190.963
1030.084 | 45737.54 | 1296.684 | 2414.667 | 2414.963 | 2414.667 | 2414.963 | 1076.684 | 1616.625 | 1602.823 | 1594.314 | 1594.313 | 1594.316 | 1594.313 | 1602.827 | 796.684 | 1272 | 529.684 | 996 | 963.5042 | 987.5996 | 985.3026 | 966.1245 | 963.5042 | 1012.018 | 396.684 | 875.3333 | [8 empty] | 286.684 | 1311.667 | 314.5249 | 1221.531 | 313.9361 | 314.0801 | 313.739 | 313.664 | 313.5805 | 410.0616 | 313.5663 | 313.5663 | 1320.153 | 151.684 | 188.125 | 188.1718 | 188.1526 | 188.125 | 188.1295 | 188.125 | 188.125 | 188.1282 | 188.1323 | 188.125 | 188.2145
1029.084 | 46169.69 | 1296.584 | 2454.667 | 2454.953 | 2454.667 | 2454.953 | 1076.584 | 1608.375 | 1603.971 | 1594.342 | 1594.342 | 1594.344 | 1594.341 | 1603.975 | 796.584 | 1278 | 529.584 | 970 | 963.5018 | 984.7082 | 983.1569 | 965.9639 | 963.5018 | 1006.825 | 396.584 | 897.3333 | [8 empty] | 286.584 | 1440.667 | 311.2413 | 1384.205 | 309.9356 | 310.1694 | 309.8668 | 309.7984 | 309.7197 | 382.2535 | 309.7061 | 309.7061 | 1459.247 | 151.584 | 187.125 | 187.1726 | 187.153 | 187.125 | 187.1296 | 187.125 | 187.125 | 187.1283 | 187.1324 | 187.125 | 187.2159
1028.084 | 46018.94 | 1296.484 | 2457.333 | 2457.61 | 2457.333 | 2457.61 | 1076.484 | 1609 | 1605.305 | 1594.372 | 1594.372 | 1594.374 | 1594.371 | 1605.309 | 796.484 | 1295.333 | 529.484 | 958.5 | 963.5 | 982.2892 | 981.2976 | 965.8164 | 963.5 | 1002.403 | 396.484 | 844 | [8 empty] | 286.484 | 1580 | 307.7688 | 1545.772 | 305.4953 | 305.7748 | 305.5053 | 305.4428 | 305.3686 | 359.8605 | 305.3555 | 305.3555 | 1603.5 | 151.484 | 187.5 | 187.5483 | 187.5285 | 187.5 | 187.5047 | 187.5 | 187.5 | 187.5033 | 187.5075 | 187.5 | 187.5923
1027.084 | 46531.49 | 1296.384 | 2415.333 | 2415.609 | 2415.333 | 2415.609 | 1076.384 | 1616.875 | 1606.869 | 1594.418 | 1594.417 | 1594.42 | 1594.417 | 1606.873 | 796.384 | 1300.667 | 529.384 | 963.5 | 963.5 | 980.2502 | 979.6775 | 965.6822 | 963.5 | 998.61 | 396.384 | 863.3333 | [8 empty] | 286.384 | 1710 | 304.2693 | 1696.062 | 300.6287 | 300.9255 | 300.6847 | 300.6274 | 300.5574 | 341.6637 | 300.5447 | 300.5447 | 1741.605 | 151.384 | 183.875 | 183.9241 | 183.904 | 183.875 | 183.8798 | 183.875 | 183.875 | 183.8783 | 183.8826 | 183.875 | 183.9688
1026.084 | 47546.54 | 1296.284 | 2376 | 2376.266 | 2376 | 2376.266 | 1076.284 | 1611.125 | 1608.666 | 1594.452 | 1594.451 | 1594.454 | 1594.451 | 1608.67 | 796.284 | 1252.667 | 529.284 | 900.5 | 900.5 | 915.5134 | 915.2563 | 902.5583 | 900.5 | 932.328 | 396.284 | 878 | [8 empty] | 286.284 | 1826 | 300.9912 | 1822.766 | 295.3699 | 295.6672 | 295.4511 | 295.3985 | 295.3325 | 326.6336 | 295.3202 | 295.3202 | 1860.369 | 151.284 | 186.25 | 186.2998 | 186.2794 | 186.25 | 186.2549 | 186.25 | 186.25 | 186.2533 | 186.2577 | 186.25 | 186.3452
1025.084 | 47858.09 | 1296.184 | 2410.667 | 2410.924 | 2410.667 | 2410.924 | 1076.184 | 1610.75 | 1610.741 | 1594.485 | 1594.484 | 1594.487 | 1594.484 | 1610.745 | 796.184 | 1262 | 529.184 | 938.5 | 938.5 | 952.0219 | 952.003 | 940.4437 | 938.5 | 967.4686 | 396.184 | 856.6667 | [8 empty] | 286.184 | 1964 | 298.0899 | 1915.198 | 289.634 | 289.9222 | 289.7278 | 289.6794 | 289.6171 | 313.7458 | 289.6052 | 289.6052 | 1948.378 | 151.184 | 180 | 180.0506 | 180.0299 | 180 | 180.005 | 180 | 180 | 180.0033 | 180.0079 | 180 | 180.0966
1024.084 | 48270.14 | 1296.084 | 2392 | 2392.248 | 2392 | 2392.248 | 1076.084 | 1624.25 | 1613.156 | 1594.545 | 1594.545 | 1594.548 | 1594.545 | 1613.161 | 796.084 | 1270.667 | 529.084 | 947 | 947 | 959.2316 | 959.3925 | 948.8375 | 947 | 973.4616 | 396.084 | 869.3333 | [8 empty] | 286.084 | 2006.667 | 296.1881 | 1965.022 | 283.7408 | 284.015 | 283.8395 | 283.7949 | 283.736 | 302.6143 | 283.7244 | 283.7244 | 1996.88 | 151.084 | 186 | 186.0514 | 186.0304 | 186 | 186.0051 | 186 | 186 | 186.0033 | 186.008 | 186 | 186.0981
1023.084 | 48330.44 | 1295.984 | 2430 | 2430.238 | 2430 | 2430.238 | 1075.984 | 1614.875 | 1615.907 | 1594.587 | 1594.586 | 1594.589 | 1594.586 | 1615.911 | 795.984 | 1285.333 | [8 empty] | 395.984 | 881.3333 | [8 empty] | 285.984 | 2047 | 295.6671 | 1966.728 | 277.6946 | 277.9524 | 277.7935 | 277.7524 | 277.6965 | 292.7151 | 277.6854 | 277.6854 | 2000.202 | 150.984 | 179.125 | 179.1772 | 179.156 | 179.125 | 179.1302 | 179.125 | 179.125 | 179.1284 | 179.1331 | 179.125 | 179.2248
1022.084 | 47275.19 | 1295.884 | 2434 | 2434.229 | 2434 | 2434.229 | 1075.884 | 1629.75 | 1619.071 | 1594.658 | 1594.658 | 1594.661 | 1594.657 | 1619.076 | 795.884 | 1284.667 | [8 empty] | 395.884 | 906 | [8 empty] | 285.884 | 1989.667 | 297.3875 | 1918.609 | 271.8272 | 272.068 | 271.9237 | 271.8858 | 271.8328 | 283.9785 | 271.8221 | 271.8221 | 1956.758 | 150.884 | 183.625 | 183.6781 | 183.6565 | 183.625 | 183.6303 | 183.625 | 183.625 | 183.6284 | 183.6332 | 183.625 | 183.7265
1021.084 | 47918.39 | 1295.784 | 2429.333 | 2429.553 | 2429.333 | 2429.553 | 1075.784 | 1650.5 | 1622.693 | 1594.772 | 1594.771 | 1594.774 | 1594.771 | 1622.698 | 795.784 | 1284.667 | [8 empty] | 395.784 | 840 | [8 empty] | 285.784 | 1898.333 | 301.9237 | 1826.42 | 266.2542 | 266.4785 | 266.35 | 266.3121 | 266.2618 | 276.2391 | 266.2515 | 266.2515 | 1872.48 | 150.784 | 178 | 178.054 | 178.0321 | 178 | 178.0054 | 178 | 178 | 178.0034 | 178.0083 | 178 | 178.1032
1020.084 | 46471.19 | 1295.684 | 2389.333 | 2389.548 | 2389.333 | 2389.548 | 1075.684 | 1638.75 | 1626.733 | 1594.861 | 1594.861 | 1594.864 | 1594.86 | 1626.737 | 795.684 | 1283.333 | [8 empty] | 395.684 | 844 | [8 empty] | 285.684 | 1752 | 310.0105 | 1698.246 | 261.1644 | 261.373 | 261.2554 | 261.2207 | 261.1729 | 269.4911 | 261.1629 | 261.1629 | 1755.794 | 150.684 | 183.625 | 183.6799 | 183.6576 | 183.625 | 183.6305 | 183.625 | 183.625 | 183.6284 | 183.6335 | 183.625 | 183.73
1019.084 | 48471.14 | 1295.584 | 2348.667 | 2348.876 | 2348.667 | 2348.876 | 1075.584 | 1649.875 | 1631.256 | 1594.973 | 1594.973 | 1594.976 | 1594.972 | 1631.26 | 795.584 | 1286.667 | [8 empty] | 395.584 | 866 | [8 empty] | 285.584 | 1584.667 | 322.3031 | 1544.343 | 256.6309 | 256.8248 | 256.7165 | 256.6852 | 256.6396 | 263.6674 | 256.6301 | 256.6301 | 1617.4 | 150.584 | 180.5 | 180.5559 | 180.5332 | 180.5 | 180.5056 | 180.5 | 180.5 | 180.5034 | 180.5086 | 180.5 | 180.6067
1018.084 | 48491.24 | 1295.484 | 2379.333 | 2379.537 | 2379.333 | 2379.537 | 1075.484 | 1634.75 | 1636.219 | 1595.054 | 1595.054 | 1595.056 | 1595.053 | 1636.223 | 795.484 | 1300 | [8 empty] | 395.484 | 906.6667 | [8 empty] | 285.484 | 1456 | 339.2467 | 1376.292 | 252.5228 | 252.7033 | 252.603 | 252.5749 | 252.5317 | 258.537 | 252.5224 | 252.5224 | 1469.354 | 150.484 | 173.5 | 173.5568 | 173.5338 | 173.5 | 173.5057 | 173.5 | 173.5 | 173.5035 | 173.5087 | 173.5 | 173.6084
1017.084 | 47456.09 | 1295.384 | 2466.667 | 2466.865 | 2466.667 | 2466.865 | 1075.384 | 1642.75 | 1641.666 | 1595.151 | 1595.151 | 1595.154 | 1595.15 | 1641.671 | 795.384 | 1288.667 | [8 empty] | 395.384 | 874.6667 | [8 empty] | 285.384 | 1291.333 | 361.1915 | 1205.436 | 248.9648 | 249.1329 | 249.0416 | 249.0148 | 248.9736 | 254.1559 | 248.9646 | 248.9646 | 1323.159 | 150.384 | 181.5 | 181.5577 | 181.5343 | 181.5 | 181.5058 | 181.5 | 181.5 | 181.5035 | 181.5089 | 181.5 | 181.6102
1016.084 | 46802.84 | 1295.284 | 2427.333 | 2427.526 | 2427.333 | 2427.526 | 1075.284 | 1637.875 | 1647.555 | 1595.238 | 1595.238 | 1595.24 | 1595.237 | 1647.56 | 795.284 | 1292 | [8 empty] | 395.284 | 874 | [8 empty] | 285.284 | 1180.667 | 388.0231 | 1040.49 | 245.7737 | 245.9305 | 245.8471 | 245.8216 | 245.7824 | 250.2931 | 245.7736 | 245.7736 | 1187.546 | 150.284 | 175 | 175.0586 | 175.0349 | 175 | 175.006 | 175 | 175 | 175.0035 | 175.009 | 175 | 175.112
1015.084 | 46400.84 | 1295.184 | 2394.667 | 2394.854 | 2394.667 | 2394.854 | 1075.184 | 1647.75 | 1653.886 | 1595.345 | 1595.344 | 1595.347 | 1595.344 | 1653.891 | 795.184 | 1336 | [8 empty] | 395.184 | 888.6667 | [8 empty] | 285.184 | 1052.333 | 419.5672 | 888.5217 | 243.0113 | 243.1577 | 243.0811 | 243.0571 | 243.0197 | 246.9747 | 243.0112 | 243.0112 | 1069.312 | 150.184 | 180 | 180.0596 | 180.0356 | 180 | 180.0061 | 180 | 180 | 180.0035 | 180.0092 | 180 | 180.114
1014.084 | 46521.44 | 1295.084 | 2423.333 | 2423.515 | 2423.333 | 2423.515 | 1075.084 | 1670.125 | 1660.626 | 1595.497 | 1595.496 | 1595.499 | 1595.496 | 1660.63 | 795.084 | 1292 | [8 empty] | 395.084 | 920.6667 | [8 empty] | 285.084 | 971.6667 | 454.8286 | 753.7229 | 240.5157 | 240.6527 | 240.582 | 240.5608 | 240.5239 | 244.0138 | 240.5157 | 240.5157 | 971.7909 | 150.084 | 179.25 | 179.3107 | 179.2863 | 179.25 | 179.2562 | 179.25 | 179.25 | 179.2535 | 179.2593 | 179.25 | 179.366
1013.084 | 47134.49 | 1294.984 | 2378.667 | 2378.843 | 2378.667 | 2378.843 | 1074.984 | 1662.5 | 1667.641 | 1595.633 | 1595.633 | 1595.636 | 1595.632 | 1667.646 | 794.984 | 1222.667 | [8 empty] | 394.984 | 858 | [8 empty] | 284.984 | 900.3333 | 492.3161 | 637.7913 | 238.2559 | 238.3842 | 238.3186 | 238.299 | 238.2639 | 241.3616 | 238.2559 | 238.2559 | 895.1995 | 149.984 | 175.75 | 175.8118 | 175.787 | 175.75 | 175.7563 | 175.75 | 175.75 | 175.7536 | 175.7594 | 175.75 | 175.8681
1012.084 | 47355.59 | 1294.884 | 2422.667 | 2422.837 | 2422.667 | 2422.837 | 1074.884 | 1677.5 | 1674.886 | 1595.8 | 1595.799 | 1595.802 | 1595.799 | 1674.891 | 794.884 | 1271.333 | [8 empty] | 394.884 | 843.3333 | [8 empty] | 284.884 | 844.3333 | 530.044 | 540.911 | 236.1801 | 236.3005 | 236.2393 | 236.2212 | 236.1879 | 238.9516 | 236.1801 | 236.1801 | 837.7749 | 149.884 | 174.875 | 174.9379 | 174.9127 | 174.875 | 174.8815 | 174.875 | 174.875 | 174.8786 | 174.8846 | 174.875 | 174.9952
1011.084 | 47255.09 | 1294.784 | 2352 | 2352.165 | 2352 | 2352.165 | 1074.784 | 1679.625 | 1682.226 | 1595.97 | 1595.97 | 1595.973 | 1595.969 | 1682.23 | 794.784 | 1282.667 | [8 empty] | 394.784 | 866 | [8 empty] | 284.784 | 819.6667 | 565.3726 | 462.4169 | 234.1817 | 234.2948 | 234.2375 | 234.2208 | 234.1892 | 236.6664 | 234.1817 | 234.1817 | 796.3078 | 149.784 | 175.5 | 175.564 | 175.5384 | 175.5 | 175.5066 | 175.5 | 175.5 | 175.5036 | 175.5098 | 175.5 | 175.6223
1010.084 | 47234.99 | 1294.684 | 2418.667 | 2418.827 | 2418.667 | 2418.827 | 1074.684 | 1676.75 | 1689.522 | 1596.134 | 1596.134 | 1596.137 | 1596.134 | 1689.527 | 794.684 | 1256 | [8 empty] | 394.684 | 876.6667 | [8 empty] | 284.684 | 776.6667 | 595.5783 | 400.1174 | 232.3238 | 232.4301 | 232.3773 | 232.3608 | 232.331 | 234.5609 | 232.3238 | 232.3238 | 765.8131 | 149.684 | 164.125 | 164.1901 | 164.164 | 164.125 | 164.1317 | 164.125 | 164.125 | 164.1286 | 164.1349 | 164.125 | 164.2494
1009.084 | 47435.99 | 1294.584 | 2391.333 | 2391.488 | 2391.333 | 2391.488 | 1074.584 | 1709.25 | 1696.707 | 1596.365 | 1596.364 | 1596.367 | 1596.364 | 1696.712 | 794.584 | 1290 | [8 empty] | 394.584 | 906 | [8 empty] | 284.584 | 772 | 617.9531 | 351.5226 | 230.4755 | 230.5786 | 230.5267 | 230.5113 | 230.4825 | 232.4975 | 230.4755 | 230.4755 | 741.2196 | 149.584 | 169.125 | 169.1912 | 169.1647 | 169.125 | 169.1319 | 169.125 | 169.125 | 169.1286 | 169.1351 | 169.125 | 169.2515
1008.084 | 47747.54 | 1294.484 | 2394.667 | 2394.817 | 2394.667 | 2394.817 | 1074.484 | 1689 | 1703.525 | 1596.553 | 1596.552 | 1596.556 | 1596.552 | 1703.53 | 794.484 | 1328 | [8 empty] | 394.484 | 890 | [8 empty] | 284.484 | 709.6667 | 630.5402 | 314.5287 | 228.8343 | 228.9311 | 228.8833 | 228.8689 | 228.8411 | 230.6685 | 228.8343 | 228.8343 | 718.2561 | 149.484 | 171.25 | 171.3173 | 171.2904 | 171.25 | 171.2571 | 171.25 | 171.25 | 171.2537 | 171.2603 | 171.25 | 171.3787
1007.084 | 49466.09 | 1294.384 | 2358 | 2358.147 | 2358 | 2358.147 | 1074.384 | 1699.5 | 1709.878 | 1596.762 | 1596.762 | 1596.765 | 1596.761 | 1709.883 | 794.384 | 1271.333 | [8 empty] | 394.384 | 872 | [8 empty] | 284.384 | 712 | 631.3787 | 286.958 | 227.1795 | 227.27 | 227.2263 | 227.2129 | 227.1862 | 228.8488 | 227.1795 | 227.1795 | 693.004 | 149.384 | 171.25 | 171.3185 | 171.2913 | 171.25 | 171.2572 | 171.25 | 171.25 | 171.2537 | 171.2604 | 171.25 | 171.3812
1006.084 | 49988.69 | 1294.284 | 2334 | 2334.143 | 2334 | 2334.143 | 1074.284 | 1707.125 | 1715.616 | 1596.987 | 1596.986 | 1596.989 | 1596.986 | 1715.621 | 794.284 | 1274 | [8 empty] | 394.284 | 872 | [8 empty] | 284.284 | 649 | 620.7603 | 266.6845 | 225.7348 | 225.819 | 225.7794 | 225.767 | 225.7413 | 227.2588 | 225.7348 | 225.7348 | 663.4015 | 149.284 | 168.25 | 168.3199 | 168.2921 | 168.25 | 168.2574 | 168.25 | 168.25 | 168.2537 | 168.2606 | 168.25 | 168.3837
1005.084 | 50511.29 | 1294.184 | 2396.667 | 2396.807 | 2396.667 | 2396.807 | 1074.184 | 1700.125 | 1720.566 | 1597.197 | 1597.196 | 1597.199 | 1597.196 | 1720.571 | 794.184 | 1284.667 | [8 empty] | 394.184 | 895.3333 | [8 empty] | 284.184 | 594.6667 | 599.5839 | 252.0126 | 224.4712 | 224.5517 | 224.5136 | 224.5023 | 224.4776 | 225.8665 | 224.4712 | 224.4712 | 628.6807 | 149.184 | 170.5 | 170.5712 | 170.543 | 170.5 | 170.5076 | 170.5 | 170.5 | 170.5037 | 170.5108 | 170.5 | 170.6363
1004.084 | 51536.39 | 1294.084 | 2349.333 | 2349.47 | 2349.333 | 2349.47 | 1074.084 | 1723.5 | 1724.664 | 1597.453 | 1597.453 | 1597.456 | 1597.452 | 1724.67 | 794.084 | 1286 | [8 empty] | 394.084 | 882.6667 | [8 empty] | 284.084 | 581.6667 | 569.4924 | 241.4521 | 223.2479 | 223.3246 | 223.288 | 223.2777 | 223.254 | 224.5287 | 223.2479 | 223.2479 | 589.1302 | 149.084 | 172.375 | 172.4475 | 172.4188 | 172.375 | 172.3827 | 172.375 | 172.375 | 172.3787 | 172.386 | 172.375 | 172.5138
1003.084 | 49606.79 | [5 empty] | 1073.984 | 1734.5 | 1727.78 | 1597.732 | 1597.732 | 1597.735 | 1597.731 | 1727.785 | 793.984 | 1316 | [18 empty] | 283.984 | 532.6667 | 532.9913 | 234.0555 | 222.1882 | 222.2612 | 222.2269 | 222.2168 | 222.1941 | 223.3669 | 222.1882 | 222.1882 | 546.1837 | 148.984 | 169.875 | 169.9489 | 169.9197 | 169.875 | 169.8829 | 169.875 | 169.875 | 169.8788 | 169.8862 | 169.875 | 170.0164
1002.084 | 50169.59 | [5 empty] | 1073.884 | 1717.25 | 1729.775 | 1597.975 | 1597.975 | 1597.978 | 1597.974 | 1729.78 | 793.884 | 1254.667 | [18 empty] | 283.884 | 494 | 493.0351 | 228.853 | 221.2572 | 221.3266 | 221.2945 | 221.2846 | 221.263 | 222.3446 | 221.2572 | 221.2572 | 501.8579 | 148.884 | 170.875 | 170.9502 | 170.9205 | 170.875 | 170.8831 | 170.875 | 170.875 | 170.8788 | 170.8864 | 170.875 | 171.019
1001.084 | 50249.99 | [5 empty] | 1073.784 | 1736.625 | 1730.674 | 1598.257 | 1598.257 | 1598.26 | 1598.256 | 1730.679 | 793.784 | 1274.667 | [18 empty] | 283.784 | 436.3333 | 452.2516 | 225.2927 | 220.5206 | 220.5863 | 220.5564 | 220.5468 | 220.5262 | 221.5258 | 220.5206 | 220.5206 | 458.1621 | 148.784 | 169 | 169.0766 | 169.0464 | 169 | 169.0082 | 169 | 169 | 169.0038 | 169.0116 | 169 | 169.1466
1000.084 | 49858.04 | [5 empty] | 1073.684 | 1726.125 | 1730.394 | 1598.517 | 1598.517 | 1598.52 | 1598.516 | 1730.4 | 793.684 | 1273.333 | [18 empty] | 283.684 | 409 | 412.7506 | 222.8267 | 219.8751 | 219.9371 | 219.9094 | 219.9003 | 219.8805 | 220.8064 | 219.8751 | 219.8751 | 416.7602 | 148.684 | 170.625 | 170.7029 | 170.6722 | 170.625 | 170.6334 | 170.625 | 170.625 | 170.6288 | 170.6368 | 170.625 | 170.7742
999.084 | 49355.54 | [5 empty] | 1073.584 | 1739.625 | 1728.994 | 1598.804 | 1598.804 | 1598.807 | 1598.803 | 1728.999 | 793.584 | 1262 | [18 empty] | 283.584 | 381.3333 | 376.2762 | 221.1218 | 219.3221 | 219.3804 | 219.3549 | 219.3466 | 219.3274 | 220.1866 | 219.3221 | 219.3221 | 379.0611 | 148.584 | 167.125 | 167.2044 | 167.1733 | 167.125 | 167.1337 | 167.125 | 167.125 | 167.1289 | 167.137 | 167.125 | 167.2772
998.084 | 49445.99 | [5 empty] | 1073.484 | 1712.75 | 1726.449 | 1599.036 | 1599.035 | 1599.039 | 1599.035 | 1726.455 | 793.484 | 1311.333 | [18 empty] | 283.484 | 357.3333 | 343.8067 | 219.9262 | 218.8495 | 218.9053 | 218.8808 | 218.8732 | 218.8546 | 219.6534 | 218.8495 | 218.8495 | 345.8034 | 148.484 | 165 | 165.081 | 165.0494 | 165 | 165.0089 | 165 | 165 | 165.0039 | 165.0122 | 165 | 165.1554
997.084 | 48290.24 | [5 empty] | 1073.384 | 1721.625 | 1722.913 | 1599.285 | 1599.285 | 1599.288 | 1599.284 | 1722.918 | 793.384 | 1308.667 | [18 empty] | 283.384 | 339.3333 | 315.8301 | 219.0688 | 218.4368 | 218.4904 | 218.4667 | 218.4598 | 218.4419 | 219.1858 | 218.4368 | 218.4368 | 317.3224 | 148.384 | 166.625 | 166.7077 | 166.6754 | 166.625 | 166.6341 | 166.625 | 166.625 | 166.6289 | 166.6375 | 166.625 | 166.7836
996.084 | 47003.84 | [5 empty] | 1073.284 | 1731.375 | 1718.49 | 1599.554 | 1599.553 | 1599.557 | 1599.553 | 1718.495 | 793.284 | 1292.667 | [18 empty] | 283.284 | 313.6667 | 292.5479 | 218.4767 | 218.1107 | 218.1619 | 218.1395 | 218.1329 | 218.1156 | 218.8096 | 218.1107 | 218.1107 | 293.72 | 148.284 | 162.25 | 162.3343 | 162.3015 | 162.25 | 162.2594 | 162.25 | 162.25 | 162.2539 | 162.2627 | 162.25 | 162.4118
995.084 | 46511.39 | [5 empty] | 1073.184 | 1736.25 | 1713.296 | 1599.832 | 1599.831 | 1599.835 | 1599.831 | 1713.302 | 793.184 | 1283.333 | [18 empty] | 283.184 | 320.3333 | 273.5955 | 217.9693 | 217.7606 | 217.8095 | 217.7884 | 217.782 | 217.7654 | 218.4138 | 217.7606 | 217.7606 | 274.5605 | 148.184 | 159.375 | 159.461 | 159.4276 | 159.375 | 159.3846 | 159.375 | 159.375 | 159.3789 | 159.3879 | 159.375 | 159.5401
994.084 | 46822.94 | [5 empty] | 1073.084 | 1719.75 | 1707.429 | 1600.076 | 1600.075 | 1600.079 | 1600.075 | 1707.435 | 793.084 | 1229.333 | [18 empty] | 283.084 | 277 | 258.6404 | 217.6744 | 217.5577 | 217.6043 | 217.5845 | 217.5784 | 217.5624 | 218.1692 | 217.5577 | 217.5577 | 259.4674 | 148.084 | 166.625 | 166.7127 | 166.6786 | 166.625 | 166.6348 | 166.625 | 166.625 | 166.629 | 166.6382 | 166.625 | 166.7933
993.084 | 46059.14 | [5 empty] | 1072.984 | 1712.625 | 1701.057 | 1600.305 | 1600.304 | 1600.308 | 1600.304 | 1701.063 | 792.984 | 1279.333 | [18 empty] | 282.984 | 277 | 247.0108 | 217.418 | 217.3541 | 217.3984 | 217.3799 | 217.374 | 217.3587 | 217.9274 | 217.3541 | 217.3541 | 247.7427 | 147.984 | 168.25 | 168.3393 | 168.3047 | 168.25 | 168.2601 | 168.25 | 168.25 | 168.254 | 168.2634 | 168.25 | 168.4215
992.084 | 45516.44 | [5 empty] | 1072.884 | 1699.375 | 1694.32 | 1600.506 | 1600.506 | 1600.509 | 1600.505 | 1694.325 | 792.884 | 1286 | [18 empty] | 282.884 | 278 | 238.2107 | 217.1811 | 217.1464 | 217.1883 | 217.1712 | 217.1656 | 217.1508 | 217.6846 | 217.1464 | 217.1464 | 238.874 | 147.884 | 171.25 | 171.341 | 171.3058 | 171.25 | 171.2603 | 171.25 | 171.25 | 171.254 | 171.2637 | 171.25 | 171.4248
991.084 | 44179.79 | [5 empty] | 1072.784 | 1699.75 | 1687.395 | 1600.708 | 1600.707 | 1600.711 | 1600.707 | 1687.401 | 792.784 | 1276 | [18 empty] | 282.784 | 266.6667 | 231.6792 | 216.9953 | 216.9768 | 217.0171 | 217.0006 | 216.9952 | 216.9811 | 217.4827 | 216.9768 | 216.9768 | 232.2905 | 147.784 | 169.25 | 169.3428 | 169.3071 | 169.25 | 169.2605 | 169.25 | 169.25 | 169.254 | 169.264 | 169.25 | 169.4284
990.084 | 43134.59 | [5 empty] | 1072.684 | 1687.875 | 1680.402 | 1600.885 | 1600.885 | 1600.888 | 1600.884 | 1680.408 | 792.684 | 1265.333 | [18 empty] | 282.684 | 262 | 226.8978 | 216.8322 | 216.8226 | 216.8614 | 216.8454 | 216.8405 | 216.8268 | 217.3132 | 216.8226 | 216.8226 | 227.4818 | 147.684 | 161.25 | 161.3448 | 161.3085 | 161.25 | 161.2608 | 161.25 | 161.25 | 161.2541 | 161.2643 | 161.25 | 161.4324
989.084 | 42662.24 | [5 empty] | 1072.584 | 1670 | 1673.455 | 1601.026 | 1601.025 | 1601.029 | 1601.025 | 1673.461 | 792.584 | 1310.667 | [18 empty] | 282.584 | 234.3333 | 223.5404 | 216.7676 | 216.7626 | 216.7999 | 216.7847 | 216.7801 | 216.7667 | 217.2239 | 216.7626 | 216.7626 | 224.0876 | 147.584 | 163.5 | 163.5969 | 163.5598 | 163.5 | 163.5111 | 163.5 | 163.5 | 163.5041 | 163.5145 | 163.5 | 163.6865
988.084 | 42752.69 | [5 empty] | 1072.484 | 1682.375 | 1666.727 | 1601.191 | 1601.191 | 1601.195 | 1601.19 | 1666.733 | 792.484 | 1308.667 | [18 empty] | 282.484 | 240.3333 | 221.1811 | 216.6844 | 216.6819 | 216.7177 | 216.7033 | 216.6988 | 216.6859 | 217.1138 | 216.6819 | 216.6819 | 221.6936 | 147.484 | 168 | 168.099 | 168.0612 | 168 | 168.0115 | 168 | 168 | 168.0041 | 168.0148 | 168 | 168.1906
987.084 | 42571.79 | [5 empty] | 1072.384 | 1666.375 | 1660.254 | 1601.324 | 1601.323 | 1601.327 | 1601.323 | 1660.26 | 792.384 | 1268 | [18 empty] | 282.384 | 240.3333 | 219.5341 | 216.6021 | 216.6009 | 216.6351 | 216.6216 | 216.6173 | 216.6048 | 217.0035 | 216.6009 | 216.6009 | 220.0132 | 147.384 | 164.75 | 164.8511 | 164.8125 | 164.75 | 164.7618 | 164.75 | 164.75 | 164.7541 | 164.7651 | 164.75 | 164.9447
986.084 | 43556.69 | [5 empty] | 1072.284 | 1650.25 | 1654.107 | 1601.423 | 1601.423 | 1601.427 | 1601.422 | 1654.113 | 792.284 | 1274 | [18 empty] | 282.284 | 235.6667 | 218.4129 | 216.5362 | 216.5356 | 216.5683 | 216.5556 | 216.5515 | 216.5394 | 216.9163 | 216.5356 | 216.5356 | 218.8667 | 147.284 | 161.5 | 161.6032 | 161.5639 | 161.5 | 161.5121 | 161.5 | 161.5 | 161.5042 | 161.5155 | 161.5 | 161.6988
985.084 | 43978.79 | [5 empty] | 1072.184 | 1639.875 | 1648.353 | 1601.502 | 1601.501 | 1601.505 | 1601.5 | 1648.359 | 792.184 | 1284.667 | [18 empty] | 282.184 | 233.3333 | 217.6588 | 216.4784 | 216.4781 | 216.5093 | 216.4973 | 216.4935 | 216.4818 | 216.8415 | 216.4781 | 216.4781 | 218.0922 | 147.184 | 154.125 | 154.2303 | 154.1903 | 154.125 | 154.1375 | 154.125 | 154.125 | 154.1292 | 154.1408 | 154.125 | 154.328
984.084 | 46079.24 | [5 empty] | 1072.084 | 1636.75 | 1643.044 | 1601.573 | 1601.573 | 1601.577 | 1601.572 | 1643.05 | 792.084 | 1300 | [18 empty] | 282.084 | 227.3333 | 217.1741 | 216.441 | 216.4409 | 216.471 | 216.4594 | 216.4558 | 216.4445 | 216.7871 | 216.4409 | 216.4409 | 217.5878 | 147.084 | 155.75 | 155.8573 | 155.8166 | 155.75 | 155.7628 | 155.75 | 155.75 | 155.7542 | 155.7661 | 155.75 | 155.9571
983.084 | 47023.94 | [5 empty] | 1071.984 | 1636 | 1638.204 | 1601.643 | 1601.643 | 1601.647 | 1601.642 | 1638.21 | 791.984 | 1274 | [18 empty] | 281.984 | 231.6667 | 216.8357 | 216.3888 | 216.3887 | 216.4178 | 216.4066 | 216.4032 | 216.3923 | 216.7178 | 216.3887 | 216.3887 | 217.2296 | 146.984 | 164.375 | 164.4845 | 164.4433 | 164.375 | 164.3881 | 164.375 | 164.375 | 164.3792 | 164.3915 | 164.375 | 164.5866
982.084 | 49636.94 | [5 empty] | 1071.884 | 1603.5 | 1633.77 | 1601.647 | 1601.647 | 1601.651 | 1601.646 | 1633.776 | 791.884 | 1279.333 | [18 empty] | 281.884 | 220 | 216.6436 | 216.3764 | 216.3764 | 216.4044 | 216.3937 | 216.3903 | 216.3798 | 216.6882 | 216.3764 | 216.3764 | 217.0182 | 146.884 | 162.5 | 162.6121 | 162.57 | 162.5 | 162.5135 | 162.5 | 162.5 | 162.5043 | 162.5168 | 162.5 | 162.7167
981.084 | 49687.19 | [5 empty] | 1071.784 | 1607.625 | 1629.806 | 1601.659 | 1601.659 | 1601.663 | 1601.658 | 1629.812 | 791.784 | 1252.667 | [18 empty] | 281.784 | 218.3333 | 216.527 | 216.3697 | 216.3697 | 216.3966 | 216.3865 | 216.3832 | 216.373 | 216.6642 | 216.3697 | 216.3697 | 216.8823 | 146.784 | 162.25 | 162.3648 | 162.3218 | 162.25 | 162.2638 | 162.25 | 162.25 | 162.2543 | 162.2672 | 162.25 | 162.4719
980.084 | 49064.09 | [5 empty] | 1071.684 | 1613.875 | 1626.297 | 1601.684 | 1601.684 | 1601.688 | 1601.683 | 1626.304 | 791.684 | 1272.667 | [18 empty] | 281.684 | 220.6667 | 216.4463 | 216.355 | 216.355 | 216.3809 | 216.3712 | 216.3681 | 216.3583 | 216.6323 | 216.355 | 216.355 | 216.7824 | 146.684 | 160 | 160.1175 | 160.0735 | 160 | 160.0142 | 160 | 160 | 160.0043 | 160.0176 | 160 | 160.2271
979.084 | 47275.19 | [5 empty] | 1071.584 | 1587.25 | 1623.21 | 1601.714 | 1601.713 | 1601.717 | 1601.712 | 1623.217 | 791.584 | 1276 | [18 empty] | 281.584 | 222.6667 | 216.3854 | 216.3333 | 216.3333 | 216.3582 | 216.3491 | 216.3462 | 216.3366 | 216.5972 | 216.3333 | 216.3333 | 216.706 | 146.584 | 163.875 | 163.9951 | 163.9503 | 163.875 | 163.8897 | 163.875 | 163.875 | 163.8793 | 163.893 | 163.875 | 164.1074
978.084 | 46079.24 | [5 empty] | 1071.484 | 1595.875 | 1620.492 | 1601.725 | 1601.725 | 1601.729 | 1601.724 | 1620.498 | 791.484 | 1262 | [18 empty] | 281.484 | 216.3333 | 216.3624 | 216.3333 | 216.3333 | 216.3572 | 216.3486 | 216.3458 | 216.3365 | 216.5864 | 216.3333 | 216.3333 | 216.6702 | 146.484 | 167 | 167.1228 | 167.0771 | 167 | 167.0152 | 167 | 167 | 167.0044 | 167.0184 | 167 | 167.2378
977.084 | 45335.54 | [5 empty] | 1071.384 | 1617.5 | 1618.145 | 1601.758 | 1601.757 | 1601.761 | 1601.756 | 1618.151 | 791.384 | 1252.667 | [18 empty] | 281.384 | 218.3333 | 218.3494 | 218.3333 | 218.3333 | 218.3564 | 218.348 | 218.3455 | 218.3364 | 218.5756 | 218.3333 | 218.3333 | 218.6447 | 146.384 | 159.875 | 160.0004 | 159.9538 | 159.875 | 159.8907 | 159.875 | 159.875 | 159.8794 | 159.8938 | 159.875 | 160.1181
976.084 | 43245.14 | [5 empty] | 1071.284 | 1620.875 | 1616.123 | 1601.796 | 1601.796 | 1601.8 | 1601.795 | 1616.13 | 791.284 | 1293.333 | [18 empty] | 281.284 | 219.6667 | 219.6754 | 219.6667 | 219.6667 | 219.689 | 219.6809 | 219.6785 | 219.6697 | 219.8982 | 219.6667 | 219.6667 | 219.9582 | 146.284 | 165.875 | 166.0031 | 165.9556 | 165.875 | 165.8912 | 165.875 | 165.875 | 165.8794 | 165.8942 | 165.875 | 166.1235
975.084 | 42571.79 | [5 empty] | 1071.184 | 1609.25 | 1614.36 | 1601.812 | 1601.811 | 1601.815 | 1601.81 | 1614.367 | 791.184 | 1320 | [18 empty] | 281.184 | 228 | 228.0046 | 228 | 228 | 228.0216 | 228.0138 | 228.0115 | 228.003 | 228.2207 | 228 | 228 | 228.2752 | 146.184 | 157 | 157.1307 | 157.0827 | 157 | 157.0167 | 157 | 157 | 157.0045 | 157.0197 | 157 | 157.2543
974.084 | 42139.64 | [5 empty] | 1071.084 | 1615.625 | 1612.857 | 1601.84 | 1601.839 | 1601.844 | 1601.839 | 1612.864 | 791.084 | 1297.333 | [18 empty] | 281.084 | 214.3333 | 214.3357 | 214.3333 | 214.3333 | 214.3542 | 214.3467 | 214.3445 | 214.3362 | 214.5433 | 214.3333 | 214.3333 | 214.594 | 146.084 | 157.75 | 157.8842 | 157.835 | 157.75 | 157.7672 | 157.75 | 157.75 | 157.7545 | 157.7702 | 157.75 | 158.011
973.084 | 42220.04 | [5 empty] | 1070.984 | 1612.625 | 1611.563 | 1601.862 | 1601.861 | 1601.866 | 1601.861 | 1611.57 | 790.984 | 1282 | [31 empty] | 145.984 | 169.375 | 169.5126 | 169.4624 | 169.375 | 169.3927 | 169.375 | 169.375 | 169.3795 | 169.3956 | 169.375 | 169.6428
972.084 | 40300.49 | [5 empty] | 1070.884 | 1596.375 | 1610.445 | 1601.873 | 1601.872 | 1601.877 | 1601.872 | 1610.452 | 790.884 | 1290 | [31 empty] | 145.884 | 165.125 | 165.266 | 165.2147 | 165.125 | 165.1432 | 165.125 | 165.125 | 165.1295 | 165.1462 | 165.125 | 165.3996
971.084 | 38340.75 | [5 empty] | 1070.784 | 1607.375 | 1609.487 | 1601.884 | 1601.883 | 1601.888 | 1601.883 | 1609.494 | 790.784 | 1297.333 | [31 empty] | 145.784 | 154.375 | 154.5195 | 154.467 | 154.375 | 154.3937 | 154.375 | 154.375 | 154.3796 | 154.3967 | 154.375 | 154.6565
970.084 | 36491.55 | [5 empty] | 1070.684 | 1592.75 | 1608.673 | 1601.903 | 1601.902 | 1601.907 | 1601.902 | 1608.68 | 790.684 | 1296.667 | [31 empty] | 145.684 | 162.875 | 163.0229 | 162.9694 | 162.875 | 162.8942 | 162.875 | 162.875 | 162.8796 | 162.8972 | 162.875 | 163.1633
969.084 | 35164.95 | [5 empty] | 1070.584 | 1574.125 | 1608.013 | 1601.959 | 1601.959 | 1601.964 | 1601.958 | 1608.02 | 790.584 | 1281.333 | [31 empty] | 145.584 | 170.75 | 170.9014 | 170.8467 | 170.75 | 170.77 | 170.75 | 170.75 | 170.7546 | 170.7728 | 170.75 | 171.0455
968.084 | 33637.35 | [5 empty] | 1070.484 | 1577.125 | 1607.447 | 1602.01 | 1602.01 | 1602.014 | 1602.009 | 1607.454 | 790.484 | 1296 | [31 empty] | 145.484 | 158.625 | 158.7798 | 158.724 | 158.625 | 158.6458 | 158.625 | 158.625 | 158.6297 | 158.6484 | 158.625 | 158.9277
967.084 | 32149.95 | [5 empty] | 1070.384 | 1609.625 | 1606.929 | 1602.026 | 1602.025 | 1602.03 | 1602.024 | 1606.937 | 790.384 | 1274 | [31 empty] | 145.384 | 152.875 | 153.0333 | 152.9767 | 152.875 | 152.8966 | 152.875 | 152.875 | 152.8797 | 152.899 | 152.875 | 153.1853
966.084 | 31969.05 | [5 empty] | 1070.284 | 1595.375 | 1606.48 | 1602.039 | 1602.039 | 1602.044 | 1602.038 | 1606.488 | 790.284 | 1258.667 | [31 empty] | 145.284 | 160.375 | 160.5376 | 160.4799 | 160.375 | 160.3974 | 160.375 | 160.375 | 160.3797 | 160.3996 | 160.375 | 160.6943
965.084 | 32139.9 | [5 empty] | 1070.184 | 1615.625 | 1606.105 | 1602.067 | 1602.066 | 1602.071 | 1602.066 | 1606.113 | 790.184 | 1283.333 | [31 empty] | 145.184 | 155 | 155.1672 | 155.1081 | 155 | 155.0232 | 155 | 155 | 155.0047 | 155.0253 | 155 | 155.3285
964.084 | 31677.6 | [5 empty] | 1070.084 | 1589 | 1605.779 | 1602.094 | 1602.093 | 1602.098 | 1602.092 | 1605.787 | 790.084 | 1277.333 | [31 empty] | 145.084 | 159.625 | 159.7968 | 159.7362 | 159.625 | 159.6485 | 159.625 | 159.625 | 159.6298 | 159.6509 | 159.625 | 159.9622
963.084 | 32099.7 | [5 empty] | 1069.984 | 1609.125 | 1605.484 | 1602.108 | 1602.107 | 1602.112 | 1602.107 | 1605.492 | 789.984 | 1264 | [31 empty] | 144.984 | 157.875 | 158.0513 | 157.9894 | 157.875 | 157.8994 | 157.875 | 157.875 | 157.8798 | 157.9016 | 157.875 | 158.2216
962.084 | 31828.35 | [5 empty] | 1069.884 | 1610.25 | 1605.228 | 1602.124 | 1602.124 | 1602.129 | 1602.123 | 1605.236 | 789.884 | 1264.667 | [31 empty] | 144.884 | 156.25 | 156.4309 | 156.3676 | 156.25 | 156.2753 | 156.25 | 156.25 | 156.2548 | 156.2774 | 156.25 | 156.606
961.084 | 32039.4 | [5 empty] | 1069.784 | 1610.125 | 1605.003 | 1602.141 | 1602.14 | 1602.145 | 1602.14 | 1605.011 | 789.784 | 1295.333 | [31 empty] | 144.784 | 154.625 | 154.8104 | 154.7457 | 154.625 | 154.6512 | 154.625 | 154.625 | 154.6299 | 154.6532 | 154.625 | 154.9905
960.084 | 31677.6 | [5 empty] | 1069.684 | 1600.625 | 1604.791 | 1602.144 | 1602.143 | 1602.149 | 1602.143 | 1604.799 | 789.684 | 1292 | [31 empty] | 144.684 | 156.375 | 156.565 | 156.4989 | 156.375 | 156.4022 | 156.375 | 156.375 | 156.3799 | 156.404 | 156.375 | 156.75
959.084 | 31034.4 | [5 empty] | 1069.584 | 1574.25 | 1604.656 | 1602.201 | 1602.2 | 1602.206 | 1602.2 | 1604.664 | 789.584 | 1296 | [31 empty] | 144.584 | 155.25 | 155.4446 | 155.3774 | 155.25 | 155.2782 | 155.25 | 155.25 | 155.2549 | 155.2798 | 155.25 | 155.635
958.084 | 31426.35 | [5 empty] | 1069.484 | 1588.625 | 1604.512 | 1602.229 | 1602.228 | 1602.233 | 1602.227 | 1604.52 | 789.484 | 1305.333 | [31 empty] | 144.484 | 157.875 | 158.0753 | 158.0068 | 157.875 | 157.9043 | 157.875 | 157.875 | 157.88 | 157.9057 | 157.875 | 158.2721
957.084 | 31607.25 | [5 empty] | 1069.384 | 1607 | 1609.13 | 1607.001 | 1607.001 | 1607.006 | 1607 | 1609.138 | 789.384 | 1242.667 | [31 empty] | 144.384 | 153.625 | 153.8314 | 153.7613 | 153.625 | 153.6555 | 153.625 | 153.625 | 153.63 | 153.6566 | 153.625 | 154.0348
956.084 | 32089.65 | [5 empty] | 1069.284 | 1612.25 | 1614.24 | 1612.251 | 1612.251 | 1612.256 | 1612.25 | 1614.248 | 789.284 | 1252.667 | [31 empty] | 144.284 | 150.125 | 150.3376 | 150.2657 | 150.125 | 150.1567 | 150.125 | 150.125 | 150.13 | 150.1576 | 150.125 | 150.5477
955.084 | 32411.25 | [5 empty] | 1069.184 | 1601 | 1602.863 | 1601.001 | 1601.001 | 1601.006 | 1601 | 1602.871 | 789.184 | 1292.667 | [31 empty] | 144.184 | 153.5 | 153.7188 | 153.6451 | 153.5 | 153.533 | 153.5 | 153.5 | 153.5051 | 153.5336 | 153.5 | 153.9356
954.084 | 31657.5 | [5 empty] | 1069.084 | 1611.75 | 1613.498 | 1611.751 | 1611.751 | 1611.756 | 1611.75 | 1613.506 | 789.084 | 1296.667 | [31 empty] | 144.084 | 157.875 | 158.1 | 158.0245 | 157.875 | 157.9094 | 157.875 | 157.875 | 157.8801 | 157.9097 | 157.875 | 158.3237
953.084 | 30310.8 | [5 empty] | 1068.984 | 1599.5 | 1601.142 | 1599.501 | 1599.501 | 1599.506 | 1599.5 | 1601.15 | 788.984 | 1273.333 | [31 empty] | 143.984 | 153.125 | 153.3562 | 153.279 | 153.125 | 153.1608 | 153.125 | 153.125 | 153.1301 | 153.1608 | 153.125 | 153.5869
952.084 | 30381.15 | [5 empty] | 1068.884 | 1596.25 | 1597.796 | 1596.251 | 1596.251 | 1596.257 | 1596.25 | 1597.804 | 788.884 | 1255.333 | [31 empty] | 143.884 | 152.25 | 152.4874 | 152.4084 | 152.25 | 152.2874 | 152.25 | 152.25 | 152.2552 | 152.287 | 152.25 | 152.7253
951.084 | 31376.1 | [5 empty] | 1068.784 | 1609.875 | 1611.332 | 1609.876 | 1609.876 | 1609.882 | 1609.875 | 1611.341 | 788.784 | 1284.667 | [31 empty] | 143.784 | 152 | 152.2435 | 152.1631 | 152 | 152.039 | 152 | 152 | 152.0052 | 152.0382 | 152 | 152.489
950.084 | 31898.7 | [5 empty] | 1068.684 | 1586 | 1587.376 | 1586.001 | 1586.001 | 1586.007 | 1586 | 1587.385 | 788.684 | 1309.333 | [31 empty] | 143.684 | 154.875 | 155.1261 | 155.0445 | 154.875 | 154.9157 | 154.875 | 154.875 | 154.8802 | 154.9144 | 154.875 | 155.381
949.084 | 31516.8 | [5 empty] | 1068.584 | 1606.75 | 1608.051 | 1606.751 | 1606.751 | 1606.757 | 1606.75 | 1608.06 | 788.584 | 1251.333 | [31 empty] | 143.584 | 148.125 | 148.3847 | 148.3009 | 148.125 | 148.1676 | 148.125 | 148.125 | 148.1303 | 148.1658 | 148.125 | 148.6493
948.084 | 31717.8 | [5 empty] | 1068.484 | 1576.875 | 1578.107 | 1576.876 | 1576.876 | 1576.882 | 1576.875 | 1578.115 | 788.484 | 1282 | [31 empty] | 143.484 | 150 | 150.2684 | 150.1823 | 150 | 150.0445 | 150 | 150 | 150.0053 | 150.0422 | 150 | 150.5427
947.084 | 31838.4 | [5 empty] | 1068.384 | 1595.625 | 1596.792 | 1595.626 | 1595.626 | 1595.632 | 1595.625 | 1596.801 | 788.384 | 1305.333 | [31 empty] | 143.384 | 152.375 | 152.652 | 152.5637 | 152.375 | 152.4216 | 152.375 | 152.375 | 152.3803 | 152.4187 | 152.375 | 152.9363
946.084 | 32732.85 | [5 empty] | 1068.284 | 1615.75 | 1616.858 | 1615.751 | 1615.751 | 1615.757 | 1615.75 | 1616.867 | 788.284 | 1255.333 | [31 empty] | 143.284 | 148.625 | 152.3041 | 152.2135 | 152.0184 | 152.0673 | 152.0184 | 152.0184 | 152.0238 | 152.0638 | 152.0184 | 152.5987
945.084 | 32270.55 | [5 empty] | 1068.184 | 1584.5 | 1585.553 | 1584.501 | 1584.501 | 1584.507 | 1584.5 | 1585.562 | 788.184 | 1300.667 | [31 empty] | 143.184 | 151.75 | 152.3124 | 152.2196 | 152.0181 | 152.0693 | 152.0181 | 152.0181 | 152.0235 | 152.0651 | 152.0181 | 152.6175
944.084 | 32250.45 | [5 empty] | 1068.084 | 1590.875 | 1591.876 | 1590.876 | 1590.876 | 1590.882 | 1590.875 | 1591.886 | 788.084 | 1309.333 | [31 empty] | 143.084 | 157 | 152.3147 | 152.2197 | 152.0118 | 152.0656 | 152.0118 | 152.0118 | 152.0173 | 152.0605 | 152.0118 | 152.6305
943.084 | 31768.05 | [5 empty] | 1067.984 | 1586.75 | 1587.704 | 1586.751 | 1586.751 | 1586.757 | 1586.75 | 1587.713 | 787.984 | 1287.333 | [31 empty] | 142.984 | 155.125 | 152.3194 | 152.2221 | 152.0079 | 152.0644 | 152.0079 | 152.0079 | 152.0134 | 152.0585 | 152.0079 | 152.6463
942.084 | 32551.95 | [5 empty] | 1067.884 | 1616 | 1616.909 | 1616.001 | 1616.001 | 1616.007 | 1616 | 1616.918 | 787.884 | 1287.333 | [31 empty] | 142.884 | 149.875 | 152.327 | 152.229 | 152.0052 | 152.0646 | 152.0052 | 152.0052 | 152.0107 | 152.0578 | 152.0052 | 152.6685
941.084 | 32260.5 | [5 empty] | 1067.784 | 1623.625 | 1624.492 | 1623.626 | 1623.626 | 1623.632 | 1623.625 | 1624.502 | 787.784 | 1303.333 | [31 empty] | 142.784 | 152.5 | 152.3388 | 152.2381 | 152.0046 | 152.0672 | 152.0046 | 152.0046 | 152.0101 | 152.0592 | 152.0046 | 152.6952
940.084 | 32069.55 | [5 empty] | 1067.684 | 1581 | 1581.828 | 1581.001 | 1581.001 | 1581.008 | 1581 | 1581.838 | 787.684 | 1291.333 | [31 empty] | 142.684 | 150.25 | 152.3491 | 152.2455 | 152.0023 | 152.0683 | 152.0023 | 152.0023 | 152.0079 | 152.0593 | 152.0023 | 152.7208
939.084 | 32160 | [5 empty] | 1067.584 | 1590 | 1590.791 | 1590.001 | 1590.001 | 1590.008 | 1590 | 1590.801 | 787.584 | 1291.333 | [31 empty] | 142.584 | 150 | 152.3591 | 152.2527 | 151.9998 | 152.0695 | 151.9998 | 151.9998 | 152.0055 | 152.0592 | 151.9998 | 152.7466
938.084 | 32491.65 | [5 empty] | 1067.484 | 1597.75 | 1598.507 | 1597.751 | 1597.751 | 1597.758 | 1597.75 | 1598.517 | 787.484 | 1266 | [31 empty] | 142.484 | 150.375 | 152.3695 | 152.2603 | 151.9978 | 152.0714 | 151.9978 | 151.9978 | 152.0035 | 152.0596 | 151.9978 | 152.7731
937.084 | 32732.85 | [5 empty] | 1067.384 | 1598.25 | 1598.974 | 1598.251 | 1598.251 | 1598.258 | 1598.25 | 1598.984 | 787.384 | 1329.333 | [31 empty] | 142.384 | 157 | 152.3756 | 152.2636 | 151.9914 | 152.0693 | 151.9914 | 151.9914 | 151.9972 | 152.0559 | 151.9914 | 152.7958
936.084 | 32361 | [5 empty] | 1067.284 | 1607.125 | 1607.819 | 1607.126 | 1607.126 | 1607.133 | 1607.125 | 1607.829 | 787.284 | 1272 | [31 empty] | 142.284 | 151.125 | 152.387 | 152.2722 | 151.9904 | 152.0729 | 151.9904 | 151.9904 | 151.9961 | 152.0579 | 151.9904 | 152.8246
935.084 | 32089.65 | [5 empty] | 1067.184 | 1597.625 | 1598.29 | 1597.626 | 1597.626 | 1597.633 | 1597.625 | 1598.301 | 787.184 | 1256.667 | [31 empty] | 142.184 | 147.875 | 152.3943 | 152.2766 | 151.9852 | 152.0727 | 151.9852 | 151.9852 | 151.991 | 152.0558 | 151.9852 | 152.8497
934.084 | 32481.6 | [5 empty] | 1067.084 | 1620 | 1620.638 | 1620.001 | 1620.001 | 1620.008 | 1620 | 1620.649 | 787.084 | 1273.333 | [31 empty] | 142.084 | 150.75 | 152.407 | 152.2896 | 151.9836 | 152.0766 | 151.9836 | 151.9836 | 151.9895 | 152.0573 | 151.9836 | 152.8855
933.084 | 31868.55 | [5 empty] | 1066.984 | 1605.625 | 1606.238 | 1605.626 | 1605.626 | 1605.633 | 1605.625 | 1606.248 | 786.984 | 1289.333 | [31 empty] | 141.984 | 150.625 | 152.4242 | 152.3033 | 151.9819 | 152.0809 | 151.9819 | 151.9819 | 151.9878 | 152.0594 | 151.9819 | 152.9279
932.084 | 31536.9 | [5 empty] | 1066.884 | 1597.375 | 1597.964 | 1597.376 | 1597.376 | 1597.383 | 1597.375 | 1597.975 | 786.884 | 1280.667 | [31 empty] | 141.884 | 152.625 | 152.4422 | 152.3179 | 151.9811 | 152.0866 | 151.9811 | 151.9811 | 151.987 | 152.0624 | 151.9811 | 152.9718
931.084 | 31667.55 | [5 empty] | 1066.784 | 1575.125 | 1575.691 | 1575.126 | 1575.126 | 1575.134 | 1575.125 | 1575.702 | 786.784 | 1288 | [31 empty] | 141.784 | 155.375 | 152.4568 | 152.329 | 151.9768 | 152.0895 | 151.9768 | 151.9768 | 151.9828 | 152.062 | 151.9768 | 153.0129
930.084 | 31104.75 | [5 empty] | 1066.684 | 1592.125 | 1592.67 | 1592.126 | 1592.126 | 1592.134 | 1592.125 | 1592.68 | 786.684 | 1293.333 | [31 empty] | 141.684 | 155.875 | 152.4707 | 152.3319 | 151.9719 | 152.0925 | 151.9719 | 151.9719 | 151.9779 | 152.0617 | 151.9719 | 153.0471
929.084 | 31878.6 | [5 empty] | 1066.584 | 1589.75 | 1590.274 | 1589.752 | 1589.751 | 1589.759 | 1589.75 | 1590.285 | 786.584 | 1276.667 | [31 empty] | 141.584 | 155.625 | 152.4849 | 152.3437 | 151.9673 | 152.0966 | 151.9673 | 151.9673 | 151.9733 | 152.0621 | 151.9673 | 153.0915
928.084 | 32541.9 | [5 empty] | 1066.484 | 1588.875 | 1589.38 | 1588.877 | 1588.876 | 1588.884 | 1588.875 | 1589.391 | 786.484 | 1308.667 | [31 empty] | 141.484 | 146.625 | 152.497 | 152.3545 | 151.9605 | 152.0995 | 151.9605 | 151.9605 | 151.9666 | 152.0604 | 151.9605 | 153.1359
927.084 | 31838.4 | [5 empty] | 1066.384 | 1611.375 | 1611.861 | 1611.377 | 1611.376 | 1611.384 | 1611.375 | 1611.873 | 786.384 | 1276 | [31 empty] | 141.384 | 148.125 | 152.511 | 152.3684 | 151.9557 | 152.1053 | 151.9557 | 151.9557 | 151.9618 | 152.0611 | 151.9557 | 153.1849
926.084 | 31567.05 | [5 empty] | 1066.284 | 1598.125 | 1598.594 | 1598.127 | 1598.126 | 1598.134 | 1598.125 | 1598.605 | 786.284 | 1298.667 | [31 empty] | 141.284 | 151.625 | 152.531 | 152.3879 | 151.9553 | 152.1169 | 151.9553 | 151.9553 | 151.9614 | 152.0674 | 151.9553 | 153.2435
925.084 | 32361 | [5 empty] | 1066.184 | 1594.375 | 1594.827 | 1594.377 | 1594.376 | 1594.384 | 1594.375 | 1594.839 | 786.184 | 1342.667 | [31 empty] | 141.184 | 148.875 | 152.5572 | 152.4053 | 151.9514 | 152.1264 | 151.9514 | 151.9514 | 151.9576 | 152.0701 | 151.9514 | 153.3111
924.084 | 31426.35 | [5 empty] | 1066.084 | 1599.375 | 1599.812 | 1599.377 | 1599.376 | 1599.384 | 1599.375 | 1599.823 | 786.084 | 1266.667 | [31 empty] | 141.084 | 147.125 | 152.5812 | 152.4221 | 151.9453 | 152.1353 | 151.9453 | 151.9453 | 151.9516 | 152.071 | 151.9453 | 153.3799
923.084 | 31878.6 | [5 empty] | 1065.984 | 1615.75 | 1616.172 | 1615.752 | 1615.751 | 1615.76 | 1615.75 | 1616.183 | 785.984 | 1267.333 | [31 empty] | 140.984 | 157.25 | 152.6045 | 152.4398 | 151.9386 | 152.1456 | 151.9386 | 151.9386 | 151.9449 | 152.0734 | 151.9386 | 153.4539
922.084 | 32139.9 | [5 empty] | 1065.884 | 1608.625 | 1609.032 | 1608.627 | 1608.626 | 1608.635 | 1608.625 | 1609.044 | 785.884 | 1293.333 | [31 empty] | 140.884 | 147.875 | 152.6143 | 152.4609 | 151.9335 | 152.1599 | 151.9335 | 151.9335 | 151.9398 | 152.0774 | 151.9335 | 153.5185
921.084 | 31376.1 | [5 empty] | 1065.784 | 1629.5 | 1629.894 | 1629.502 | 1629.501 | 1629.51 | 1629.5 | 1629.906 | 785.784 | 1304.667 | [31 empty] | 140.784 | 151.375 | 152.6443 | 152.4884 | 151.9328 | 152.1813 | 151.9328 | 151.9328 | 151.9392 | 152.0859 | 151.9328 | 153.6081
920.084 | 31687.65 | [5 empty] | 1065.684 | 1608.875 | 1609.256 | 1608.877 | 1608.876 | 1608.885 | 1608.875 | 1609.268 | 785.684 | 1294.667 | [31 empty] | 140.684 | 158 | 152.6694 | 152.5111 | 151.9251 | 152.1992 | 151.9251 | 151.9251 | 151.9315 | 152.0908 | 151.9251 | 153.7017
919.084 | 32371.05 | [5 empty] | 1065.584 | 1611.875 | 1612.243 | 1611.877 | 1611.876 | 1611.885 | 1611.875 | 1612.256 | 785.584 | 1306 | [31 empty] | 140.584 | 148.25 | 152.6996 | 152.5392 | 151.9205 | 152.2241 | 151.9205 | 151.9205 | 151.9269 | 152.0995 | 151.9205 | 153.8075
918.084 | 32511.75 | [5 empty] | 1065.484 | 1615.75 | 1616.106 | 1615.752 | 1615.751 | 1615.76 | 1615.75 | 1616.119 | 785.484 | 1290 | [31 empty] | 140.484 | 154 | 152.7341 | 152.572 | 151.9178 | 152.256 | 151.9178 | 151.9178 | 151.9244 | 152.1101 | 151.9178 | 153.9253
917.084 | 32421.3 | [5 empty] | 1065.384 | 1600.375 | 1600.72 | 1600.377 | 1600.376 | 1600.385 | 1600.375 | 1600.733 | 785.384 | 1284 | [31 empty] | 140.384 | 156.875 | 152.7675 | 152.604 | 151.9116 | 152.2902 | 151.9116 | 151.9116 | 151.9181 | 152.1216 | 151.9116 | 154.0553
916.084 | 32220.3 | [5 empty] | 1065.284 | 1591 | 1591.334 | 1591.002 | 1591.001 | 1591.01 | 1591 | 1591.347 | 785.284 | 1303.333 | [31 empty] | 140.284 | 158.25 | 152.802 | 152.6375 | 151.9036 | 152.3301 | 151.9036 | 151.9036 | 151.9102 | 152.1348 | 151.9036 | 154.2004
915.084 | 31838.4 | [5 empty] | 1065.184 | 1605.25 | 1605.574 | 1605.252 | 1605.251 | 1605.261 | 1605.25 | 1605.587 | 785.184 | 1289.333 | [31 empty] | 140.184 | 151.875 | 152.8474 | 152.6825 | 151.9035 | 152.3871 | 151.9035 | 151.9035 | 151.9102 | 152.156 | 151.9035 | 154.3691
914.084 | 31416.3 | [5 empty] | 1065.084 | 1589.375 | 1589.689 | 1589.377 | 1589.376 | 1589.386 | 1589.375 | 1589.702 | 785.084 | 1298.667 | [31 empty] | 140.084 | 148.625 | 152.8919 | 152.7275 | 151.8994 | 152.4511 | 151.8994 | 151.8994 | 151.9061 | 152.1784 | 151.8994 | 154.5575
913.084 | 31607.25 | [5 empty] | 1064.984 | 1607 | 1607.305 | 1607.002 | 1607.001 | 1607.011 | 1607 | 1607.318 | 784.984 | 1301.333 | [31 empty] | 139.984 | 150.75 | 152.9428 | 152.7795 | 151.8979 | 152.5317 | 151.8979 | 151.8979 | 151.9047 | 152.2161 | 151.8979 | 154.7831
912.084 | 32129.85 | [5 empty] | 1064.884 | 1604 | 1604.295 | 1604.002 | 1604.001 | 1604.011 | 1604 | 1604.309 | 784.884 | 1323.333 | [31 empty] | 139.884 | 151.625 | 152.9987 | 152.8377 | 151.8976 | 152.6303 | 151.8976 | 151.8976 | 151.9044 | 152.2453 | 151.8976 | 155.0261
911.084 | 31456.5 | [5 empty] | 1064.784 | 1604 | 1604.287 | 1604.002 | 1604.001 | 1604.011 | 1604 | 1604.301 | 784.784 | 1290.667 | [31 empty] | 139.784 | 160.875 | 153.0479 | 152.8905 | 151.8862 | 152.7388 | 151.8862 | 151.8862 | 151.8931 | 152.2833 | 151.8862 | 155.3087
910.084 | 31999.2 | [5 empty] | 1064.684 | 1602.75 | 1603.028 | 1602.752 | 1602.751 | 1602.762 | 1602.75 | 1603.042 | 784.684 | 1282 | [31 empty] | 139.684 | 151.5 | 153.1128 | 152.9605 | 151.8858 | 152.8834 | 151.8858 | 151.8858 | 151.8927 | 152.3454 | 151.8858 | 155.6517
909.084 | 32300.7 | [5 empty] | 1064.584 | 1596 | 1596.27 | 1596.002 | 1596.001 | 1596.012 | 1596 | 1596.285 | 784.584 | 1292.667 | [31 empty] | 139.584 | 143.5 | 153.1729 | 153.0277 | 151.8752 | 153.0482 | 151.8752 | 151.8752 | 151.8822 | 152.4152 | 151.8752 | 156.0454
908.084 | 32190.15 | [5 empty] | 1064.484 | 1589.875 | 1590.138 | 1589.877 | 1589.876 | 1589.887 | 1589.875 | 1590.152 | 784.484 | 1272 | [31 empty] | 139.484 | 152 | 153.2492 | 153.1134 | 151.875 | 153.2595 | 151.875 | 151.875 | 151.8821 | 152.5196 | 151.875 | 156.5237
907.084 | 31908.75 | [5 empty] | 1064.384 | 1614.25 | 1614.505 | 1614.252 | 1614.251 | 1614.262 | 1614.25 | 1614.52 | 784.384 | 1306.667 | [31 empty] | 139.384 | 151.5 | 153.3316 | 153.2083 | 151.8746 | 153.5129 | 151.8746 | 151.8746 | 151.8816 | 152.6558 | 151.8746 | 157.092
906.084 | 32541.9 | [5 empty] | 1064.284 | 1632.25 | 1632.498 | 1632.252 | 1632.251 | 1632.262 | 1632.25 | 1632.513 | 784.284 | 1337.333 | [31 empty] | 139.284 | 154.5 | 153.4185 | 153.311 | 151.8712 | 153.8121 | 151.8712 | 151.8712 | 151.8784 | 152.8312 | 151.8712 | 157.7662
905.084 | 33255.45 | [5 empty] | 1064.184 | 1593.875 | 1594.122 | 1593.877 | 1593.876 | 1593.887 | 1593.875 | 1594.137 | 784.184 | 1288.667 | [31 empty] | 139.184 | 149.875 | 153.5142 | 153.4269 | 151.8687 | 154.1673 | 151.8687 | 151.8687 | 151.8759 | 153.0618 | 151.8687 | 158.5711
904.084 | 33677.55 | [5 empty] | 1064.084 | 1602.125 | 1602.365 | 1602.127 | 1602.126 | 1602.138 | 1602.125 | 1602.38 | 784.084 | 1282.667 | [31 empty] | 139.084 | 153.625 | 153.6192 | 153.5575 | 151.8665 | 154.5837 | 151.8665 | 151.8665 | 151.8737 | 153.3611 | 151.8665 | 159.5292
903.084 | 32421.3 | [5 empty] | 1063.984 | 1624.5 | 1624.733 | 1624.502 | 1624.501 | 1624.513 | 1624.5 | 1624.749 | 783.984 | 1291.333 | [31 empty] | 138.984 | 157.375 | 153.7295 | 153.7001 | 151.8595 | 155.0611 | 151.8595 | 151.8595 | 151.8668 | 153.7398 | 151.8595 | 160.6592
902.084 | 31416.3 | [5 empty] | 1063.884 | 1600.75 | 1600.976 | 1600.752 | 1600.751 | 1600.763 | 1600.75 | 1600.992 | 783.884 | 1272 | [31 empty] | 138.884 | 158.5 | 153.8498 | 153.861 | 151.8511 | 155.6058 | 151.8511 | 151.8511 | 151.8585 | 154.2171 | 151.8511 | 161.9877
901.084 | 32089.65 | [5 empty] | 1063.784 | 1615.875 | 1616.094 | 1615.877 | 1615.876 | 1615.888 | 1615.875 | 1616.11 | 783.784 | 1260.667 | [31 empty] | 138.784 | 157.5 | 153.9843 | 154.0465 | 151.844 | 156.2212 | 151.844 | 151.844 | 151.8514 | 154.8106 | 151.844 | 163.5379
900.084 | 32139.9 | [5 empty] | 1063.684 | 1620.625 | 1620.838 | 1620.627 | 1620.626 | 1620.638 | 1620.625 | 1620.854 | 783.684 | 1290 | [31 empty] | 138.684 | 157.375 | 154.1334 | 154.2598 | 151.837 | 156.9028 | 151.837 | 151.837 | 151.8445 | 155.5311 | 151.837 | 165.3237
899.084 | 32511.75 | [5 empty] | 1063.584 | 1598 | 1598.206 | 1598.002 | 1598.001 | 1598.014 | 1598 | 1598.222 | 783.584 | 1302 | [31 empty] | 138.584 | 155.875 | 154.3011 | 154.5085 | 151.8319 | 157.6459 | 151.8319 | 151.8319 | 151.8394 | 156.3867 | 151.8319 | 167.354
898.084 | 33225.3 | [5 empty] | 1063.484 | 1604.75 | 1604.951 | 1604.752 | 1604.751 | 1604.764 | 1604.75 | 1604.967 | 783.484 | 1303.333 | [31 empty] | 138.484 | 158 | 154.4851 | 154.7951 | 151.8241 | 158.4348 | 151.8241 | 151.8241 | 151.8317 | 157.3708 | 151.8241 | 169.621
897.084 | 32763 | [5 empty] | 1063.384 | 1592.75 | 1592.946 | 1592.752 | 1592.751 | 1592.764 | 1592.75 | 1592.963 | 783.384 | 1270 | [31 empty] | 138.384 | 162.625 | 154.6851 | 155.1257 | 151.8105 | 159.2508 | 151.8105 | 151.8105 | 151.8181 | 158.4679 | 151.8105 | 172.1059
896.084 | 32642.4 | [5 empty] | 1063.284 | 1619.25 | 1619.442 | 1619.252 | 1619.251 | 1619.264 | 1619.25 | 1619.459 | 783.284 | 1230.667 | [31 empty] | 138.284 | 165.625 | 154.9066 | 155.5146 | 151.793 | 160.0763 | 151.793 | 151.793 | 151.8007 | 159.6557 | 151.793 | 174.7819
895.084 | 32220.3 | [5 empty] | 1063.184 | 1597.75 | 1597.938 | 1597.752 | 1597.751 | 1597.765 | 1597.75 | 1597.955 | 783.184 | 1278 | [31 empty] | 138.184 | 172.75 | 155.1484 | 155.9725 | 151.7665 | 160.8824 | 151.7665 | 151.7665 | 151.7743 | 160.8917 | 151.7665 | 177.6032
894.084 | 33185.1 | [5 empty] | 1063.084 | 1607.75 | 1607.934 | 1607.752 | 1607.751 | 1607.765 | 1607.75 | 1607.951 | 783.084 | 1262 | [31 empty] | 138.084 | 164.625 | 155.4348 | 156.5396 | 151.7503 | 161.6622 | 151.7503 | 151.7503 | 151.7581 | 162.146 | 151.7503 | 180.5395
893.084 | 33617.25 | [5 empty] | 1062.984 | 1598.25 | 1598.429 | 1598.252 | 1598.251 | 1598.265 | 1598.25 | 1598.447 | 782.984 | 1210.667 | [31 empty] | 137.984 | 165.25 | 155.7608 | 157.2326 | 151.7332 | 162.3767 | 151.7332 | 151.7332 | 151.7411 | 163.3489 | 151.7332 | 183.5273
892.084 | 31928.85 | [5 empty] | 1062.884 | 1602.25 | 1602.425 | 1602.252 | 1602.251 | 1602.265 | 1602.25 | 1602.443 | 782.884 | 1287.333 | [31 empty] | 137.884 | 176.25 | 156.1207 | 158.0753 | 151.7022 | 162.9851 | 151.7022 | 151.7022 | 151.7101 | 164.4239 | 151.7022 | 186.5063
891.084 | 32974.05 | [5 empty] | 1062.784 | 1617 | 1617.171 | 1617.002 | 1617.001 | 1617.016 | 1617 | 1617.189 | 782.784 | 1288.667 | [31 empty] | 137.784 | 182.125 | 156.5305 | 159.1223 | 151.6637 | 163.4674 | 151.6637 | 151.6637 | 151.6717 | 165.3135 | 151.6637 | 189.4504
890.084 | 33587.1 | [5 empty] | 1062.684 | 1605.5 | 1605.667 | 1605.502 | 1605.501 | 1605.516 | 1605.5 | 1605.685 | 782.684 | 1315.333 | [31 empty] | 137.684 | 184.5 | 157.0062 | 160.4418 | 151.6222 | 163.8066 | 151.6222 | 151.6222 | 151.6303 | 165.9654 | 151.6222 | 192.3614
889.084 | 33195.15 | [5 empty] | 1062.584 | 1599.75 | 1599.912 | 1599.752 | 1599.751 | 1599.766 | 1599.75 | 1599.931 | 782.584 | 1288.667 | [31 empty] | 137.584 | 190 | 157.5591 | 162.1126 | 151.5737 | 163.9821 | 151.5737 | 151.5737 | 151.5819 | 166.331 | 151.5737 | 195.2717
888.084 | 33305.7 | [5 empty] | 1062.484 | 1613.75 | 1613.908 | 1613.752 | 1613.751 | 1613.766 | 1613.75 | 1613.927 | 782.484 | 1279.333 | [31 empty] | 137.484 | 201.125 | 158.2015 | 164.2323 | 151.5111 | 163.9769 | 151.5111 | 151.5111 | 151.5193 | 166.3756 | 151.5111 | 198.2612
887.084 | 33094.65 | [5 empty] | 1062.384 | 1605.125 | 1605.279 | 1605.127 | 1605.126 | 1605.142 | 1605.125 | 1605.298 | 782.384 | 1283.333 | [31 empty] | 137.384 | 205.75 | 158.9674 | 166.9389 | 151.4425 | 163.7967 | 151.4425 | 151.4425 | 151.4508 | 166.0998 | 151.4425 | 201.4833
886.084 | 31697.7 | [5 empty] | 1062.284 | 1611.375 | 1611.524 | 1611.377 | 1611.376 | 1611.392 | 1611.375 | 1611.544 | 782.284 | 1269.333 | [31 empty] | 137.284 | 207.5 | 159.894 | 170.3913 | 151.3717 | 163.45 | 151.3717 | 151.3717 | 151.38 | 165.5215 | 151.3717 | 205.1501
885.084 | 33185.1 | [5 empty] | 1062.184 | 1604.25 | 1604.396 | 1604.252 | 1604.251 | 1604.267 | 1604.25 | 1604.417 | 782.184 | 1239.333 | [31 empty] | 137.184 | 207 | 161.0288 | 174.7748 | 151.3014 | 162.952 | 151.3014 | 151.3014 | 151.3098 | 164.677 | 151.3014 | 209.5368
884.084 | 32039.4 | [5 empty] | 1062.084 | 1604.125 | 1604.269 | 1604.127 | 1604.126 | 1604.143 | 1604.125 | 1604.289 | 782.084 | 1244 | [31 empty] | 137.084 | 225.5 | 162.4066 | 180.2565 | 151.2076 | 162.297 | 151.2076 | 151.2076 | 151.216 | 163.5917 | 151.2076 | 214.9375
883.084 | 33154.95 | [5 empty] | 1061.984 | 1617.5 | 1617.641 | 1617.502 | 1617.501 | 1617.518 | 1617.5 | 1617.662 | 781.984 | 1275.333 | [31 empty] | 136.984 | 235.375 | 164.1159 | 187.0434 | 151.1012 | 161.5193 | 151.1012 | 151.1012 | 151.1097 | 162.3359 | 151.1012 | 221.7193
882.084 | 33486.6 | [5 empty] | 1061.884 | 1603.25 | 1603.388 | 1603.252 | 1603.251 | 1603.268 | 1603.25 | 1603.409 | 781.884 | 1321.333 | [31 empty] | 136.884 | 241.625 | 166.2656 | 195.3168 | 150.9868 | 160.6499 | 150.9868 | 150.9868 | 150.9954 | 160.9785 | 150.9868 | 230.259
881.084 | 33165 | [5 empty] | 1061.784 | 1611.875 | 1612.01 | 1611.877 | 1611.876 | 1611.894 | 1611.875 | 1612.032 | 781.784 | 1300.667 | [31 empty] | 136.784 | 261 | 168.9728 | 205.1905 | 150.8477 | 159.7 | 150.8477 | 150.8477 | 150.8564 | 159.5655 | 150.8477 | 240.8943
880.084 | 32913.75 | [5 empty] | 1061.684 | 1610.625 | 1610.757 | 1610.627 | 1610.626 | 1610.644 | 1610.625 | 1610.779 | 781.684 | 1253.333 | [31 empty] | 136.684 | 271.125 | 172.4228 | 216.7268 | 150.6957 | 158.7092 | 150.6957 | 150.6957 | 150.7044 | 158.1645 | 150.6957 | 253.9449
879.084 | 32933.85 | [5 empty] | 1061.584 | 1605.125 | 1605.254 | 1605.127 | 1605.126 | 1605.144 | 1605.125 | 1605.277 | 781.584 | 1250.667 | [31 empty] | 136.584 | 290.25 | 176.8232 | 229.851 | 150.5193 | 157.6916 | 150.5193 | 150.5193 | 150.5281 | 156.8096 | 150.5193 | 269.6263
878.084 | 32361 | [5 empty] | 1061.484 | 1586.375 | 1586.502 | 1586.377 | 1586.376 | 1586.395 | 1586.375 | 1586.524 | 781.484 | 1294 | [31 empty] | 136.484 | 301.875 | 182.4519 | 244.3638 | 150.328 | 156.6792 | 150.328 | 150.328 | 150.3368 | 155.5435 | 150.328 | 288.0634
877.084 | 32521.8 | [5 empty] | 1061.384 | 1599 | 1599.124 | 1599.002 | 1599.001 | 1599.02 | 1599 | 1599.147 | 781.384 | 1310.667 | [31 empty] | 136.384 | 335.75 | 189.5981 | 259.8625 | 150.0936 | 155.6623 | 150.0936 | 150.0936 | 150.1025 | 154.3584 | 150.0936 | 309.2096
876.084 | 32330.85 | [5 empty] | 1061.284 | 1610.5 | 1610.621 | 1610.502 | 1610.501 | 1610.52 | 1610.5 | 1610.644 | 781.284 | 1330 | [31 empty] | 136.284 | 339.75 | 198.6586 | 275.8402 | 149.8539 | 154.6926 | 149.8539 | 149.8539 | 149.8629 | 153.3009 | 149.8539 | 332.9398
875.084 | 31989.15 | [5 empty] | 1061.184 | 1597 | 1597.118 | 1597.002 | 1597.001 | 1597.021 | 1597 | 1597.142 | 781.184 | 1287.333 | [31 empty] | 136.184 | 370.75 | 209.9821 | 291.5662 | 149.5747 | 153.7455 | 149.5747 | 149.5747 | 149.5838 | 152.3357 | 149.5747 | 358.9147
874.084 | 32803.2 | [5 empty] | 1061.084 | 1554.75 | 1554.865 | 1554.752 | 1554.751 | 1554.771 | 1554.75 | 1554.89 | 781.084 | 1288 | [31 empty] | 136.084 | 398.25 | 223.9487 | 306.2361 | 149.2603 | 152.8308 | 149.2603 | 149.2603 | 149.2695 | 151.459 | 149.2603 | 386.7028
873.084 | 32551.95 | [5 empty] | 1060.984 | 1600.875 | 1600.988 | 1600.877 | 1600.876 | 1600.897 | 1600.875 | 1601.012 | 780.984 | 1263.333 | [31 empty] | 135.984 | 417 | 240.894 | 319.005 | 148.9219 | 151.9612 | 148.9219 | 148.9219 | 148.9312 | 150.6686 | 148.9219 | 415.7724
872.084 | 32582.1 | [5 empty] | 1060.884 | 1610.875 | 1610.986 | 1610.877 | 1610.876 | 1610.897 | 1610.875 | 1611.011 | 780.884 | 1254.667 | [31 empty] | 135.884 | 447.25 | 261.019 | 329.048 | 148.5448 | 151.1209 | 148.5448 | 148.5448 | 148.5541 | 149.9345 | 148.5448 | 445.4974
871.084 | 31667.55 | [5 empty] | 1060.784 | 1624 | 1624.109 | 1624.002 | 1624.001 | 1624.022 | 1624 | 1624.134 | 780.784 | 1258 | [31 empty] | 135.784 | 470 | 284.3792 | 335.6865 | 148.1385 | 150.3158 | 148.1385 | 148.1385 | 148.1479 | 149.2502 | 148.1385 | 475.2256
870.084 | 33004.2 | [5 empty] | 1060.684 | 1612.625 | 1612.732 | 1612.627 | 1612.626 | 1612.648 | 1612.625 | 1612.758 | 780.684 | 1285.333 | [31 empty] | 135.684 | 498.875 | 310.7627 | 338.4273 | 147.6952 | 149.5332 | 147.6952 | 147.6952 | 147.7046 | 148.5927 | 147.6952 | 504.2399
869.084 | 33074.55 | [5 empty] | 1060.584 | 1600.25 | 1600.355 | 1600.252 | 1600.251 | 1600.273 | 1600.25 | 1600.381 | 780.584 | 1274 | [31 empty] | 135.584 | 527.75 | 339.661 | 337.0463 | 147.2148 | 148.7667 | 147.2148 | 147.2148 | 147.2243 | 147.9482 | 147.2148 | 531.7875
868.084 | 31798.2 | [5 empty] | 1060.484 | 1608.375 | 1608.478 | 1608.377 | 1608.376 | 1608.399 | 1608.375 | 1608.505 | 780.484 | 1272.667 | [31 empty] | 135.484 | 542 | 370.2597 | 331.6258 | 146.7158 | 148.0283 | 146.7158 | 146.7158 | 146.7254 | 147.3239 | 146.7158 | 557.0999
867.084 | 31617.3 | [5 empty] | 1060.384 | 1602.5 | 1602.601 | 1602.502 | 1602.501 | 1602.524 | 1602.5 | 1602.628 | 780.384 | 1278 | [31 empty] | 135.384 | 558 | 401.3978 | 322.508 | 146.1959 | 147.3092 | 146.1959 | 146.1959 | 146.2056 | 146.7079 | 146.1959 | 579.3449
866.084 | 31335.9 | [5 empty] | 1060.284 | 1585.125 | 1585.224 | 1585.127 | 1585.126 | 1585.15 | 1585.125 | 1585.252 | 780.284 | 1294 | [31 empty] | 135.284 | 578.375 | 431.6351 | 310.2705 | 145.6496 | 146.5979 | 145.6496 | 145.6496 | 145.6594 | 146.0875 | 145.6496 | 597.6519
865.084 | 30833.4 | [5 empty] | 1060.184 | 1604.625 | 1604.722 | 1604.627 | 1604.626 | 1604.65 | 1604.625 | 1604.751 | 780.184 | 1342 | [31 empty] | 135.184 | 601.5 | 459.3551 | 295.6628 | 145.0734 | 145.8852 | 145.0734 | 145.0734 | 145.0833 | 145.4534 | 145.0734 | 611.1461
864.084 | 31215.3 | [5 empty] | 1060.084 | 1619.25 | 1619.345 | 1619.252 | 1619.251 | 1619.276 | 1619.25 | 1619.374 | 780.084 | 1261.333 | [31 empty] | 135.084 | 611.25 | 482.921 | 279.5414 | 144.4842 | 145.1833 | 144.4842 | 144.4842 | 144.4942 | 144.8183 | 144.4842 | 619.0214
863.084 | 30340.95 | [5 empty] | 1059.984 | 1608.375 | 1608.468 | 1608.377 | 1608.376 | 1608.401 | 1608.375 | 1608.498 | 779.984 | 1298.667 | [31 empty] | 134.984 | 610.875 | 500.8155 | 262.7595 | 143.8947 | 144.5005 | 143.8947 | 143.8947 | 143.9047 | 144.2003 | 143.8947 | 620.602
862.084 | 30129.9 | [5 empty] | 1059.884 | 1611.75 | 1611.841 | 1611.752 | 1611.751 | 1611.777 | 1611.75 | 1611.872 | 779.884 | 1274.667 | [31 empty] | 134.884 | 614.5 | 511.7937 | 246.0801 | 143.2998 | 143.8284 | 143.2998 | 143.2998 | 143.31 | 143.5667 | 143.2998 | 615.3796
861.084 | 29969.1 | [5 empty] | 1059.784 | 1614.5 | 1614.589 | 1614.502 | 1614.501 | 1614.528 | 1614.5 | 1614.62 | 779.784 | 1261.333 | [31 empty] | 134.784 | 596.875 | 515.0765 | 230.1668 | 142.7265 | 143.1907 | 142.7265 | 142.7265 | 142.7367 | 142.9722 | 142.7265 | 603.2369
860.084 | 29808.3 | [5 empty] | 1059.684 | 1610.5 | 1610.587 | 1610.502 | 1610.501 | 1610.528 | 1610.5 | 1610.619 | 779.684 | 1307.333 | [31 empty] | 134.684 | 592 | 510.3732 | 215.474 | 142.1586 | 142.5689 | 142.1586 | 142.1586 | 142.1689 | 142.3831 | 142.1586 | 584.3337
859.084 | 30823.35 | [5 empty] | 1059.584 | 1630.875 | 1630.961 | 1630.877 | 1630.876 | 1630.904 | 1630.875 | 1630.993 | 779.584 | 1266.667 | [31 empty] | 134.584 | 578.375 | 497.9632 | 202.3127 | 141.6072 | 141.9722 | 141.6072 | 141.6072 | 141.6176 | 141.8105 | 141.6072 | 559.2472
858.084 | 30481.65 | [5 empty] | 1059.484 | 1617.5 | 1617.584 | 1617.502 | 1617.501 | 1617.529 | 1617.5 | 1617.617 | 779.484 | 1258.667 | [31 empty] | 134.484 | 563.875 | 478.6977 | 190.8253 | 141.0735 | 141.4 | 141.0735 | 141.0735 | 141.084 | 141.2615 | 141.0735 | 528.9745
857.084 | 31707.75 | [5 empty] | 1059.384 | 1620.625 | 1620.708 | 1620.627 | 1620.626 | 1620.655 | 1620.625 | 1620.742 | 779.384 | 1300.667 | [31 empty] | 134.384 | 500.25 | 453.8961 | 181.0831 | 140.6195 | 140.9132 | 140.6195 | 140.6195 | 140.6301 | 140.7943 | 140.6195 | 494.8387
856.084 | 31959 | [5 empty] | 1059.284 | 1602.75 | 1602.832 | 1602.752 | 1602.751 | 1602.78 | 1602.75 | 1602.866 | 779.284 | 1277.333 | [31 empty] | 134.284 | 465.25 | 425.0609 | 172.9599 | 140.2092 | 140.4747 | 140.2092 | 140.2092 | 140.2198 | 140.3706 | 140.2092 | 458.2493
855.084 | 33074.55 | [5 empty] | 1059.184 | 1618.125 | 1618.205 | 1618.127 | 1618.126 | 1618.156 | 1618.125 | 1618.24 | 779.184 | 1292 | [31 empty] | 134.184 | 444.625 | 393.8291 | 166.283 | 139.8244 | 140.0655 | 139.8244 | 139.8244 | 139.8351 | 139.9746 | 139.8244 | 420.6899
854.084 | 32843.4 | [5 empty] | 1059.084 | 1616.875 | 1616.954 | 1616.878 | 1616.876 | 1616.907 | 1616.875 | 1616.99 | 779.084 | 1256 | [31 empty] | 134.084 | 399.625 | 361.8401 | 160.8951 | 139.496 | 139.7159 | 139.496 | 139.496 | 139.5069 | 139.637 | 139.496 | 383.6111
853.084 | 33637.35 | [5 empty] | 1058.984 | 1612.5 | 1612.577 | 1612.503 | 1612.501 | 1612.533 | 1612.5 | 1612.614 | 778.984 | 1271.333 | [31 empty] | 133.984 | 345.625 | 330.5302 | 156.6104 | 139.2354 | 139.4368 | 139.2354 | 139.2354 | 139.2464 | 139.3673 | 139.2354 | 348.2494
852.084 | 33335.85 | [5 empty] | 1058.884 | 1627.625 | 1627.701 | 1627.628 | 1627.626 | 1627.659 | 1627.625 | 1627.739 | 778.884 | 1244 | [31 empty] | 133.884 | 313.5 | 301.0181 | 153.213 | 139.0152 | 139.2002 | 139.0152 | 139.0152 | 139.0262 | 139.1384 | 139.0152 | 315.5353
851.084 | 34561.95 | [5 empty] | 1058.784 | 1607.375 | 1607.45 | 1607.378 | 1607.376 | 1607.409 | 1607.375 | 1607.488 | 778.784 | 1284 | [31 empty] | 133.784 | 274.25 | 274.1325 | 150.5432 | 138.8442 | 139.0148 | 138.8442 | 138.8442 | 138.8554 | 138.9609 | 138.8442 | 286.1298
850.084 | 35034.3 | [5 empty] | 1058.684 | 1615.5 | 1615.573 | 1615.503 | 1615.501 | 1615.535 | 1615.5 | 1615.612 | 778.684 | 1268 | [31 empty] | 133.684 | 250.875 | 250.3432 | 148.4372 | 138.7026 | 138.8602 | 138.7026 | 138.7026 | 138.7139 | 138.8126 | 138.7026 | 260.3567
849.084 | 34622.25 | [5 empty] | 1058.584 | 1623.875 | 1623.947 | 1623.878 | 1623.876 | 1623.911 | 1623.875 | 1623.987 | 778.584 | 1263.333 | [31 empty] | 133.584 | 221.75 | 229.8511 | 146.7818 | 138.5976 | 138.7437 | 138.5976 | 138.5976 | 138.609 | 138.701 | 138.5976 | 238.2961
848.084 | 36451.35 | [5 empty] | 1058.484 | 1624.25 | 1624.32 | 1624.253 | 1624.251 | 1624.287 | 1624.25 | 1624.361 | 778.484 | 1256.667 | [31 empty] | 133.484 | 203 | 212.5999 | 145.4693 | 138.5162 | 138.652 | 138.5162 | 138.5162 | 138.5277 | 138.6145 | 138.5162 | 219.7985
847.084 | 37617.15 | [5 empty] | 1058.384 | 1612 | 1612.069 | 1612.003 | 1612.001 | 1612.038 | 1612 | 1612.111 | 778.384 | 1273.333 | [31 empty] | 133.384 | 190.75 | 198.364 | 144.4177 | 138.4502 | 138.5766 | 138.4502 | 138.4502 | 138.4618 | 138.5434 | 138.4502 | 204.5627
846.084 | 36682.5 | [5 empty] | 1058.284 | 1622.375 | 1622.443 | 1622.378 | 1622.376 | 1622.413 | 1622.375 | 1622.486 | 778.284 | 1236.667 | [31 empty] | 133.284 | 173.125 | 186.8145 | 143.5771 | 138.4064 | 138.5244 | 138.4064 | 138.4064 | 138.4181 | 138.4946 | 138.4064 | 192.2031
845.084 | 36762.9 | [5 empty] | 1058.184 | 1626.25 | 1626.317 | 1626.253 | 1626.251 | 1626.289 | 1626.25 | 1626.361 | 778.184 | 1236.667 | [31 empty] | 133.184 | 163.5 | 177.5643 | 142.8948 | 138.3747 | 138.485 | 138.3747 | 138.3747 | 138.3864 | 138.4587 | 138.3747 | 182.2905
844.084 | 35858.4 | [5 empty] | 1058.084 | 1624.375 | 1624.441 | 1624.378 | 1624.376 | 1624.416 | 1624.375 | 1624.486 | 778.084 | 1268.667 | [31 empty] | 133.084 | 158.125 | 170.2257 | 142.3329 | 138.3497 | 138.4531 | 138.3497 | 138.3497 | 138.3616 | 138.4298 | 138.3497 | 174.4042
843.084 | 34913.7 | [5 empty] | 1057.984 | 1596.25 | 1596.315 | 1596.253 | 1596.251 | 1596.292 | 1596.25 | 1596.361 | 777.984 | 1247.333 | [31 empty] | 132.984 | 156.125 | 164.4369 | 141.8625 | 138.3272 | 138.4243 | 138.3272 | 138.3272 | 138.3392 | 138.4035 | 138.3272 | 168.1574
842.084 | 34923.75 | [5 empty] | 1057.884 | 1613.625 | 1613.689 | 1613.628 | 1613.626 | 1613.668 | 1613.625 | 1613.736 | 777.884 | 1288.667 | [31 empty] | 132.884 | 153 | 159.8837 | 141.4664 | 138.3087 | 138.3999 | 138.3087 | 138.3087 | 138.3208 | 138.3814 | 138.3087 | 163.2175
841.084 | 34602.15 | [5 empty] | 1057.784 | 1634.125 | 1634.188 | 1634.128 | 1634.126 | 1634.169 | 1634.125 | 1634.236 | 777.784 | 1306.667 | [31 empty] | 132.784 | 140.5 | 156.3116 | 141.1425 | 138.3059 | 138.3918 | 138.3059 | 138.3059 | 138.3182 | 138.3755 | 138.3059 | 159.3158
840.084 | 34672.5 | [5 empty] | 1057.684 | 1617.5 | 1617.562 | 1617.503 | 1617.501 | 1617.545 | 1617.5 | 1617.611 | 777.684 | 1261.333 | [31 empty] | 132.684 | 142.875 | 153.4847 | 140.861 | 138.3001 | 138.3811 | 138.3001 | 138.3001 | 138.3125 | 138.3667 | 138.3001 | 156.2054
839.084 | 34933.8 | [5 empty] | 1057.584 | 1591.75 | 1591.811 | 1591.753 | 1591.751 | 1591.796 | 1591.75 | 1591.861 | 777.584 | 1269.333 | [31 empty] | 132.584 | 140.125 | 151.2374 | 140.6203 | 138.2978 | 138.3743 | 138.2978 | 138.2978 | 138.3103 | 138.3614 | 138.2978 | 153.7124
838.084 | 34240.35 | [5 empty] | 1057.484 | 1625 | 1625.06 | 1625.003 | 1625.001 | 1625.047 | 1625 | 1625.111 | 777.484 | 1328.667 | [31 empty] | 132.484 | 145.625 | 149.4261 | 140.4035 | 138.2886 | 138.3609 | 138.2886 | 138.2886 | 138.3012 | 138.3497 | 138.2886 | 151.6869
837.084 | 34230.3 | [5 empty] | 1057.384 | 1631.75 | 1631.809 | 1631.753 | 1631.751 | 1631.798 | 1631.75 | 1631.861 | 777.384 | 1295.333 | [31 empty] | 132.384 | 149 | 147.9516 | 140.2081 | 138.275 | 138.3435 | 138.275 | 138.275 | 138.2877 | 138.3336 | 138.275 | 150.0244
836.084 | 33536.85 | [5 empty] | 1057.284 | 1602.875 | 1602.933 | 1602.878 | 1602.877 | 1602.924 | 1602.875 | 1602.987 | 777.284 | 1277.333 | [31 empty] | 132.284 | 140.75 | 146.7523 | 140.0447 | 138.2719 | 138.3368 | 138.2719 | 138.2719 | 138.2847 | 138.328 | 138.2719 | 148.6589
835.084 | 34049.4 | [5 empty] | 1057.184 | 1616.625 | 1616.682 | 1616.628 | 1616.627 | 1616.676 | 1616.625 | 1616.737 | 777.184 | 1225.333 | [31 empty] | 132.184 | 142.5 | 145.7566 | 139.8975 | 138.2666 | 138.3281 | 138.2666 | 138.2666 | 138.2795 | 138.3206 | 138.2666 | 147.5161
834.084 | 33657.45 | [5 empty] | 1057.084 | 1625 | 1625.056 | 1625.003 | 1625.002 | 1625.053 | 1625 | 1625.113 | 777.084 | 1258.667 | [31 empty] | 132.084 | 140.875 | 144.9246 | 139.7679 | 138.2633 | 138.3218 | 138.2633 | 138.2633 | 138.2763 | 138.3153 | 138.2633 | 146.5528
833.084 | 34843.35 | [5 empty] | 1056.984 | 1641.5 | 1641.555 | 1641.503 | 1641.502 | 1641.554 | 1641.5 | 1641.614 | [33 empty] | 131.984 | 143.375 | 144.2175 | 139.6487 | 138.2568 | 138.3124 | 138.2568 | 138.2568 | 138.27 | 138.3068 | 138.2568 | 145.7282
832.084 | 34803.15 | [5 empty] | 1056.884 | 1633 | 1633.054 | 1633.003 | 1633.002 | 1633.056 | 1633 | 1633.115 | [33 empty] | 131.884 | 140.875 | 143.6164 | 139.5443 | 138.2535 | 138.3065 | 138.2535 | 138.2535 | 138.2668 | 138.3017 | 138.2535 | 145.0216
831.084 | 35355.9 | [5 empty] | 1056.784 | 1604.875 | 1604.929 | 1604.878 | 1604.877 | 1604.932 | 1604.875 | 1604.99 | [33 empty] | 131.784 | 144.25 | 143.0945 | 139.4456 | 138.2459 | 138.2964 | 138.2459 | 138.2459 | 138.2593 | 138.2924 | 138.2459 | 144.4046
830.084 | 34783.05 | [5 empty] | 1056.684 | 1613 | 1613.053 | 1613.003 | 1613.002 | 1613.059 | 1613 | 1613.116 | [33 empty] | 131.684 | 144.375 | 142.641 | 139.3557 | 138.2382 | 138.2863 | 138.2382 | 138.2382 | 138.2517 | 138.283 | 138.2382 | 143.865
829.084 | 34089.6 | [5 empty] | 1056.584 | 1641 | 1641.052 | 1641.003 | 1641.002 | 1641.06 | 1641 | 1641.117 | [33 empty] | 131.584 | 138.375 | 142.2518 | 139.2811 | 138.238 | 138.2839 | 138.238 | 138.238 | 138.2517 | 138.2812 | 138.238 | 143.3977
828.084 | 34059.45 | [5 empty] | 1056.484 | 1648.5 | 1648.551 | 1648.503 | 1648.502 | 1648.562 | 1648.5 | 1648.618 | [33 empty] | 131.484 | 136.75 | 141.9085 | 139.2115 | 138.2361 | 138.28 | 138.2361 | 138.2361 | 138.2499 | 138.2779 | 138.2361 | 142.9835
827.084 | 34963.95 | [5 empty] | 1056.384 | 1634.75 | 1634.801 | 1634.753 | 1634.752 | 1634.814 | 1634.75 | 1634.869 | [33 empty] | 131.384 | 139.25 | 141.606 | 139.1487 | 138.2348 | 138.2768 | 138.2348 | 138.2348 | 138.2488 | 138.2752 | 138.2348 | 142.6161
826.084 | 34431.3 | [5 empty] | 1056.284 | 1628.625 | 1628.675 | 1628.628 | 1628.627 | 1628.69 | 1628.625 | 1628.745 | [33 empty] | 131.284 | 133 | 141.3322 | 139.0858 | 138.2282 | 138.2684 | 138.2282 | 138.2282 | 138.2423 | 138.2672 | 138.2282 | 142.2831
825.084 | 34762.95 | [5 empty] | 1056.184 | 1642.125 | 1642.174 | 1642.128 | 1642.127 | 1642.193 | 1642.125 | 1642.246 | [33 empty] | 131.184 | 132.75 | 141.0874 | 139.0274 | 138.2213 | 138.2598 | 138.2213 | 138.2213 | 138.2356 | 138.2591 | 138.2213 | 141.9839
824.084 | 34069.5 | [5 empty] | 1056.084 | 1624.625 | 1624.673 | 1624.628 | 1624.627 | 1624.695 | 1624.625 | 1624.748 | [33 empty] | 131.084 | 137.75 | 140.874 | 138.9795 | 138.2207 | 138.2576 | 138.2207 | 138.2207 | 138.2351 | 138.2573 | 138.2207 | 141.7207
823.084 | 34099.65 | [5 empty] | 1055.984 | 1650.625 | 1650.672 | 1650.628 | 1650.627 | 1650.698 | 1650.625 | 1650.75 | [33 empty] | 130.984 | 139.5 | 140.6814 | 138.9345 | 138.2191 | 138.2545 | 138.2191 | 138.2191 | 138.2336 | 138.2545 | 138.2191 | 141.482
822.084 | 34511.7 | [5 empty] | 1055.884 | 1656.75 | 1656.797 | 1656.753 | 1656.752 | 1656.825 | 1656.75 | 1656.876 | [33 empty] | 130.884 | 133.375 | 140.5032 | 138.8883 | 138.213 | 138.247 | 138.213 | 138.213 | 138.2276 | 138.2473 | 138.213 | 141.2614
821.084 | 34411.2 | [5 empty] | 1055.784 | 1622.75 | 1622.796 | 1622.753 | 1622.752 | 1622.827 | 1622.75 | 1622.878 | [33 empty] | 130.784 | 140.875 | 140.3443 | 138.848 | 138.2097 | 138.2423 | 138.2097 | 138.2097 | 138.2244 | 138.243 | 138.2097 | 141.0633
820.084 | 33446.4 | [5 empty] | 1055.684 | 1639.625 | 1639.67 | 1639.628 | 1639.627 | 1639.705 | 1639.625 | 1639.755 | [33 empty] | 130.684 | 141 | 140.1997 | 138.8103 | 138.2061 | 138.2375 | 138.2061 | 138.2061 | 138.2211 | 138.2384 | 138.2061 | 140.8824
819.084 | 34381.05 | [5 empty] | 1055.584 | 1622.875 | 1622.92 | 1622.878 | 1622.877 | 1622.957 | 1622.875 | 1623.007 | [33 empty] | 130.584 | 137.875 | 140.071 | 138.7782 | 138.2057 | 138.2358 | 138.2057 | 138.2057 | 138.2208 | 138.237 | 138.2057 | 140.72
818.084 | 34290.6 | [5 empty] | 1055.484 | 1628.625 | 1628.669 | 1628.628 | 1628.627 | 1628.71 | 1628.625 | 1628.759 | [33 empty] | 130.484 | 139.125 | 139.953 | 138.7476 | 138.2045 | 138.2335 | 138.2045 | 138.2045 | 138.2198 | 138.235 | 138.2045 | 140.5707
817.084 | 34421.25 | [5 empty] | 1055.384 | 1627.625 | 1627.669 | 1627.628 | 1627.627 | 1627.712 | 1627.625 | 1627.761 | [33 empty] | 130.384 | 135.875 | 137.5166 | 136.3907 | 135.875 | 135.9029 | 135.875 | 135.875 | 135.8904 | 135.9046 | 135.875 | 138.1052
816.084 | 34511.7 | [5 empty] | 1055.284 | 1625.75 | 1625.793 | 1625.753 | 1625.752 | 1625.84 | 1625.75 | 1625.888 | [33 empty] | 130.284 | 141.125 | 142.6687 | 141.6153 | 141.125 | 141.1519 | 141.125 | 141.125 | 141.1406 | 141.1537 | 141.125 | 143.2301
815.084 | 34682.55 | [5 empty] | 1055.184 | 1630.25 | 1630.292 | 1630.253 | 1630.252 | 1630.343 | 1630.25 | 1630.391 | [33 empty] | 130.184 | 139.625 | 141.0788 | 140.0916 | 139.625 | 139.6509 | 139.625 | 139.625 | 139.6407 | 139.6529 | 139.625 | 141.6149
814.084 | 34009.2 | [5 empty] | 1055.084 | 1643.75 | 1643.792 | 1643.753 | 1643.752 | 1643.847 | 1643.75 | 1643.894 | [33 empty] | 130.084 | 137.25 | 138.6211 | 137.6944 | 137.25 | 137.275 | 137.25 | 137.25 | 137.2659 | 137.2772 | 137.25 | 139.1336
813.084 | 35124.75 | [5 empty] | 1054.984 | 1661.625 | 1632.194 | 1632.156 | 1632.154 | 1632.253 | 1632.152 | 1632.3 | [33 empty] | 129.984 | 134.625 | 135.9199 | 135.0487 | 134.625 | 134.6491 | 134.625 | 134.625 | 134.641 | 134.6514 | 134.625 | 136.4101
812.084 | 35958.9 | [5 empty] | 1054.884 | 1635.875 | 1632.233 | 1632.196 | 1632.195 | 1632.298 | 1632.193 | 1632.343 | [33 empty] | 129.884 | 133.125 | 134.3495 | 133.5293 | 133.125 | 133.1483 | 133.125 | 133.125 | 133.1412 | 133.1507 | 133.125 | 134.819
811.084 | 35446.35 | [5 empty] | 1054.784 | 1648.5 | 1632.409 | 1632.373 | 1632.371 | 1632.476 | 1632.369 | 1632.521 | [33 empty] | 129.784 | 140.875 | 142.0343 | 141.2612 | 140.875 | 140.898 | 140.875 | 140.875 | 140.8914 | 140.9001 | 140.875 | 142.4849
810.084 | 34461.45 | [5 empty] | 1054.684 | 1631.75 | 1632.416 | 1632.38 | 1632.378 | 1632.486 | 1632.376 | 1632.531 | [33 empty] | 129.684 | 142.5 | 143.5989 | 142.8691 | 142.5 | 142.5222 | 142.5 | 142.5 | 142.5165 | 142.5244 | 142.5 | 144.0311
809.084 | 34582.05 | [5 empty] | 1054.584 | 1600.25 | 1632.771 | 1632.736 | 1632.734 | 1632.846 | 1632.732 | 1632.891 | [33 empty] | 129.584 | 143.125 | 144.1678 | 143.4781 | 143.125 | 143.1464 | 143.125 | 143.125 | 143.1417 | 143.1488 | 143.125 | 144.5828
808.084 | 34913.7 | [5 empty] | 1054.484 | 1616.125 | 1632.954 | 1632.919 | 1632.918 | 1633.035 | 1632.916 | 1633.078 | [33 empty] | 129.484 | 139.875 | 140.8656 | 140.2205 | 139.875 | 139.8956 | 139.875 | 139.875 | 139.8919 | 139.8982 | 139.875 | 141.2718
807.084 | 34833.3 | [5 empty] | 1054.384 | 1637.125 | 1632.999 | 1632.965 | 1632.963 | 1633.085 | 1632.961 | 1633.128 | [33 empty] | 129.384 | 140.125 | 141.0671 | 140.4551 | 140.125 | 140.1448 | 140.125 | 140.125 | 140.1421 | 140.1476 | 140.125 | 141.4565
806.084 | 34823.25 | [5 empty] | 1054.284 | 1646.375 | 1633.144 | 1633.11 | 1633.109 | 1633.235 | 1633.107 | 1633.278 | [33 empty] | 129.284 | 135.125 | 136.0217 | 135.4396 | 135.125 | 135.144 | 135.125 | 135.125 | 135.1422 | 135.147 | 135.125 | 136.3947
805.084 | 34843.35 | [5 empty] | 1054.184 | 1628.75 | 1633.192 | 1633.159 | 1633.157 | 1633.288 | 1633.155 | 1633.331 | [33 empty] | 129.184 | 135.5 | 136.3544 | 135.7992 | 135.5 | 135.5185 | 135.5 | 135.5 | 135.5174 | 135.5215 | 135.5 | 136.7111
804.084 | 34109.7 | [5 empty] | 1054.084 | 1644.375 | 1633.313 | 1633.28 | 1633.279 | 1633.415 | 1633.277 | 1633.457 | [33 empty] | 129.084 | 135.375 | 136.1898 | 135.6622 | 135.375 | 135.393 | 135.375 | 135.375 | 135.3926 | 135.396 | 135.375 | 136.5337
803.084 | 34230.3 | [5 empty] | 1053.984 | 1632.125 | 1633.325 | 1633.293 | 1633.291 | 1633.434 | 1633.289 | 1633.475 | [33 empty] | 128.984 | 133.375 | 134.1528 | 133.6526 | 133.375 | 133.3925 | 133.375 | 133.375 | 133.3928 | 133.3955 | 133.375 | 134.4862
802.084 | 34923.75 | [5 empty] | 1053.884 | 1626.75 | 1633.397 | 1633.366 | 1633.364 | 1633.512 | 1633.362 | 1633.553 | [33 empty] | 128.884 | 135.75 | 136.493 | 136.0179 | 135.75 | 135.767 | 135.75 | 135.75 | 135.768 | 135.77 | 135.75 | 136.816
801.084 | 34863.45 | [5 empty] | 1053.784 | 1638.875 | 1633.456 | 1633.425 | 1633.423 | 1633.578 | 1633.421 | 1633.619 | [33 empty] | 128.784 | 135.75 | 136.4604 | 136.0083 | 135.75 | 135.7665 | 135.75 | 135.75 | 135.7682 | 135.7695 | 135.75 | 136.7729
800.084 | 34682.55 | [5 empty] | 1053.684 | 1643.875 | 1633.569 | 1633.539 | 1633.537 | 1633.698 | 1633.535 | 1633.739 | [33 empty] | 128.684 | 141.625 | 142.3047 | 141.8736 | 141.625 | 141.641 | 141.625 | 141.625 | 141.6434 | 141.6441 | 141.625 | 142.6068
799.084 | 35134.8 | [5 empty] | 1053.584 | 1626.625 | 1633.645 | 1633.615 | 1633.613 | 1633.782 | 1633.611 | 1633.822 | [33 empty] | 128.584 | 146.875 | 147.5398 | 147.1139 | 146.875 | 146.8905 | 146.875 | 146.875 | 146.8936 | 146.8937 | 146.875 | 147.8315
798.084 | 34923.75 | [5 empty] | 1053.484 | 1641.625 | 1633.732 | 1633.702 | 1633.7 | 1633.876 | 1633.698 | 1633.916 | [33 empty] | 128.484 | 140.75 | 141.3847 | 140.9793 | 140.75 | 140.765 | 140.75 | 140.75 | 140.7687 | 140.7683 | 140.75 | 141.6661
797.084 | 35386.05 | [5 empty] | 1053.384 | 1646.375 | 1633.868 | 1633.839 | 1633.837 | 1634.022 | 1633.835 | 1634.061 | [33 empty] | 128.384 | 136 | 136.6047 | 136.2196 | 136 | 136.0145 | 136 | 136 | 136.0189 | 136.0178 | 136 | 136.8756
796.084 | 35285.55 | [5 empty] | 1053.284 | 1645.625 | 1633.996 | 1633.967 | 1633.965 | 1634.158 | 1633.963 | 1634.197 | [33 empty] | 128.284 | 140.875 | 141.4496 | 141.0865 | 140.875 | 140.889 | 140.875 | 140.875 | 140.8942 | 140.8924 | 140.875 | 141.7117
795.084 | 35657.4 | [5 empty] | 1053.184 | 1645.5 | 1634.12 | 1634.092 | 1634.09 | 1634.292 | 1634.088 | 1634.331 | [33 empty] | 128.184 | 137.5 | 138.0546 | 137.7051 | 137.5 | 137.5137 | 137.5 | 137.5 | 137.5194 | 137.5171 | 137.5 | 138.3098
794.084 | 35426.25 | [5 empty] | 1053.084 | 1645.125 | 1634.24 | 1634.212 | 1634.21 | 1634.421 | 1634.208 | 1634.46 | [33 empty] | 128.084 | 141.5 | 142.0358 | 141.6987 | 141.5 | 141.5134 | 141.5 | 141.5 | 141.5196 | 141.5167 | 141.5 | 142.2841
793.084 | 35476.5 | [5 empty] | 1052.984 | 1648 | 1634.389 | 1634.361 | 1634.359 | 1634.581 | 1634.357 | 1634.619 | [33 empty] | 127.984 | 137.5 | 138.0169 | 137.6923 | 137.5 | 137.513 | 137.5 | 137.5 | 137.5198 | 137.5163 | 137.5 | 138.2584
792.084 | 35154.9 | [5 empty] | 1052.884 | 1656.25 | 1634.625 | 1634.598 | 1634.596 | 1634.83 | 1634.594 | 1634.867 | [33 empty] | 127.884 | 140.5 | 140.9981 | 140.6859 | 140.5 | 140.5127 | 140.5 | 140.5 | 140.5201 | 140.516 | 140.5 | 141.2327
791.084 | 34893.6 | [5 empty] | 1052.784 | 1627.375 | 1634.705 | 1634.678 | 1634.676 | 1634.922 | 1634.674 | 1634.959 | [33 empty] | 127.784 | 140.5 | 140.9792 | 140.6795 | 140.5 | 140.5124 | 140.5 | 140.5 | 140.5203 | 140.5157 | 140.5 | 141.207
790.084 | 35034.3 | [5 empty] | 1052.684 | 1638.5 | 1634.746 | 1634.72 | 1634.718 | 1634.976 | 1634.716 | 1635.013 | [33 empty] | 127.684 | 135.75 | 136.2104 | 135.9231 | 135.75 | 135.762 | 135.75 | 135.75 | 135.7705 | 135.7653 | 135.75 | 136.4314
789.084 | 34149.9 | [5 empty] | 1052.584 | 1642.75 | 1634.833 | 1634.807 | 1634.805 | 1635.077 | 1634.803 | 1635.114 | [33 empty] | 127.584 | 143.25 | 143.6916 | 143.4167 | 143.25 | 143.2617 | 143.25 | 143.25 | 143.2707 | 143.265 | 143.25 | 143.9057
788.084 | 35124.75 | [5 empty] | 1052.484 | 1668.25 | 1635.195 | 1635.169 | 1635.167 | 1635.454 | 1635.165 | 1635.491 | [33 empty] | 127.484 | 142.25 | 142.6727 | 142.4109 | 142.25 | 142.2614 | 142.25 | 142.25 | 142.271 | 142.2647 | 142.25 | 142.8807
787.084 | 35506.65 | [5 empty] | 1052.384 | 1654.625 | 1635.405 | 1635.38 | 1635.378 | 1635.681 | 1635.376 | 1635.717 | [33 empty] | 127.384 | 142.25 | 142.6587 | 142.4065 | 142.25 | 142.261 | 142.25 | 142.25 | 142.2712 | 142.2644 | 142.25 | 142.8618
786.084 | 35546.85 | [5 empty] | 1052.284 | 1657.5 | 1635.644 | 1635.62 | 1635.618 | 1635.938 | 1635.616 | 1635.974 | [33 empty] | 127.284 | 135.125 | 135.5212 | 135.277 | 135.125 | 135.1357 | 135.125 | 135.125 | 135.1464 | 135.1392 | 135.125 | 135.7195
785.084 | 35968.95 | [5 empty] | 1052.184 | 1651.25 | 1635.813 | 1635.789 | 1635.787 | 1636.127 | 1635.785 | 1636.162 | [33 empty] | 127.184 | 145.5 | 145.8837 | 145.6476 | 145.5 | 145.5104 | 145.5 | 145.5 | 145.5217 | 145.5139 | 145.5 | 146.0773
784.084 | 35597.1 | [5 empty] | 1052.084 | 1635.25 | 1635.819 | 1635.795 | 1635.793 | 1636.153 | 1635.791 | 1636.188 | [33 empty] | 127.084 | 142.125 | 142.4962 | 142.2682 | 142.125 | 142.1352 | 142.125 | 142.125 | 142.1469 | 142.1386 | 142.125 | 142.6852
783.084 | 36421.2 | [5 empty] | 1051.984 | 1666.875 | 1636.155 | 1636.132 | 1636.13 | 1636.512 | 1636.128 | 1636.547 | [33 empty] | 126.984 | 144.25 | 144.6088 | 144.3888 | 144.25 | 144.26 | 144.25 | 144.25 | 144.2722 | 144.2634 | 144.25 | 144.7931
782.084 | 36421.2 | [5 empty] | 1051.884 | 1656.375 | 1636.374 | 1636.351 | 1636.349 | 1636.755 | 1636.347 | 1636.79 | [33 empty] | 126.884 | 141.625 | 141.9713 | 141.7593 | 141.625 | 141.6347 | 141.625 | 141.625 | 141.6475 | 141.6381 | 141.625 | 142.1509
781.084 | 35918.7 | [5 empty] | 1051.784 | 1651.25 | 1636.536 | 1636.513 | 1636.511 | 1636.943 | 1636.508 | 1636.978 | [33 empty] | 126.784 | 140.625 | 140.9588 | 140.7549 | 140.625 | 140.6345 | 140.625 | 140.625 | 140.6478 | 140.6379 | 140.625 | 141.1338
780.084 | 36180 | [5 empty] | 1051.684 | 1641 | 1636.584 | 1636.562 | 1636.56 | 1637.021 | 1636.557 | 1637.055 | [33 empty] | 126.684 | 141.625 | 141.9463 | 141.7507 | 141.625 | 141.6343 | 141.625 | 141.625 | 141.648 | 141.6376 | 141.625 | 142.1169
779.084 | 35798.1 | [5 empty] | 1051.584 | 1636.625 | 1636.584 | 1636.562 | 1636.56 | 1637.053 | 1636.558 | 1637.087 | [33 empty] | 126.584 | 137.75 | 138.0612 | 137.8725 | 137.75 | 137.7591 | 137.75 | 137.75 | 137.7733 | 137.7624 | 137.75 | 138.2285
778.084 | 35335.8 | [5 empty] | 1051.484 | 1662.25 | 1636.862 | 1636.841 | 1636.839 | 1637.367 | 1636.836 | 1637.4 | [33 empty] | 126.484 | 136.25 | 136.5526 | 136.3694 | 136.25 | 136.2588 | 136.25 | 136.25 | 136.2736 | 136.2622 | 136.25 | 136.7165
777.084 | 35727.75 | [5 empty] | 1051.384 | 1649.375 | 1636.998 | 1636.977 | 1636.975 | 1637.541 | 1636.972 | 1637.575 | [33 empty] | 126.384 | 143.75 | 144.0439 | 143.8662 | 143.75 | 143.7586 | 143.75 | 143.75 | 143.7738 | 143.7619 | 143.75 | 144.2045
776.084 | 35476.5 | [5 empty] | 1051.284 | 1649 | 1637.128 | 1637.107 | 1637.105 | 1637.714 | 1637.102 | 1637.747 | [33 empty] | 126.284 | 141.125 | 141.4103 | 141.238 | 141.125 | 141.1334 | 141.125 | 141.125 | 141.1491 | 141.1367 | 141.125 | 141.5675
775.084 | 35486.55 | [5 empty] | 1051.184 | 1649.375 | 1637.261 | 1637.24 | 1637.238 | 1637.895 | 1637.235 | 1637.928 | [33 empty] | 126.184 | 145.25 | 145.5267 | 145.3598 | 145.25 | 145.2582 | 145.25 | 145.25 | 145.2744 | 145.2615 | 145.25 | 145.6806
774.084 | 35054.4 | [5 empty] | 1051.084 | 1669.625 | 1637.611 | 1637.591 | 1637.589 | 1638.298 | 1637.586 | 1638.331 | [33 empty] | 126.084 | 143 | 143.268 | 143.1067 | 143 | 143.008 | 143 | 143 | 143.0247 | 143.0113 | 143 | 143.4187
773.084 | 35144.85 | [5 empty] | 1050.984 | 1647.125 | 1637.714 | 1637.694 | 1637.692 | 1638.461 | 1637.689 | 1638.494 | [33 empty] | 125.984 | 143.5 | 143.7594 | 143.6035 | 143.5 | 143.5078 | 143.5 | 143.5 | 143.525 | 143.5111 | 143.5 | 143.9068
772.084 | 35506.65 | [5 empty] | 1050.884 | 1648 | 1637.826 | 1637.806 | 1637.804 | 1638.64 | 1637.801 | 1638.672 | [33 empty] | 125.884 | 144.25 | 144.5008 | 144.3504 | 144.25 | 144.2577 | 144.25 | 144.25 | 144.2753 | 144.2609 | 144.25 | 144.645
771.084 | 35486.55 | [5 empty] | 1050.784 | 1644.375 | 1637.897 | 1637.878 | 1637.875 | 1638.786 | 1637.872 | 1638.819 | [33 empty] | 125.784 | 142.625 | 142.8683 | 142.723 | 142.625 | 142.6325 | 142.625 | 142.625 | 142.6506 | 142.6357 | 142.625 | 143.0102
770.084 | 36451.35 | [5 empty] | 1050.684 | 1655.125 | 1638.083 | 1638.064 | 1638.062 | 1639.059 | 1638.059 | 1639.091 | [33 empty] | 125.684 | 151.75 | 151.9871 | 151.8457 | 151.75 | 151.7573 | 151.75 | 151.75 | 151.776 | 151.7606 | 151.75 | 152.1267
769.084 | 35275.5 | [5 empty] | 1050.584 | 1665.875 | 1638.384 | 1638.366 | 1638.364 | 1639.459 | 1638.361 | 1639.491 | [33 empty] | 125.584 | 145.25 | 145.4809 | 145.3433 | 145.25 | 145.2572 | 145.25 | 145.25 | 145.2763 | 145.2604 | 145.25 | 145.6181
768.084 | 35968.95 | [5 empty] | 1050.484 | 1669.75 | 1638.724 | 1638.706 | 1638.704 | 1639.912 | 1638.701 | 1639.944 | [33 empty] | 125.484 | 150.125 | 150.3498 | 150.216 | 150.125 | 150.132 | 150.125 | 150.125 | 150.1516 | 150.1352 | 150.125 | 150.4846
767.084 | 35376 | [5 empty] | 1050.384 | 1652.75 | 1638.876 | 1638.858 | 1638.856 | 1640.196 | 1638.853 | 1640.228 | [33 empty] | 125.384 | 152.375 | 152.5936 | 152.4637 | 152.375 | 152.3819 | 152.375 | 152.375 | 152.4019 | 152.385 | 152.375 | 152.7261
766.084 | 35697.6 | [5 empty] | 1050.284 | 1660 | 1639.105 | 1639.087 | 1639.085 | 1640.579 | 1639.082 | 1640.61 | [33 empty] | 125.284 | 143.625 | 143.8374 | 143.7113 | 143.625 | 143.6317 | 143.625 | 143.625 | 143.6523 | 143.6349 | 143.625 | 143.9676
765.084 | 35265.45 | [5 empty] | 1050.184 | 1658.375 | 1639.314 | 1639.296 | 1639.294 | 1640.969 | 1639.291 | 1641 | [33 empty] | 125.184 | 146.375 | 146.5812 | 146.459 | 146.375 | 146.3815 | 146.375 | 146.375 | 146.4026 | 146.3847 | 146.375 | 146.7091
764.084 | 34290.6 | [5 empty] | 1050.084 | 1644 | 1639.365 | 1639.348 | 1639.345 | 1641.234 | 1639.342 | 1641.265 | [33 empty] | 125.084 | 147.75 | 147.95 | 147.8317 | 147.75 | 147.7564 | 147.75 | 147.75 | 147.7779 | 147.7596 | 147.75 | 148.0756
763.084 | 35597.1 | [5 empty] | 1049.984 | 1671.125 | 1639.709 | 1639.692 | 1639.689 | 1641.834 | 1639.686 | 1641.865 | [33 empty] | 124.984 | 145.125 | 145.3194 | 145.2048 | 145.125 | 145.1313 | 145.125 | 145.125 | 145.1533 | 145.1344 | 145.125 | 145.4432
762.084 | 35396.1 | [5 empty] | 1049.884 | 1676.125 | 1640.103 | 1640.087 | 1640.084 | 1642.536 | 1640.081 | 1642.567 | [33 empty] | 124.884 | 150.25 | 150.4398 | 150.3281 | 150.25 | 150.2562 | 150.25 | 150.25 | 150.2786 | 150.2593 | 150.25 | 150.5619
761.084 | 34893.6 | [5 empty] | 1049.784 | 1657.625 | 1640.293 | 1640.277 | 1640.274 | 1643.097 | 1640.271 | 1643.127 | [33 empty] | 124.784 | 149.125 | 149.3103 | 149.2013 | 149.125 | 149.131 | 149.125 | 149.125 | 149.154 | 149.1341 | 149.125 | 149.4307
760.084 | 36149.85 | [5 empty] | 1049.684 | 1669.25 | 1640.607 | 1640.591 | 1640.588 | 1643.861 | 1640.585 | 1643.891 | [33 empty] | 124.684 | 155 | 155.1807 | 155.0745 | 155 | 155.0059 | 155 | 155 | 155.0294 | 155.009 | 155 | 155.2995
759.084 | 36451.35 | [5 empty] | 1049.584 | 1676.25 | 1640.993 | 1640.977 | 1640.975 | 1644.794 | 1640.972 | 1644.824 | [33 empty] | 124.584 | 156 | 156.1761 | 156.0728 | 156 | 156.0058 | 156 | 156 | 156.0298 | 156.0088 | 156 | 156.2933
758.084 | 36762.9 | [5 empty] | 1049.484 | 1671 | 1641.318 | 1641.303 | 1641.3 | 1645.785 | 1641.297 | 1645.815 | [33 empty] | 124.484 | 148.875 | 149.0466 | 148.946 | 148.875 | 148.8807 | 148.875 | 148.875 | 148.9052 | 148.8837 | 148.875 | 149.1622
757.084 | 36973.95 | [5 empty] | 1049.384 | 1685.5 | 1641.797 | 1641.782 | 1641.779 | 1647.074 | 1641.776 | 1647.104 | [33 empty] | 124.384 | 143.375 | 143.542 | 143.4442 | 143.375 | 143.3806 | 143.375 | 143.375 | 143.4056 | 143.3836 | 143.375 | 143.656
756.084 | 35295.6 | [5 empty] | 1049.284 | 1673 | 1642.135 | 1642.12 | 1642.117 | 1648.396 | 1642.114 | 1648.425 | [33 empty] | 124.284 | 152.5 | 152.6625 | 152.5675 | 152.5 | 152.5054 | 152.5 | 152.5 | 152.531 | 152.5084 | 152.5 | 152.7749
755.084 | 36441.3 | [5 empty] | 1049.184 | 1667.25 | 1642.407 | 1642.392 | 1642.39 | 1649.855 | 1642.386 | 1649.885 | [33 empty] | 124.184 | 149.625 | 149.7831 | 149.691 | 149.625 | 149.6303 | 149.625 | 149.625 | 149.6564 | 149.6333 | 149.625 | 149.8942
754.084 | 35888.55 | [5 empty] | 1049.084 | 1662.25 | 1642.622 | 1642.608 | 1642.605 | 1651.496 | 1642.602 | 1651.525 | [33 empty] | 124.084 | 156.5 | 156.6547 | 156.5647 | 156.5 | 156.5052 | 156.5 | 156.5 | 156.5319 | 156.5082 | 156.5 | 156.7646
753.084 | 35958.9 | [5 empty] | 1048.984 | 1655 | 1642.756 | 1642.742 | 1642.739 | 1653.325 | 1642.736 | 1653.354 | [33 empty] | 123.984 | 154.25 | 154.4012 | 154.3133 | 154.25 | 154.2551 | 154.25 | 154.25 | 154.2823 | 154.2581 | 154.25 | 154.51
752.084 | 35858.4 | [5 empty] | 1048.884 | 1663.75 | 1642.983 | 1642.97 | 1642.967 | 1655.548 | 1642.964 | 1655.577 | [33 empty] | 123.884 | 154.375 | 154.5228 | 154.4369 | 154.375 | 154.38 | 154.375 | 154.375 | 154.4077 | 154.3829 | 154.375 | 154.6304
751.084 | 34893.6 | [5 empty] | 1048.784 | 1675.125 | 1643.332 | 1643.318 | 1643.316 | 1658.216 | 1643.312 | 1658.245 | [33 empty] | 123.784 | 160.875 | 161.0194 | 160.9356 | 160.875 | 160.88 | 160.875 | 160.875 | 160.9081 | 160.8828 | 160.875 | 161.1258
750.084 | 35516.7 | [5 empty] | 1048.684 | 1700.25 | 1643.948 | 1643.935 | 1643.932 | 1661.491 | 1643.929 | 1661.52 | [33 empty] | 123.684 | 154.875 | 155.0159 | 154.9342 | 154.875 | 154.8799 | 154.875 | 154.875 | 154.9085 | 154.8827 | 154.875 | 155.1212
749.084 | 36330.75 | [5 empty] | 1048.584 | 1687 | 1644.415 | 1644.402 | 1644.399 | 1664.957 | 1644.395 | 1664.986 | [33 empty] | 123.584 | 161.625 | 161.7625 | 161.6829 | 161.625 | 161.6298 | 161.625 | 161.625 | 161.659 | 161.6326 | 161.625 | 161.8666
748.084 | 36561.9 | [5 empty] | 1048.484 | 1672.25 | 1644.716 | 1644.704 | 1644.701 | 1668.584 | 1644.697 | 1668.613 | [33 empty] | 123.484 | 155.625 | 155.759 | 155.6815 | 155.625 | 155.6297 | 155.625 | 155.625 | 155.6595 | 155.6325 | 155.625 | 155.8622
747.084 | 35416.2 | [5 empty] | 1048.384 | 1665.625 | 1644.943 | 1644.93 | 1644.928 | 1672.426 | 1644.924 | 1672.455 | [33 empty] | 123.384 | 162.75 | 162.8806 | 162.8053 | 162.75 | 162.7546 | 162.75 | 162.75 | 162.785 | 162.7574 | 162.75 | 162.9829
746.084 | 36511.65 | [5 empty] | 1048.284 | 1677.5 | 1645.295 | 1645.283 | 1645.281 | 1676.625 | 1645.277 | 1676.654 | [33 empty] | 123.284 | 165 | 165.128 | 165.0542 | 165 | 165.0045 | 165 | 165 | 165.0355 | 165.0073 | 165 | 165.2295
745.084 | 36350.85 | [5 empty] | 1048.184 | 1693.25 | 1645.815 | 1645.803 | 1645.8 | 1681.14 | 1645.797 | 1681.169 | [33 empty] | 123.184 | 170.75 | 170.8753 | 170.8032 | 170.75 | 170.7544 | 170.75 | 170.75 | 170.786 | 170.7572 | 170.75 | 170.9761
744.084 | 36129.75 | [5 empty] | 1048.084 | 1705.125 | 1646.457 | 1646.446 | 1646.443 | 1685.823 | 1646.439 | 1685.852 | [33 empty] | 123.084 | 168.75 | 168.8727 | 168.8021 | 168.75 | 168.7543 | 168.75 | 168.75 | 168.7865 | 168.7571 | 168.75 | 168.9727
743.084 | 36069.45 | [5 empty] | 1047.984 | 1695.375 | 1646.987 | 1646.976 | 1646.973 | 1690.314 | 1646.969 | 1690.343 | [33 empty] | 122.984 | 160 | 160.12 | 160.051 | 160 | 160.0043 | 160 | 160 | 160.0371 | 160.007 | 160 | 160.2193
742.084 | 36451.35 | [5 empty] | 1047.884 | 1697.375 | 1647.533 | 1647.522 | 1647.519 | 1694.606 | 1647.516 | 1694.635 | [33 empty] | 122.884 | 176.75 | 176.8674 | 176.8 | 176.75 | 176.7542 | 176.75 | 176.75 | 176.7876 | 176.7569 | 176.75 | 176.966
741.084 | 35948.85 | [5 empty] | 1047.784 | 1684.25 | 1647.931 | 1647.921 | 1647.918 | 1698.392 | 1647.914 | 1698.421 | [33 empty] | 122.784 | 177.375 | 177.4897 | 177.4239 | 177.375 | 177.3791 | 177.375 | 177.375 | 177.4131 | 177.3818 | 177.375 | 177.5876
740.084 | 37617.15 | [5 empty] | 1047.684 | 1691.625 | 1648.405 | 1648.394 | 1648.391 | 1701.757 | 1648.387 | 1701.785 | [33 empty] | 122.684 | 184.625 | 184.737 | 184.6728 | 184.625 | 184.629 | 184.625 | 184.625 | 184.6636 | 184.6317 | 184.625 | 184.8342
739.084 | 36772.95 | [5 empty] | 1047.584 | 1697 | 1648.931 | 1648.921 | 1648.918 | 1704.552 | 1648.914 | 1704.581 | [33 empty] | 122.584 | 181 | 181.1094 | 181.0469 | 181 | 181.004 | 181 | 181 | 181.0391 | 181.0066 | 181 | 181.206
738.084 | 37355.85 | [5 empty] | 1047.484 | 1714 | 1649.636 | 1649.626 | 1649.623 | 1706.8 | 1649.619 | 1706.829 | [33 empty] | 122.484 | 188.125 | 188.2323 | 188.171 | 188.125 | 188.1289 | 188.125 | 188.125 | 188.1646 | 188.1315 | 188.125 | 188.3283
737.084 | 37335.75 | [5 empty] | 1047.384 | 1701.125 | 1650.194 | 1650.184 | 1650.181 | 1708.104 | 1650.177 | 1708.132 | [33 empty] | 122.384 | 179.5 | 179.6052 | 179.5452 | 179.5 | 179.5038 | 179.5 | 179.5 | 179.5402 | 179.5064 | 179.5 | 179.7008
736.084 | 36913.65 | [5 empty] | 1047.284 | 1680.125 | 1650.518 | 1650.509 | 1650.506 | 1708.34 | 1650.501 | 1708.369 | [33 empty] | 122.284 | 189.625 | 189.7281 | 189.6693 | 189.625 | 189.6288 | 189.625 | 189.625 | 189.6659 | 189.6313 | 189.625 | 189.8234
735.084 | 37215.15 | [5 empty] | 1047.184 | 1700.25 | 1651.057 | 1651.048 | 1651.045 | 1707.963 | 1651.04 | 1707.991 | [33 empty] | 122.184 | 196.25 | 196.351 | 196.2935 | 196.25 | 196.2537 | 196.25 | 196.25 | 196.2915 | 196.2563 | 196.25 | 196.446
734.084 | 36200.1 | [5 empty] | 1047.084 | 1703.125 | 1651.621 | 1651.612 | 1651.609 | 1706.825 | 1651.605 | 1706.853 | [33 empty] | 122.084 | 193.375 | 193.4739 | 193.4176 | 193.375 | 193.3786 | 193.375 | 193.375 | 193.4172 | 193.3812 | 193.375 | 193.5685
733.084 | 35868.45 | [5 empty] | 1046.984 | 1697.875 | 1652.122 | 1652.113 | 1652.11 | 1704.918 | 1652.106 | 1704.946 | [33 empty] | 121.984 | 194.375 | 194.4718 | 194.4168 | 194.375 | 194.3786 | 194.375 | 194.375 | 194.4179 | 194.3811 | 194.375 | 194.5661
732.084 | 36672.45 | [5 empty] | 1046.884 | 1672.25 | 1652.34 | 1652.332 | 1652.328 | 1702.13 | 1652.324 | 1702.158 | [33 empty] | 121.884 | 203 | 203.0948 | 203.0409 | 203 | 203.0035 | 203 | 203 | 203.0435 | 203.006 | 203 | 203.1887
731.084 | 37225.2 | [5 empty] | 1046.784 | 1690.5 | 1652.754 | 1652.745 | 1652.742 | 1699.069 | 1652.738 | 1699.097 | [33 empty] | 121.784 | 206 | 206.0927 | 206.0401 | 206 | 206.0035 | 206 | 206 | 206.0442 | 206.0059 | 206 | 206.1864
730.084 | 36602.1 | [5 empty] | 1046.684 | 1694.75 | 1653.209 | 1653.201 | 1653.197 | 1695.722 | 1653.193 | 1695.75 | [33 empty] | 121.684 | 207 | 207.0909 | 207.0394 | 207 | 207.0034 | 207 | 207 | 207.0448 | 207.0059 | 207 | 207.1845
729.084 | 36169.95 | [5 empty] | 1046.584 | 1685.5 | 1653.558 | 1653.551 | 1653.547 | 1692.083 | 1653.543 | 1692.112 | [33 empty] | 121.584 | 219.5 | 219.5893 | 219.5387 | 219.5 | 219.5034 | 219.5 | 219.5 | 219.5455 | 219.5058 | 219.5 | 219.6826
728.084 | 36913.65 | [5 empty] | 1046.484 | 1699.5 | 1654.056 | 1654.049 | 1654.045 | 1688.541 | 1654.041 | 1688.569 | [33 empty] | 121.484 | 224.375 | 224.4626 | 224.4131 | 224.375 | 224.3783 | 224.375 | 224.375 | 224.4211 | 224.3807 | 224.375 | 224.5558
727.084 | 36943.8 | [5 empty] | 1046.384 | 1690.25 | 1654.448 | 1654.441 | 1654.438 | 1684.961 | 1654.433 | 1684.99 | [33 empty] | 121.384 | 215.875 | 215.9609 | 215.9124 | 215.875 | 215.8782 | 215.875 | 215.875 | 215.9218 | 215.8807 | 215.875 | 216.054
726.084 | 37245.3 | [5 empty] | 1046.284 | 1690 | 1654.833 | 1654.827 | 1654.823 | 1681.543 | 1654.818 | 1681.571 | [33 empty] | 121.284 | 219.125 | 219.2093 | 219.1617 | 219.125 | 219.1282 | 219.125 | 219.125 | 219.1725 | 219.1306 | 219.125 | 219.3022
725.084 | 36541.8 | [5 empty] | 1046.184 | 1687 | 1655.182 | 1655.175 | 1655.172 | 1678.334 | 1655.167 | 1678.362 | [33 empty] | 121.184 | 214.875 | 214.9576 | 214.911 | 214.875 | 214.8781 | 214.875 | 214.875 | 214.9232 | 214.8805 | 214.875 | 215.0505
724.084 | 35737.8 | [5 empty] | 1046.084 | 1682.25 | 1655.475 | 1655.469 | 1655.465 | 1675.368 | 1655.46 | 1675.396 | [33 empty] | 121.084 | 217.625 | 217.706 | 217.6603 | 217.625 | 217.6281 | 217.625 | 217.625 | 217.674 | 217.6304 | 217.625 | 217.7988
723.084 | 36139.8 | [5 empty] | 1045.984 | 1689.75 | 1655.847 | 1655.84 | 1655.837 | 1672.81 | 1655.832 | 1672.839 | [33 empty] | 120.984 | 211.5 | 211.5793 | 211.5346 | 211.5 | 211.503 | 211.5 | 211.5 | 211.5499 | 211.5054 | 211.5 | 211.6723
722.084 | 36511.65 | [5 empty] | 1045.884 | 1670.375 | 1656.004 | 1655.998 | 1655.994 | 1670.381 | 1655.989 | 1670.409 | [33 empty] | 120.884 | 211.75 | 211.8278 | 211.7841 | 211.75 | 211.753 | 211.75 | 211.75 | 211.8008 | 211.7553 | 211.75 | 211.921
721.084 | 36953.85 | [5 empty] | 1045.784 | 1663.5 | 1656.085 | 1656.079 | 1656.076 | 1668.213 | 1656.071 | 1668.241 | [33 empty] | 120.784 | 217 | 217.0765 | 217.0335 | 217 | 217.0029 | 217 | 217 | 217.0516 | 217.0053 | 217 | 217.1698
720.084 | 37285.5 | [5 empty] | 1045.684 | 1666 | 1656.193 | 1656.187 | 1656.183 | 1666.39 | 1656.178 | 1666.418 | [33 empty] | 120.684 | 215.5 | 215.5752 | 215.533 | 215.5 | 215.5029 | 215.5 | 215.5 | 215.5525 | 215.5052 | 215.5 | 215.6687
719.084 | 36712.65 | [5 empty] | 1045.584 | 1649 | 1656.272 | 1656.267 | 1656.263 | 1664.833 | 1656.258 | 1664.862 | [33 empty] | 120.584 | 207 | 207.0738 | 207.0324 | 207 | 207.0029 | 207 | 207 | 207.0533 | 207.0051 | 207 | 207.1675
718.084 | 36632.25 | [5 empty] | 1045.484 | 1659.875 | 1656.311 | 1656.306 | 1656.302 | 1663.5 | 1656.297 | 1663.528 | [33 empty] | 120.484 | 195.75 | 195.8225 | 195.7818 | 195.75 | 195.7528 | 195.75 | 195.75 | 195.8042 | 195.7551 | 195.75 | 195.9164
717.084 | 36642.3 | [5 empty] | 1045.384 | 1649.625 | 1656.385 | 1656.38 | 1656.376 | 1662.431 | 1656.371 | 1662.46 | [33 empty] | 120.384 | 191.625 | 191.6961 | 191.6563 | 191.625 | 191.6278 | 191.625 | 191.625 | 191.68 | 191.63 | 191.625 | 191.7902
716.084 | 36300.6 | [5 empty] | 1045.284 | 1667.75 | 1656.508 | 1656.503 | 1656.5 | 1661.61 | 1656.494 | 1661.638 | [33 empty] | 120.284 | 189.875 | 189.9448 | 189.9057 | 189.875 | 189.8777 | 189.875 | 189.875 | 189.9309 | 189.88 | 189.875 | 190.0391
715.084 | 36531.75 | [5 empty] | 1045.184 | 1668.375 | 1656.637 | 1656.632 | 1656.628 | 1660.96 | 1656.623 | 1660.989 | [33 empty] | 120.184 | 188.875 | 188.9435 | 188.9052 | 188.875 | 188.8777 | 188.875 | 188.875 | 188.9317 | 188.8799 | 188.875 | 189.0379
714.084 | 37014.15 | [5 empty] | 1045.084 | 1658.125 | 1656.653 | 1656.649 | 1656.645 | 1660.338 | 1656.639 | 1660.366 | [33 empty] | 120.084 | 187.625 | 187.6922 | 187.6547 | 187.625 | 187.6276 | 187.625 | 187.625 | 187.6826 | 187.6298 | 187.625 | 187.787
713.084 | 36692.55 | [5 empty] | 1044.984 | 1658 | 1656.667 | 1656.664 | 1656.66 | 1659.827 | 1656.654 | 1659.856 | [33 empty] | 119.984 | 183.375 | 183.4411 | 183.4042 | 183.375 | 183.3776 | 183.375 | 183.375 | 183.4335 | 183.3798 | 183.375 | 183.5363
712.084 | 36602.1 | [5 empty] | 1044.884 | 1680.75 | 1656.928 | 1656.925 | 1656.921 | 1659.657 | 1656.915 | 1659.686 | [33 empty] | 119.884 | 170.5 | 170.565 | 170.5288 | 170.5 | 170.5026 | 170.5 | 170.5 | 170.5597 | 170.5047 | 170.5 | 170.6608
711.084 | 36340.8 | [5 empty] | 1044.784 | 1654.25 | 1656.958 | 1656.954 | 1656.95 | 1659.33 | 1656.944 | 1659.359 | [33 empty] | 119.784 | 171.125 | 171.189 | 171.1533 | 171.125 | 171.1275 | 171.125 | 171.125 | 171.1858 | 171.1297 | 171.125 | 171.2853
710.084 | 36541.8 | [5 empty] | 1044.684 | 1659 | 1656.98 | 1656.977 | 1656.973 | 1659.057 | 1656.967 | 1659.086 | [33 empty] | 119.684 | 163.5 | 163.5629 | 163.5278 | 163.5 | 163.5025 | 163.5 | 163.5 | 163.5619 | 163.5046 | 163.5 | 163.6597
709.084 | 36702.6 | [5 empty] | 1044.584 | 1641.375 | 1657.152 | 1657.15 | 1657.145 | 1658.983 | 1657.139 | 1659.013 | [33 empty] | 119.584 | 165.375 | 165.4368 | 165.4024 | 165.375 | 165.3775 | 165.375 | 165.375 | 165.4381 | 165.3796 | 165.375 | 165.5342
708.084 | 36411.15 | [5 empty] | 1044.484 | 1649.125 | 1657.241 | 1657.238 | 1657.234 | 1658.865 | 1657.228 | 1658.895 | [33 empty] | 119.484 | 160.75 | 160.8107 | 160.7769 | 160.75 | 160.7524 | 160.75 | 160.75 | 160.8142 | 160.7545 | 160.75 | 160.9087
707.084 | 36320.7 | [5 empty] | 1044.384 | 1669.625 | 1657.375 | 1657.373 | 1657.369 | 1658.825 | 1657.362 | 1658.855 | [33 empty] | 119.384 | 157.875 | 157.9346 | 157.9014 | 157.875 | 157.8774 | 157.875 | 157.875 | 157.9403 | 157.8795 | 157.875 | 158.0332
706.084 | 36431.25 | [5 empty] | 1044.284 | 1631 | 1657.667 | 1657.665 | 1657.661 | 1658.968 | 1657.654 | 1658.998 | [33 empty] | 119.284 | 157.125 | 157.1835 | 157.151 | 157.125 | 157.1274 | 157.125 | 157.125 | 157.1915 | 157.1294 | 157.125 | 157.2828
705.084 | 36953.85 | [5 empty] | 1044.184 | 1662 | 1657.714 | 1657.712 | 1657.708 | 1658.888 | 1657.701 | 1658.918 | [33 empty] | 119.184 | 153.625 | 153.6826 | 153.6507 | 153.625 | 153.6273 | 153.625 | 153.625 | 153.6926 | 153.6294 | 153.625 | 153.7826
704.084 | 36913.65 | [5 empty] | 1044.084 | 1657.875 | 1657.716 | 1657.714 | 1657.71 | 1658.78 | 1657.703 | 1658.81 | [33 empty] | 119.084 | 145.875 | 145.9317 | 145.9003 | 145.875 | 145.8773 | 145.875 | 145.875 | 145.9437 | 145.8793 | 145.875 | 146.0323
703.084 | 36762.9 | [5 empty] | 1043.984 | 1647.375 | 1657.83 | 1657.829 | 1657.824 | 1658.799 | 1657.818 | 1658.829 | [33 empty] | 118.984 | 147 | 147.0558 | 147.0249 | 147 | 147.0022 | 147 | 147 | 147.0699 | 147.0043 | 147 | 147.1571
702.084 | 37315.65 | [5 empty] | 1043.884 | 1672.875 | 1657.993 | 1657.992 | 1657.987 | 1658.878 | 1657.981 | 1658.908 | [33 empty] | 118.884 | 149.75 | 149.8049 | 149.7745 | 149.75 | 149.7522 | 149.75 | 149.75 | 149.821 | 149.7542 | 149.75 | 149.9069
701.084 | 36561.9 | [5 empty] | 1043.784 | 1658.125 | 1657.994 | 1657.994 | 1657.989 | 1658.806 | 1657.982 | 1658.836 | [33 empty] | 118.784 | 148.25 | 148.304 | 148.2741 | 148.25 | 148.2522 | 148.25 | 148.25 | 148.3223 | 148.2542 | 148.25 | 148.4067
700.084 | 35938.8 | [5 empty] | 1043.684 | 1657.125 | 1658.004 | 1658.003 | 1657.999 | 1658.75 | 1657.992 | 1658.781 | [33 empty] | 118.684 | 140.25 | 140.3031 | 140.2737 | 140.25 | 140.2522 | 140.25 | 140.25 | 140.3238 | 140.2541 | 140.25 | 140.4069
699.084 | 36381 | [5 empty] | 1043.584 | 1668.5 | 1658.118 | 1658.117 | 1658.113 | 1658.806 | 1658.106 | 1658.837 | [33 empty] | 118.584 | 141.5 | 141.5522 | 141.5233 | 141.5 | 141.5021 | 141.5 | 141.5 | 141.5753 | 141.5041 | 141.5 | 141.6571
698.084 | 35898.6 | [5 empty] | 1043.484 | 1679.5 | 1658.349 | 1658.349 | 1658.345 | 1658.986 | 1658.337 | 1659.017 | [33 empty] | 118.484 | 139.875 | 139.9263 | 139.898 | 139.875 | 139.8771 | 139.875 | 139.875 | 139.9519 | 139.8791 | 139.875 | 140.0323
697.084 | 36531.75 | [5 empty] | 1043.384 | 1682.625 | 1658.612 | 1658.612 | 1658.608 | 1659.203 | 1658.6 | 1659.234 | [33 empty] | 118.384 | 139.75 | 139.8006 | 139.7727 | 139.75 | 139.7521 | 139.75 | 139.75 | 139.8284 | 139.754 | 139.75 | 139.9077
696.084 | 36350.85 | [5 empty] | 1043.284 | 1655.625 | 1658.645 | 1658.646 | 1658.641 | 1659.194 | 1658.633 | 1659.225 | [33 empty] | 118.284 | 139.5 | 139.5498 | 139.5223 | 139.5 | 139.502 | 139.5 | 139.5 | 139.5799 | 139.504 | 139.5 | 139.6581
695.084 | 37114.65 | [5 empty] | 1043.184 | 1651.125 | 1658.728 | 1658.729 | 1658.724 | 1659.24 | 1658.717 | 1659.271 | [33 empty] | 118.184 | 134.875 | 134.9241 | 134.897 | 134.875 | 134.877 | 134.875 | 134.875 | 134.9565 | 134.8789 | 134.875 | 135.0335
694.084 | 37426.2 | [5 empty] | 1043.084 | 1652.875 | 1658.793 | 1658.794 | 1658.789 | 1659.27 | 1658.781 | 1659.302 | [33 empty] | 118.084 | 141 | 141.0483 | 141.0217 | 141 | 141.002 | 141 | 141 | 141.083 | 141.0039 | 141 | 141.1589
693.084 | 36772.95 | [5 empty] | 1042.984 | 1647.375 | 1658.919 | 1658.92 | 1658.915 | 1659.365 | 1658.908 | 1659.397 | [33 empty] | 117.984 | 140.75 | 140.7975 | 140.7714 | 140.75 | 140.752 | 140.75 | 140.75 | 140.8345 | 140.7538 | 140.75 | 140.9093
692.084 | 36702.6 | [5 empty] | 1042.884 | 1673 | 1659.071 | 1659.073 | 1659.068 | 1659.489 | 1659.06 | 1659.522 | [33 empty] | 117.884 | 137.75 | 137.7968 | 137.771 | 137.75 | 137.7519 | 137.75 | 137.75 | 137.8361 | 137.7538 | 137.75 | 137.9096
691.084 | 36662.4 | [5 empty] | 1042.784 | 1668.75 | 1659.176 | 1659.178 | 1659.173 | 1659.569 | 1659.165 | 1659.601 | [33 empty] | 117.784 | 132.75 | 132.796 | 132.7707 | 132.75 | 132.7519 | 132.75 | 132.75 | 132.8376 | 132.7538 | 132.75 | 132.91
690.084 | 37396.05 | [5 empty] | 1042.684 | 1664 | 1659.229 | 1659.231 | 1659.226 | 1659.597 | 1659.218 | 1659.63 | [33 empty] | 117.684 | 127.625 | 127.6703 | 127.6454 | 127.625 | 127.6269 | 127.625 | 127.625 | 127.7142 | 127.6287 | 127.625 | 127.7855
689.084 | 37114.65 | [5 empty] | 1042.584 | 1653 | 1659.297 | 1659.3 | 1659.295 | 1659.644 | 1659.286 | 1659.677 | [33 empty] | 117.584 | 131.25 | 131.2946 | 131.2701 | 131.25 | 131.2519 | 131.25 | 131.25 | 131.3409 | 131.2537 | 131.25 | 131.4112
688.084 | 37637.25 | [5 empty] | 1042.484 | 1661.875 | 1659.325 | 1659.328 | 1659.323 | 1659.652 | 1659.314 | 1659.685 | [33 empty] | 117.484 | 134.625 | 134.669 | 134.6449 | 134.625 | 134.6268 | 134.625 | 134.625 | 134.718 | 134.6287 | 134.625 | 134.7874
687.084 | 38330.7 | [5 empty] | 1042.384 | 1658.75 | 1659.332 | 1659.335 | 1659.329 | 1659.64 | 1659.321 | 1659.673 | [33 empty] | 117.384 | 140.75 | 140.7934 | 140.7696 | 140.75 | 140.7518 | 140.75 | 140.75 | 140.8452 | 140.7536 | 140.75 | 140.9136
686.084 | 37576.95 | [5 empty] | 1042.284 | 1667 | 1659.415 | 1659.418 | 1659.413 | 1659.706 | 1659.404 | 1659.739 | [33 empty] | 117.284 | 129.75 | 129.7927 | 129.7693 | 129.75 | 129.7518 | 129.75 | 129.75 | 129.8473 | 129.7536 | 129.75 | 129.9147
685.084 | 37456.35 | [5 empty] | 1042.184 | 1677 | 1659.605 | 1659.609 | 1659.603 | 1659.881 | 1659.595 | 1659.914 | [33 empty] | 117.184 | 138.75 | 138.7921 | 138.769 | 138.75 | 138.7518 | 138.75 | 138.75 | 138.8495 | 138.7536 | 138.75 | 138.9159
684.084 | 37024.2 | [5 empty] | 1042.084 | 1674.25 | 1659.764 | 1659.768 | 1659.762 | 1660.025 | 1659.753 | 1660.059 | [33 empty] | 117.084 | 145 | 145.0415 | 145.0188 | 145 | 145.0017 | 145 | 145 | 145.1016 | 145.0035 | 145 | 145.1671
683.084 | 37034.25 | [5 empty] | 1041.984 | 1639.375 | 1659.989 | 1659.994 | 1659.988 | 1660.237 | 1659.979 | 1660.271 | [33 empty] | 116.984 | 137 | 137.0408 | 137.0185 | 137 | 137.0017 | 137 | 137 | 137.1037 | 137.0035 | 137 | 137.1682
682.084 | 36853.35 | [5 empty] | 1041.884 | 1661.5 | 1660.006 | 1660.01 | 1660.005 | 1660.24 | 1659.995 | 1660.275 | [33 empty] | 116.884 | 140.625 | 140.6652 | 140.6432 | 140.625 | 140.6267 | 140.625 | 140.625 | 140.7309 | 140.6284 | 140.625 | 140.7944
681.084 | 37737.75 | [5 empty] | 1041.784 | 1651.75 | 1660.097 | 1660.102 | 1660.096 | 1660.32 | 1660.087 | 1660.355 | [33 empty] | 116.784 | 141.125 | 141.1646 | 141.143 | 141.125 | 141.1267 | 141.125 | 141.125 | 141.233 | 141.1284 | 141.125 | 141.2958
680.084 | 37215.15 | [5 empty] | 1041.684 | 1660.875 | 1660.105 | 1660.111 | 1660.105 | 1660.317 | 1660.095 | 1660.353 | [33 empty] | 116.684 | 130.5 | 130.5391 | 130.5177 | 130.5 | 130.5017 | 130.5 | 130.5 | 130.6102 | 130.5034 | 130.5 | 130.6721
679.084 | 36883.5 | [5 empty] | 1041.584 | 1646.125 | 1660.26 | 1660.266 | 1660.26 | 1660.462 | 1660.25 | 1660.497 | [33 empty] | 116.584 | 138.625 | 138.6636 | 138.6425 | 138.625 | 138.6266 | 138.625 | 138.625 | 138.7373 | 138.6283 | 138.625 | 138.7984
678.084 | 37546.8 | [5 empty] | 1041.484 | 1653.25 | 1660.338 | 1660.343 | 1660.337 | 1660.53 | 1660.328 | 1660.565 | [33 empty] | 116.484 | 129.125 | 129.163 | 129.1423 | 129.125 | 129.1266 | 129.125 | 129.125 | 129.2395 | 129.1283 | 129.125 | 129.2997
677.084 | 36903.6 | [5 empty] | 1041.384 | 1659.875 | 1660.342 | 1660.349 | 1660.343 | 1660.526 | 1660.333 | 1660.562 | [33 empty] | 116.384 | 130.875 | 130.9125 | 130.892 | 130.875 | 130.8766 | 130.875 | 130.875 | 130.9919 | 130.8783 | 130.875 | 131.0513
676.084 | 37114.65 | [5 empty] | 1041.284 | 1647.625 | 1660.483 | 1660.49 | 1660.484 | 1660.658 | 1660.473 | 1660.694 | [33 empty] | 116.284 | 134.375 | 134.4119 | 134.3918 | 134.375 | 134.3766 | 134.375 | 134.375 | 134.495 | 134.3783 | 134.375 | 134.5536
675.084 | 38260.35 | [5 empty] | 1041.184 | 1640.125 | 1660.708 | 1660.715 | 1660.709 | 1660.875 | 1660.699 | 1660.912 | [33 empty] | 116.184 | 135 | 135.0364 | 135.0166 | 135 | 135.0016 | 135 | 135 | 135.1231 | 135.0032 | 135 | 135.1808
674.084 | 37355.85 | [5 empty] | 1041.084 | 1660.25 | 1660.713 | 1660.72 | 1660.714 | 1660.873 | 1660.704 | 1660.91 | [33 empty] | 116.084 | 129.875 | 129.9109 | 129.8913 | 129.875 | 129.8765 | 129.875 | 129.875 | 130.0012 | 129.8782 | 129.875 | 130.0581
673.084 | 36270.45 | [5 empty] | 1040.984 | 1654.375 | 1660.783 | 1660.791 | 1660.785 | 1660.936 | 1660.774 | 1660.973 | [33 empty] | 115.984 | 133.875 | 133.9104 | 133.8911 | 133.875 | 133.8765 | 133.875 | 133.875 | 134.0043 | 133.8782 | 133.875 | 134.0605
672.084 | 36712.65 | [5 empty] | 1040.884 | 1655 | 1660.847 | 1660.855 | 1660.849 | 1660.993 | 1660.838 | 1661.031 | [33 empty] | 115.884 | 126 | 126.0349 | 126.0159 | 126 | 126.0015 | 126 | 126 | 126.1324 | 126.0031 | 126 | 126.1879
671.084 | 37516.65 | [5 empty] | 1040.784 | 1641 | 1661.067 | 1661.075 | 1661.069 | 1661.206 | 1661.057 | 1661.245 | [33 empty] | 115.784 | 135 | 135.0345 | 135.0157 | 135 | 135.0015 | 135 | 135 | 135.1355 | 135.0031 | 135 | 135.1903
670.084 | 37174.95 | [5 empty] | 1040.684 | 1662.5 | 1661.082 | 1661.091 | 1661.084 | 1661.216 | 1661.073 | 1661.255 | [33 empty] | 115.684 | 140.125 | 140.159 | 140.1405 | 140.125 | 140.1265 | 140.125 | 140.125 | 140.2636 | 140.1281 | 140.125 | 140.3177
669.084 | 37305.6 | [5 empty] | 1040.584 | 1642.75 | 1661.285 | 1661.294 | 1661.287 | 1661.413 | 1661.276 | 1661.452 | [33 empty] | 115.584 | 137.125 | 137.1585 | 137.1403 | 137.125 | 137.1265 | 137.125 | 137.125 | 137.2667 | 137.1281 | 137.125 | 137.3201
668.084 | 37999.05 | [5 empty] | 1040.484 | 1659.25 | 1661.307 | 1661.317 | 1661.31 | 1661.43 | 1661.298 | 1661.47 | [33 empty] | 115.484 | 139 | 139.0331 | 139.0151 | 139 | 139.0014 | 139 | 139 | 139.1448 | 139.003 | 139 | 139.1974
667.084 | 37667.4 | [5 empty] | 1040.384 | 1682.875 | 1661.541 | 1661.551 | 1661.544 | 1661.659 | 1661.532 | 1661.699 | [33 empty] | 115.384 | 132 | 132.0326 | 132.0149 | 132 | 132.0014 | 132 | 132 | 132.1479 | 132.003 | 132 | 132.1998
666.084 | 37868.4 | [5 empty] | 1040.284 | 1662.375 | 1661.55 | 1661.56 | 1661.554 | 1661.663 | 1661.541 | 1661.704 | [33 empty] | 115.284 | 134.75 | 134.7822 | 134.7647 | 134.75 | 134.7514 | 134.75 | 134.75 | 134.901 | 134.753 | 134.75 | 134.9522
665.084 | 38069.4 | [5 empty] | 1040.184 | 1649.875 | 1661.679 | 1661.69 | 1661.683 | 1661.788 | 1661.67 | 1661.829 | [33 empty] | 115.184 | 131.75 | 131.7817 | 131.7645 | 131.75 | 131.7514 | 131.75 | 131.75 | 131.9045 | 131.7529 | 131.75 | 131.9552
664.084 | 37989 | [5 empty] | 1040.084 | 1660.625 | 1661.691 | 1661.702 | 1661.695 | 1661.795 | 1661.682 | 1661.837 | [33 empty] | 115.084 | 132.75 | 132.7813 | 132.7644 | 132.75 | 132.7514 | 132.75 | 132.75 | 132.9092 | 132.7529 | 132.75 | 132.9592
663.084 | 38210.1 | [5 empty] | 1039.984 | 1651.75 | 1651.759 | 1651.77 | 1651.763 | 1651.859 | 1651.75 | 1651.902 | [33 empty] | 114.984 | 130.125 | 130.156 | 130.1392 | 130.125 | 130.1263 | 130.125 | 130.125 | 130.2889 | 130.1279 | 130.125 | 130.3383
662.084 | 38380.95 | [5 empty] | 1039.884 | 1664.875 | 1664.884 | 1664.895 | 1664.889 | 1664.983 | 1664.875 | 1665.026 | [33 empty] | 114.884 | 133.75 | 133.7806 | 133.764 | 133.75 | 133.7513 | 133.75 | 133.75 | 133.9186 | 133.7529 | 133.75 | 133.9674
661.084 | 37818.15 | [5 empty] | 1039.784 | 1689.125 | 1689.134 | 1689.146 | 1689.139 | 1689.229 | 1689.125 | 1689.272 | [33 empty] | 114.784 | 135 | 135.0302 | 135.0138 | 135 | 135.0013 | 135 | 135 | 135.1733 | 135.0028 | 135 | 135.2214
660.084 | 37727.7 | [5 empty] | 1039.684 | 1658.375 | 1658.384 | 1658.396 | 1658.389 | 1658.475 | 1658.375 | 1658.519 | [33 empty] | 114.684 | 131.375 | 131.4048 | 131.3887 | 131.375 | 131.3763 | 131.375 | 131.375 | 131.5529 | 131.3778 | 131.375 | 131.6005
659.084 | 37948.8 | [5 empty] | 1039.584 | 1656.625 | 1656.634 | 1656.647 | 1656.639 | 1656.721 | 1656.625 | 1656.766 | [33 empty] | 114.584 | 131.875 | 131.9044 | 131.8885 | 131.875 | 131.8763 | 131.875 | 131.875 | 132.0576 | 131.8778 | 131.875 | 132.1046
658.084 | 37365.9 | [5 empty] | 1039.484 | 1651.25 | 1651.259 | 1651.272 | 1651.265 | 1651.343 | 1651.25 | 1651.388 | [33 empty] | 114.484 | 128.875 | 128.904 | 128.8883 | 128.875 | 128.8763 | 128.875 | 128.875 | 129.0623 | 128.8778 | 128.875 | 129.1086
657.084 | 37928.7 | [5 empty] | 1039.384 | 1645.375 | 1645.383 | 1645.397 | 1645.39 | 1645.464 | 1645.375 | 1645.509 | [33 empty] | 114.384 | 129.625 | 129.6536 | 129.6382 | 129.625 | 129.6263 | 129.625 | 129.625 | 129.817 | 129.6277 | 129.625 | 129.8627
656.084 | 37546.8 | [5 empty] | 1039.284 | 1645.75 | 1645.758 | 1645.773 | 1645.765 | 1645.836 | 1645.75 | 1645.883 | [33 empty] | 114.284 | 128.75 | 128.7783 | 128.763 | 128.75 | 128.7512 | 128.75 | 128.75 | 128.9467 | 128.7527 | 128.75 | 128.9919
655.084 | 37898.55 | [5 empty] | 1039.184 | 1646.125 | 1646.133 | 1646.148 | 1646.141 | 1646.209 | 1646.125 | 1646.256 | [33 empty] | 114.184 | 127.25 | 127.2779 | 127.2628 | 127.25 | 127.2512 | 127.25 | 127.25 | 127.4513 | 127.2527 | 127.25 | 127.496
654.084 | 37727.7 | [5 empty] | 1039.084 | 1652.5 | 1652.508 | 1652.523 | 1652.516 | 1652.582 | 1652.5 | 1652.629 | [33 empty] | 114.084 | 128.375 | 128.4026 | 128.3877 | 128.375 | 128.3762 | 128.375 | 128.375 | 128.581 | 128.3777 | 128.375 | 128.6252
653.084 | 38913.6 | [5 empty] | 1038.984 | 1655.25 | 1655.258 | 1655.274 | 1655.266 | 1655.329 | 1655.25 | 1655.378 | [33 empty] | 113.984 | 127.125 | 127.1522 | 127.1375 | 127.125 | 127.1262 | 127.125 | 127.125 | 127.3365 | 127.1276 | 127.125 | 127.3801
652.084 | 38401.05 | [5 empty] | 1038.884 | 1643.875 | 1643.883 | 1643.899 | 1643.892 | 1643.952 | 1643.875 | 1644.001 | [33 empty] | 113.884 | 127.375 | 127.4019 | 127.3874 | 127.375 | 127.3762 | 127.375 | 127.375 | 127.594 | 127.3776 | 127.375 | 127.6371
651.084 | 38471.4 | [5 empty] | 1038.784 | 1655.375 | 1655.383 | 1655.4 | 1655.392 | 1655.449 | 1655.375 | 1655.499 | [33 empty] | 113.784 | 130.375 | 130.4015 | 130.3872 | 130.375 | 130.3762 | 130.375 | 130.375 | 130.6014 | 130.3776 | 130.375 | 130.644
650.084 | 38190 | [5 empty] | 1038.684 | 1640.5 | 1640.508 | 1640.525 | 1640.517 | 1640.572 | 1640.5 | 1640.623 | [33 empty] | 113.684 | 131.125 | 131.1512 | 131.1371 | 131.125 | 131.1262 | 131.125 | 131.125 | 131.3589 | 131.1276 | 131.125 | 131.4009
649.084 | 38823.15 | [5 empty] | 1038.584 | 1663.125 | 1663.133 | 1663.151 | 1663.143 | 1663.195 | 1663.125 | 1663.246 | [33 empty] | 113.584 | 132.625 | 132.6509 | 132.6369 | 132.625 | 132.6262 | 132.625 | 132.625 | 132.8664 | 132.6276 | 132.625 | 132.9079
648.084 | 38963.85 | [5 empty] | 1038.484 | 1661 | 1661.008 | 1661.026 | 1661.018 | 1661.067 | 1661 | 1661.119 | [33 empty] | 113.484 | 131.75 | 131.7756 | 131.7618 | 131.75 | 131.7511 | 131.75 | 131.75 | 131.9988 | 131.7525 | 131.75 | 132.0399
647.084 | 39024.15 | [5 empty] | 1038.384 | 1655.75 | 1655.758 | 1655.777 | 1655.768 | 1655.815 | 1655.75 | 1655.868 | [33 empty] | 113.384 | 134.5 | 134.5253 | 134.5117 | 134.5 | 134.5011 | 134.5 | 134.5 | 134.7507 | 134.5025 | 134.5 | 134.7913
646.084 | 38702.55 | [5 empty] | 1038.284 | 1661 | 1661.008 | 1661.027 | 1661.019 | 1661.063 | 1661 | 1661.117 | [33 empty] | 113.284 | 130.5 | 130.525 | 130.5115 | 130.5 | 130.5011 | 130.5 | 130.5 | 130.7584 | 130.5025 | 130.5 | 130.7985
645.084 | 38129.7 | [5 empty] | 1038.184 | 1659.125 | 1659.133 | 1659.153 | 1659.144 | 1659.187 | 1659.125 | 1659.242 | [33 empty] | 113.184 | 132.75 | 132.7747 | 132.7614 | 132.75 | 132.7511 | 132.75 | 132.75 | 133.0163 | 132.7525 | 132.75 | 133.056
644.084 | 38692.5 | [5 empty] | 1038.084 | 1649.75 | 1649.758 | 1649.778 | 1649.77 | 1649.81 | 1649.75 | 1649.866 | [33 empty] | 113.084 | 128.875 | 128.8994 | 128.8863 | 128.875 | 128.8761 | 128.875 | 128.875 | 129.1496 | 128.8775 | 128.875 | 129.1888
643.084 | 37888.5 | [5 empty] | 1037.984 | 1648.625 | 1648.633 | 1648.654 | 1648.645 | 1648.684 | 1648.625 | 1648.74 | [33 empty] | 112.984 | 133.875 | 133.8991 | 133.8861 | 133.875 | 133.8761 | 133.875 | 133.875 | 134.1582 | 133.8774 | 133.875 | 134.197
642.084 | 38602.05 | [5 empty] | 1037.884 | 1647 | 1647.008 | 1647.029 | 1647.021 | 1647.057 | 1647 | 1647.115 | [33 empty] | 112.884 | 129.75 | 129.7738 | 129.761 | 129.75 | 129.7511 | 129.75 | 129.75 | 130.0423 | 129.7524 | 129.75 | 130.0805
641.084 | 39275.4 | [5 empty] | 1037.784 | 1650.25 | 1650.258 | 1650.28 | 1650.271 | 1650.305 | 1650.25 | 1650.364 | [33 empty] | 112.784 | 126.125 | 126.1485 | 126.1359 | 126.125 | 126.1261 | 126.125 | 126.125 | 126.4267 | 126.1274 | 126.125 | 126.4645
640.084 | 38049.3 | [5 empty] | 1037.684 | 1650 | 1650.007 | 1650.031 | 1650.022 | 1650.054 | 1650 | 1650.114 | [33 empty] | 112.684 | 130.125 | 130.1482 | 130.1358 | 130.125 | 130.126 | 130.125 | 130.125 | 130.4366 | 130.1274 | 130.125 | 130.474
639.084 | 38149.8 | [5 empty] | 1037.584 | 1671.625 | 1671.632 | 1671.656 | 1671.647 | 1671.677 | 1671.625 | 1671.738 | [33 empty] | 112.584 | 130.25 | 130.273 | 130.2607 | 130.25 | 130.251 | 130.25 | 130.25 | 130.5719 | 130.2524 | 130.25 | 130.6089
638.084 | 38963.85 | [5 empty] | 1037.484 | 1644.875 | 1644.882 | 1644.907 | 1644.898 | 1644.926 | 1644.875 | 1644.987 | [33 empty] | 112.484 | 130.25 | 130.2727 | 130.2605 | 130.25 | 130.251 | 130.25 | 130.25 | 130.5827 | 130.2523 | 130.25 | 130.6193
637.084 | 38320.65 | [5 empty] | 1037.384 | 1660 | 1660.007 | 1660.032 | 1660.023 | 1660.049 | 1660 | 1660.112 | [33 empty] | 112.384 | 130.375 | 130.3974 | 130.3854 | 130.375 | 130.376 | 130.375 | 130.375 | 130.719 | 130.3773 | 130.375 | 130.7552
636.084 | 38752.8 | [5 empty] | 1037.284 | 1669.375 | 1669.382 | 1669.408 | 1669.399 | 1669.423 | 1669.375 | 1669.487 | [33 empty] | 112.284 | 131 | 131.0222 | 131.0103 | 131 | 131.001 | 131 | 131 | 131.3559 | 131.0023 | 131 | 131.3917
635.084 | 38099.55 | [5 empty] | 1037.184 | 1647.25 | 1647.257 | 1647.284 | 1647.275 | 1647.297 | 1647.25 | 1647.362 | [33 empty] | 112.184 | 129.875 | 129.8969 | 129.8852 | 129.875 | 129.876 | 129.875 | 129.875 | 130.2434 | 129.8773 | 129.875 | 130.2788
634.084 | 38049.3 | [5 empty] | 1037.084 | 1654.125 | 1654.132 | 1654.159 | 1654.15 | 1654.171 | 1654.125 | 1654.238 | [33 empty] | 112.084 | 128.25 | 128.2717 | 128.2601 | 128.25 | 128.251 | 128.25 | 128.25 | 128.6315 | 128.2523 | 128.25 | 128.6664
633.084 | 38270.4 | [5 empty] | 1036.984 | 1672.5 | 1672.507 | 1672.535 | 1672.526 | 1672.545 | 1672.5 | 1672.613 | [33 empty] | 111.984 | 124.625 | 124.6464 | 124.635 | 124.625 | 124.626 | 124.625 | 124.625 | 125.0202 | 124.6272 | 124.625 | 125.0548
632.084 | 38803.05 | [5 empty] | 1036.884 | 1664.125 | 1664.132 | 1664.161 | 1664.152 | 1664.169 | 1664.125 | 1664.238 | [33 empty] | 111.884 | 125.5 | 125.5212 | 125.5099 | 125.5 | 125.501 | 125.5 | 125.5 | 125.9096 | 125.5022 | 125.5 | 125.9438
631.084 | 38813.1 | [5 empty] | 1036.784 | 1633.75 | 1633.757 | 1633.787 | 1633.777 | 1633.792 | 1633.75 | 1633.863 | [33 empty] | 111.784 | 125.625 | 125.6459 | 125.6347 | 125.625 | 125.626 | 125.625 | 125.625 | 126.0498 | 125.6272 | 125.625 | 126.0837
630.084 | 38481.45 | [5 empty] | 1036.684 | 1636.875 | 1636.882 | 1636.913 | 1636.903 | 1636.916 | 1636.875 | 1636.989 | [33 empty] | 111.684 | 134.875 | 134.8957 | 134.8846 | 134.875 | 134.8759 | 134.875 | 134.875 | 135.3158 | 134.8772 | 134.875 | 135.3493
629.084 | 38903.55 | [5 empty] | 1036.584 | 1656.25 | 1656.257 | 1656.288 | 1656.279 | 1656.29 | 1656.25 | 1656.364 | [33 empty] | 111.584 | 132.5 | 132.5205 | 132.5095 | 132.5 | 132.5009 | 132.5 | 132.5 | 132.9577 | 132.5022 | 132.5 | 132.9908
628.084 | 38963.85 | [5 empty] | 1036.484 | 1666.375 | 1666.382 | 1666.414 | 1666.404 | 1666.414 | 1666.375 | 1666.489 | [33 empty] | 111.484 | 130.25 | 130.2702 | 130.2594 | 130.25 | 130.2509 | 130.25 | 130.25 | 130.7254 | 130.2522 | 130.25 | 130.7582
627.084 | 38622.15 | [5 empty] | 1036.384 | 1665.75 | 1665.757 | 1665.79 | 1665.78 | 1665.788 | 1665.75 | 1665.865 | [33 empty] | 111.384 | 127.375 | 127.395 | 127.3843 | 127.375 | 127.3759 | 127.375 | 127.375 | 127.8692 | 127.3771 | 127.375 | 127.9016
626.084 | 38803.05 | [5 empty] | 1036.284 | 1652.75 | 1652.757 | 1652.791 | 1652.781 | 1652.787 | 1652.75 | 1652.866 | [33 empty] | 111.284 | 128 | 128.0198 | 128.0092 | 128 | 128.0009 | 128 | 128 | 128.514 | 128.0021 | 128 | 128.546
625.084 | 39124.65 | [5 empty] | 1036.184 | 1682 | 1682.007 | 1682.042 | 1682.032 | 1682.037 | 1682 | 1682.117 | [33 empty] | 111.184 | 135.5 | 135.5196 | 135.5091 | 135.5 | 135.5009 | 135.5 | 135.5 | 136.0349 | 135.5021 | 135.5 | 136.0666
624.084 | 37968.9 | [5 empty] | 1036.084 | 1654 | 1654.007 | 1654.043 | 1654.033 | 1654.036 | 1654 | 1654.118 | [33 empty] | 111.084 | 128.5 | 128.5194 | 128.509 | 128.5 | 128.5009 | 128.5 | 128.5 | 129.0571 | 128.5021 | 128.5 | 129.0884
623.084 | 38803.05 | [5 empty] | 1035.984 | 1655.875 | 1655.882 | 1655.919 | 1655.909 | 1655.91 | 1655.875 | 1655.994 | [33 empty] | 110.984 | 119.875 | 119.8942 | 119.8839 | 119.875 | 119.8759 | 119.875 | 119.875 | 120.4555 | 119.8771 | 119.875 | 120.4866
622.084 | 40179.89 | [5 empty] | 1035.884 | 1681.625 | 1681.632 | 1681.67 | 1681.66 | 1681.659 | 1681.625 | 1681.746 | [33 empty] | 110.884 | 124 | 128.5555 | 128.5454 | 128.5366 | 128.5375 | 128.5366 | 128.5366 | 129.142 | 128.5387 | 128.5366 | 129.1727
621.084 | 38843.25 | [5 empty] | 1035.784 | 1652.875 | 1652.882 | 1652.921 | 1652.911 | 1652.908 | 1652.875 | 1652.997 | [33 empty] | 110.784 | 128.5 | 128.5554 | 128.5454 | 128.5366 | 128.5375 | 128.5366 | 128.5366 | 129.1684 | 128.5387 | 128.5366 | 129.1988
620.084 | 38561.85 | [5 empty] | 1035.684 | 1662.75 | 1662.756 | 1662.797 | 1662.787 | 1662.783 | 1662.75 | 1662.873 | [33 empty] | 110.684 | 132.125 | 128.5571 | 128.5472 | 128.5386 | 128.5394 | 128.5386 | 128.5386 | 129.1984 | 128.5406 | 128.5386 | 129.2285
619.084 | 39024.15 | [5 empty] | 1035.584 | 1669.375 | 1669.381 | 1669.423 | 1669.413 | 1669.407 | 1669.375 | 1669.499 | [33 empty] | 110.584 | 132.25 | 128.559 | 128.5492 | 128.5406 | 128.5415 | 128.5406 | 128.5406 | 129.2303 | 128.5426 | 128.5406 | 129.2601
618.084 | 39456.3 | [5 empty] | 1035.484 | 1674.375 | 1674.381 | 1674.424 | 1674.414 | 1674.406 | 1674.375 | 1674.5 | [33 empty] | 110.484 | 129.75 | 128.5594 | 128.5498 | 128.5413 | 128.5421 | 128.5413 | 128.5413 | 129.2627 | 128.5433 | 128.5413 | 129.2922
617.084 | 39918.6 | [5 empty] | 1035.384 | 1664.75 | 1664.756 | 1664.8 | 1664.79 | 1664.78 | 1664.75 | 1664.877 | [33 empty] | 110.384 | 128 | 128.5595 | 128.55 | 128.5416 | 128.5424 | 128.5416 | 128.5416 | 129.2969 | 128.5436 | 128.5416 | 129.3261
616.084 | 38943.75 | [5 empty] | 1035.284 | 1648.5 | 1648.506 | 1648.551 | 1648.542 | 1648.53 | 1648.5 | 1648.629 | [33 empty] | 110.284 | 134.5 | 128.5626 | 128.5532 | 128.5449 | 128.5457 | 128.5449 | 128.5449 | 129.3364 | 128.5468 | 128.5449 | 129.3652
615.084 | 38923.65 | [5 empty] | 1035.184 | 1659.125 | 1659.131 | 1659.178 | 1659.168 | 1659.154 | 1659.125 | 1659.256 | [33 empty] | 110.184 | 124.75 | 128.5645 | 128.5552 | 128.5469 | 128.5478 | 128.5469 | 128.5469 | 129.3771 | 128.5489 | 128.5469 | 129.4057
614.084 | 37838.25 | [5 empty] | 1035.084 | 1644.5 | 1644.506 | 1644.554 | 1644.545 | 1644.529 | 1644.5 | 1644.633 | [33 empty] | 110.084 | 129.375 | 128.5648 | 128.5555 | 128.5474 | 128.5482 | 128.5474 | 128.5474 | 129.419 | 128.5493 | 128.5474 | 129.4473
613.084 | 38662.35 | [5 empty] | 1034.984 | 1675 | 1675.006 | 1675.056 | 1675.046 | 1675.028 | 1675 | 1675.136 | [33 empty] | 109.984 | 139.625 | 128.5707 | 128.5616 | 128.5535 | 128.5543 | 128.5535 | 128.5535 | 129.4695 | 128.5554 | 128.5535 | 129.4975
612.084 | 39657.3 | [5 empty] | 1034.884 | 1673.125 | 1673.131 | 1673.182 | 1673.172 | 1673.152 | 1673.125 | 1673.263 | [33 empty] | 109.884 | 130.625 | 128.5717 | 128.5626 | 128.5546 | 128.5554 | 128.5546 | 128.5546 | 129.5183 | 128.5565 | 128.5546 | 129.546
611.084 | 39486.45 | [5 empty] | 1034.784 | 1669.875 | 1669.881 | 1669.933 | 1669.924 | 1669.902 | 1669.875 | 1670.015 | [33 empty] | 109.784 | 127.25 | 128.5722 | 128.5632 | 128.5553 | 128.5561 | 128.5553 | 128.5553 | 129.5703 | 128.5573 | 128.5553 | 129.5977
610.084 | 38933.7 | [5 empty] | 1034.684 | 1679 | 1679.006 | 1679.06 | 1679.05 | 1679.026 | 1679 | 1679.142 | [33 empty] | 109.684 | 131.25 | 128.5735 | 128.5646 | 128.5568 | 128.5576 | 128.5568 | 128.5568 | 129.627 | 128.5587 | 128.5568 | 129.6541
609.084 | 39968.85 | [5 empty] | 1034.584 | 1647.5 | 1647.506 | 1647.561 | 1647.552 | 1647.526 | 1647.5 | 1647.645 | [33 empty] | 109.584 | 131.125 | 128.5747 | 128.566 | 128.5582 | 128.559 | 128.5582 | 128.5582 | 129.688 | 128.5601 | 128.5582 | 129.7149
608.084 | 39818.1 | [5 empty] | 1034.484 | 1646.875 | 1646.881 | 1646.938 | 1646.929 | 1646.9 | 1646.875 | 1647.023 | [33 empty] | 109.484 | 132.75 | 128.5769 | 128.5682 | 128.5605 | 128.5613 | 128.5605 | 128.5605 | 129.7548 | 128.5624 | 128.5605 | 129.7814
607.084 | 38380.95 | [5 empty] | 1034.384 | 1653.5 | 1653.506 | 1653.564 | 1653.556 | 1653.525 | 1653.5 | 1653.651 | [33 empty] | 109.384 | 127.75 | 128.5772 | 128.5686 | 128.561 | 128.5617 | 128.561 | 128.561 | 129.8251 | 128.5628 | 128.561 | 129.8514
606.084 | 39024.15 | [5 empty] | 1034.284 | 1658.75 | 1658.756 | 1658.816 | 1658.808 | 1658.774 | 1658.75 | 1658.904 | [33 empty] | 109.284 | 127.875 | 128.5774 | 128.5689 | 128.5614 | 128.5621 | 128.5614 | 128.5614 | 129.9013 | 128.5632 | 128.5614 | 129.9274
605.084 | 39144.75 | [5 empty] | 1034.184 | 1667.625 | 1667.631 | 1667.693 | 1667.685 | 1667.649 | 1667.625 | 1667.783 | [33 empty] | 109.184 | 134.375 | 128.5804 | 128.572 | 128.5646 | 128.5653 | 128.5646 | 128.5646 | 129.987 | 128.5664 | 128.5646 | 130.0128
604.084 | 39044.25 | [5 empty] | 1034.084 | 1665.25 | 1665.256 | 1665.32 | 1665.313 | 1665.273 | 1665.25 | 1665.412 | [33 empty] | 109.084 | 132.625 | 128.5825 | 128.5742 | 128.5668 | 128.5675 | 128.5668 | 128.5668 | 130.0793 | 128.5686 | 128.5668 | 130.1049
603.084 | 40019.09 | [5 empty] | 1033.984 | 1669.5 | 1669.506 | 1669.572 | 1669.563 | 1669.523 | 1669.5 | 1669.664 | [33 empty] | 108.984 | 130.125 | 128.5832 | 128.5749 | 128.5677 | 128.5684 | 128.5677 | 128.5677 | 130.1786 | 128.5695 | 128.5677 | 130.204
602.084 | 39828.15 | [5 empty] | 1033.884 | 1660.375 | 1660.381 | 1660.449 | 1660.441 | 1660.397 | 1660.375 | 1660.543 | [33 empty] | 108.884 | 125.75 | 128.5846 | 128.5764 | 128.5692 | 128.5699 | 128.5692 | 128.5692 | 130.2881 | 128.571 | 128.5692 | 130.3132
601.084 | 38923.65 | [5 empty] | 1033.784 | 1656.25 | 1656.256 | 1656.326 | 1656.318 | 1656.272 | 1656.25 | 1656.422 | [33 empty] | 108.784 | 134.375 | 128.5876 | 128.5795 | 128.5724 | 128.5731 | 128.5724 | 128.5724 | 130.4101 | 128.5742 | 128.5724 | 130.435
600.084 | 39767.85 | [5 empty] | 1033.684 | 1651.625 | 1651.631 | 1651.704 | 1651.696 | 1651.646 | 1651.625 | 1651.802 | [33 empty] | 108.684 | 128 | 128.5878 | 128.5798 | 128.5727 | 128.5734 | 128.5727 | 128.5727 | 130.5416 | 128.5745 | 128.5727 | 130.5662
599.084 | 39999 | [5 empty] | 1033.584 | 1643.25 | 1643.256 | 1643.331 | 1643.324 | 1643.271 | 1643.25 | 1643.431 | [33 empty] | 108.584 | 130.75 | 128.5888 | 128.5809 | 128.5739 | 128.5746 | 128.5739 | 128.5739 | 130.688 | 128.5757 | 128.5739 | 130.7123
598.084 | 40531.64 | [5 empty] | 1033.484 | 1662.875 | 1662.881 | 1662.958 | 1662.952 | 1662.896 | 1662.875 | 1663.061 | [33 empty] | 108.484 | 138 | 128.5939 | 128.586 | 128.5791 | 128.5798 | 128.5791 | 128.5791 | 130.8545 | 128.5808 | 128.5791 | 130.8787
597.084 | 39747.75 | [5 empty] | 1033.384 | 1649.625 | 1649.631 | 1649.71 | 1649.705 | 1649.645 | 1649.625 | 1649.815 | [33 empty] | 108.384 | 130.75 | 128.5949 | 128.5872 | 128.5803 | 128.581 | 128.5803 | 128.5803 | 131.036 | 128.582 | 128.5803 | 131.0599
596.084 | 39808.05 | [5 empty] | 1033.284 | 1675.125 | 1675.131 | 1675.212 | 1675.208 | 1675.145 | 1675.125 | 1675.32 | [33 empty] | 108.284 | 131.375 | 128.5963 | 128.5886 | 128.5818 | 128.5825 | 128.5818 | 128.5818 | 131.2394 | 128.5835 | 128.5818 | 131.2631
595.084 | 39295.5 | [5 empty] | 1033.184 | 1671.875 | 1671.881 | 1671.965 | 1671.961 | 1671.895 | 1671.875 | 1672.077 | [33 empty] | 108.184 | 123.5 | 128.5989 | 128.5914 | 128.5846 | 128.5853 | 128.5846 | 128.5846 | 131.4696 | 128.5863 | 128.5846 | 131.4931
594.084 | 40551.74 | [5 empty] | 1033.084 | 1667.25 | 1667.255 | 1667.344 | 1667.34 | 1667.269 | 1667.25 | 1667.458 | [33 empty] | 108.084 | 132.375 | 128.6009 | 128.5934 | 128.5867 | 128.5874 | 128.5867 | 128.5867 | 131.7292 | 128.5884 | 128.5867 | 131.7525
593.084 | 40230.14 | [5 empty] | 1032.984 | 1690.75 | 1690.755 | 1690.847 | 1690.844 | 1690.769 | 1690.75 | 1690.965 | [33 empty] | 107.984 | 136.25 | 128.605 | 128.5975 | 128.5909 | 128.5916 | 128.5909 | 128.5909 | 132.0259 | 128.5926 | 128.5909 | 132.049
592.084 | 40581.89 | [5 empty] | 1032.884 | 1672.75 | 1672.755 | 1672.85 | 1672.848 | 1672.769 | 1672.75 | 1672.972 | [33 empty] | 107.884 | 140.25 | 128.6112 | 128.6039 | 128.5973 | 128.598 | 128.5973 | 128.5973 | 132.3668 | 128.599 | 128.5973 | 132.3896
591.084 | 40692.44 | [5 empty] | 1032.784 | 1674.25 | 1674.255 | 1674.353 | 1674.352 | 1674.268 | 1674.25 | 1674.479 | [33 empty] | 107.784 | 139.875 | 128.6173 | 128.61 | 128.6035 | 128.6042 | 128.6035 | 128.6035 | 132.7574 | 128.6052 | 128.6035 | 132.78
590.084 | 40883.39 | [5 empty] | 1032.684 | 1674.375 | 1674.38 | 1674.481 | 1674.482 | 1674.393 | 1674.375 | 1674.611 | [33 empty] | 107.684 | 137.75 | 128.6222 | 128.615 | 128.6085 | 128.6092 | 128.6085 | 128.6085 | 133.2054 | 128.6102 | 128.6085 | 133.2278
589.084 | 39938.7 | [5 empty] | 1032.584 | 1657.875 | 1657.88 | 1657.985 | 1657.987 | 1657.893 | 1657.875 | 1658.119 | [33 empty] | 107.584 | 148.875 | 128.6332 | 128.6261 | 128.6197 | 128.6203 | 128.6197 | 128.6197 | 133.7302 | 128.6213 | 128.6197 | 133.7524
588.084 | 40682.39 | [5 empty] | 1032.484 | 1664.5 | 1664.505 | 1664.613 | 1664.617 | 1664.517 | 1664.5 | 1664.752 | [33 empty] | 107.484 | 146.75 | 128.643 | 128.636 | 128.6297 | 128.6303 | 128.6297 | 128.6297 | 134.3386 | 128.6313 | 128.6297 | 134.3606
587.084 | 39908.55 | [5 empty] | 1032.384 | 1664.625 | 1664.63 | 1664.741 | 1664.748 | 1664.642 | 1664.625 | 1664.886 | [33 empty] | 107.384 | 144.25 | 128.6515 | 128.6445 | 128.6382 | 128.6389 | 128.6382 | 128.6382 | 135.0455 | 128.6399 | 128.6382 | 135.0673
586.084 | 40823.09 | [5 empty] | 1032.284 | 1654.875 | 1654.88 | 1654.994 | 1655.004 | 1654.892 | 1654.875 | 1655.145 | [33 empty] | 107.284 | 144.25 | 128.66 | 128.653 | 128.6468 | 128.6474 | 128.6468 | 128.6468 | 135.873 | 128.6484 | 128.6468 | 135.8945
585.084 | 40431.14 | [5 empty] | 1032.184 | 1652.375 | 1652.38 | 1652.5 | 1652.51 | 1652.391 | 1652.375 | 1652.656 | [33 empty] | 107.184 | 150 | 128.6716 | 128.6647 | 128.6586 | 128.6592 | 128.6586 | 128.6586 | 136.848 | 128.6601 | 128.6586 | 136.8694
584.084 | 40893.44 | [5 empty] | 1032.084 | 1663 | 1663.005 | 1663.13 | 1663.142 | 1663.016 | 1663 | 1663.293 | [33 empty] | 107.084 | 142.875 | 128.6793 | 128.6725 | 128.6664 | 128.667 | 128.6664 | 128.6664 | 137.9875 | 128.668 | 128.6664 | 138.0087
583.084 | 40883.39 | [5 empty] | 1031.984 | 1675.875 | 1675.88 | 1676.01 | 1676.024 | 1675.891 | 1675.875 | 1676.18 | [33 empty] | 106.984 | 150.75 | 128.6913 | 128.6846 | 128.6785 | 128.6791 | 128.6785 | 128.6785 | 139.3324 | 128.6801 | 128.6785 | 139.3534
582.084 | 40019.09 | [5 empty] | 1031.884 | 1684.625 | 1672.059 | 1672.193 | 1672.211 | 1672.069 | 1672.053 | 1672.371 | [33 empty] | 106.884 | 151.25 | 128.7036 | 128.6969 | 128.6909 | 128.6915 | 128.6909 | 128.6909 | 140.9146 | 128.6925 | 128.6909 | 140.9354
581.084 | 39697.5 | [5 empty] | 1031.784 | 1673 | 1672.083 | 1672.22 | 1672.244 | 1672.093 | 1672.078 | 1672.406 | [33 empty] | 106.784 | 153 | 128.7168 | 128.7102 | 128.7043 | 128.7049 | 128.7043 | 128.7043 | 142.7683 | 128.7058 | 128.7043 | 142.789
580.084 | 39948.75 | [5 empty] | 1031.684 | 1689.75 | 1672.545 | 1672.687 | 1672.715 | 1672.555 | 1672.54 | 1672.882 | [33 empty] | 106.684 | 149.25 | 128.728 | 128.7215 | 128.7156 | 128.7162 | 128.7156 | 128.7156 | 144.935 | 128.7171 | 128.7156 | 144.9555
579.084 | 40863.29 | [5 empty] | 1031.584 | 1680.5 | 1672.753 | 1672.901 | 1672.933 | 1672.763 | 1672.748 | 1673.106 | [33 empty] | 106.584 | 157.125 | 128.7435 | 128.737 | 128.7312 | 128.7318 | 128.7312 | 128.7312 | 147.467 | 128.7327 | 128.7312 | 147.4873
578.084 | 40903.49 | [5 empty] | 1031.484 | 1682.625 | 1673.012 | 1673.165 | 1673.202 | 1673.021 | 1673.007 | 1673.38 | [33 empty] | 106.484 | 163.25 | 128.7624 | 128.7559 | 128.7502 | 128.7508 | 128.7502 | 128.7502 | 150.4007 | 128.7517 | 128.7502 | 150.4208
577.084 | 39888.45 | [5 empty] | 1031.384 | 1667.625 | 1673.16 | 1673.32 | 1673.362 | 1673.169 | 1673.155 | 1673.546 | [33 empty] | 106.384 | 160.625 | 128.7798 | 128.7734 | 128.7677 | 128.7683 | 128.7677 | 128.7677 | 153.7787 | 128.7692 | 128.7677 | 153.7986
576.084 | 40561.79 | [5 empty] | 1031.284 | 1669.5 | 1673.261 | 1673.427 | 1673.476 | 1673.27 | 1673.256 | 1673.666 | [33 empty] | 106.284 | 158.875 | 128.7962 | 128.7899 | 128.7842 | 128.7848 | 128.7842 | 128.7842 | 157.645 | 128.7857 | 128.7842 | 157.6647
575.084 | 41315.54 | [5 empty] | 1031.184 | 1680.5 | 1673.45 | 1673.623 | 1673.679 | 1673.459 | 1673.445 | 1673.875 | [33 empty] | 106.184 | 165 | 128.816 | 128.8098 | 128.8041 | 128.8047 | 128.8041 | 128.8041 | 162.0277 | 128.8056 | 128.8041 | 162.0473
574.084 | 41486.39 | [5 empty] | 1031.084 | 1693.25 | 1673.968 | 1674.148 | 1674.212 | 1673.977 | 1673.963 | 1674.415 | [33 empty] | 106.084 | 175.25 | 128.8414 | 128.8353 | 128.8297 | 128.8302 | 128.8297 | 128.8297 | 166.9583 | 128.8312 | 128.8297 | 166.9776
573.084 | 41184.89 | [5 empty] | 1030.984 | 1694.125 | 1674.495 | 1674.683 | 1674.755 | 1674.504 | 1674.491 | 1674.966 | [33 empty] | 105.984 | 182.375 | 128.8708 | 128.8646 | 128.8591 | 128.8597 | 128.8591 | 128.8591 | 172.4498 | 128.8606 | 128.8591 | 172.469
572.084 | 40471.34 | [5 empty] | 1030.884 | 1680.375 | 1674.649 | 1674.845 | 1674.927 | 1674.658 | 1674.644 | 1675.146 | [33 empty] | 105.884 | 187.375 | 128.9028 | 128.8968 | 128.8913 | 128.8918 | 128.8913 | 128.8913 | 178.4843 | 128.8927 | 128.8913 | 178.5034
571.084 | 40421.09 | [5 empty] | 1030.784 | 1666.875 | 1674.863 | 1675.068 | 1675.161 | 1674.872 | 1674.859 | 1675.388 | [33 empty] | 105.784 | 190.875 | 128.9368 | 128.9308 | 128.9253 | 128.9259 | 128.9253 | 128.9253 | 185.04 | 128.9268 | 128.9253 | 185.0589
570.084 | 41315.54 | [5 empty] | 1030.684 | 1671.5 | 1674.956 | 1675.169 | 1675.276 | 1674.964 | 1674.951 | 1675.511 | [33 empty] | 105.684 | 185.5 | 128.9678 | 128.9618 | 128.9564 | 128.957 | 128.9564 | 128.9564 | 192.066 | 128.9579 | 128.9564 | 192.0847
569.084 | 41426.09 | [5 empty] | 1030.584 | 1664.625 | 1675.241 | 1675.464 | 1675.585 | 1675.249 | 1675.236 | 1675.829 | [33 empty] | 105.584 | 201.875 | 129.0078 | 129.0019 | 128.9965 | 128.9971 | 128.9965 | 128.9965 | 199.4908 | 128.998 | 128.9965 | 199.5093
568.084 | 41878.34 | [5 empty] | 1030.484 | 1670.625 | 1675.368 | 1675.601 | 1675.739 | 1675.376 | 1675.364 | 1675.993 | [33 empty] | 105.484 | 204.5 | 129.0492 | 129.0433 | 129.038 | 129.0386 | 129.038 | 129.038 | 207.2102 | 129.0395 | 129.038 | 207.2285
567.084 | 40461.29 | [5 empty] | 1030.384 | 1679.625 | 1675.48 | 1675.724 | 1675.88 | 1675.487 | 1675.475 | 1676.145 | [33 empty] | 105.384 | 203.75 | 129.0901 | 129.0843 | 129.0791 | 129.0796 | 129.0791 | 129.0791 | 215.0962 | 129.0805 | 129.0791 | 215.1145
566.084 | 39687.45 | [5 empty] | 1030.284 | 1668.375 | 1675.676 | 1675.931 | 1676.109 | 1675.683 | 1675.671 | 1676.386 | [33 empty] | 105.284 | 213.75 | 129.1366 | 129.1308 | 129.1256 | 129.1262 | 129.1256 | 129.1256 | 223.0027 | 129.1271 | 129.1256 | 223.0208
565.084 | 39928.65 | [5 empty] | 1030.184 | 1679.25 | 1675.769 | 1676.037 | 1676.24 | 1675.776 | 1675.765 | 1676.529 | [33 empty] | 105.184 | 221.25 | 129.1871 | 129.1814 | 129.1763 | 129.1768 | 129.1763 | 129.1763 | 230.7602 | 129.1777 | 129.1763 | 230.7782
564.084 | 40913.54 | [5 empty] | 1030.084 | 1684.75 | 1676.004 | 1676.285 | 1676.518 | 1676.011 | 1675.999 | 1676.819 | [33 empty] | 105.084 | 232.375 | 129.2438 | 129.2381 | 129.233 | 129.2335 | 129.233 | 129.233 | 238.182 | 129.2344 | 129.233 | 238.1998
563.084 | 41255.24 | [5 empty] | 1029.984 | 1693.625 | 1676.465 | 1676.76 | 1677.027 | 1676.472 | 1676.46 | 1677.342 | [33 empty] | 104.984 | 239.5 | 129.3043 | 129.2987 | 129.2936 | 129.2941 | 129.2936 | 129.2936 | 245.0842 | 129.295 | 129.2936 | 245.1019
562.084 | 40983.89 | [5 empty] | 1029.884 | 1705.125 | 1677.214 | 1677.524 | 1677.831 | 1677.221 | 1677.21 | 1678.161 | [33 empty] | 104.884 | 253.625 | 129.3725 | 129.367 | 129.362 | 129.3625 | 129.362 | 129.362 | 251.2793 | 129.3633 | 129.362 | 251.2968
561.084 | 41998.94 | [5 empty] | 1029.784 | 1688.5 | 1677.51 | 1677.835 | 1678.19 | 1677.516 | 1677.505 | 1678.536 | [33 empty] | 104.784 | 254.5 | 129.4412 | 129.4357 | 129.4308 | 129.4313 | 129.4308 | 129.4308 | 256.5692 | 129.4321 | 129.4308 | 256.5865
560.084 | 42089.39 | [5 empty] | 1029.684 | 1689.5 | 1677.823 | 1678.166 | 1678.576 | 1677.83 | 1677.819 | 1678.939 | [33 empty] | 104.684 | 246.125 | 129.5053 | 129.4998 | 129.4949 | 129.4954 | 129.4949 | 129.4949 | 260.8102 | 129.4963 | 129.4949 | 260.8274
559.084 | 42642.14 | [5 empty] | 1029.584 | 1682.75 | 1677.952 | 1678.314 | 1678.791 | 1677.958 | 1677.948 | 1679.172 | [33 empty] | 104.584 | 258.25 | 129.576 | 129.5706 | 129.5657 | 129.5662 | 129.5657 | 129.5657 | 263.8753 | 129.567 | 129.5657 | 263.8924
558.084 | 43024.04 | [5 empty] | 1029.484 | 1685.5 | 1678.149 | 1678.531 | 1679.088 | 1678.156 | 1678.145 | 1679.489 | [33 empty] | 104.484 | 265.25 | 129.6505 | 129.6451 | 129.6403 | 129.6408 | 129.6403 | 129.6403 | 265.6478 | 129.6416 | 129.6403 | 265.6647
557.084 | 43174.79 | [5 empty] | 1029.384 | 1689 | 1678.433 | 1678.836 | 1679.491 | 1678.439 | 1678.429 | 1679.913 | [33 empty] | 104.384 | 262.25 | 129.7233 | 129.718 | 129.7132 | 129.7136 | 129.7132 | 129.7132 | 266.0945 | 129.7145 | 129.7132 | 266.1113
556.084 | 42601.94 | [5 empty] | 1029.284 | 1684.125 | 1678.582 | 1679.009 | 1679.781 | 1678.588 | 1678.578 | 1680.226 | [33 empty] | 104.284 | 271.125 | 129.8009 | 129.7957 | 129.7909 | 129.7914 | 129.7909 | 129.7909 | 265.1999 | 129.7922 | 129.7909 | 265.2166
555.084 | 42501.44 | [5 empty] | 1029.184 | 1691.875 | 1678.93 | 1679.381 | 1680.298 | 1678.936 | 1678.926 | 1680.768 | [33 empty] | 104.184 | 273.125 | 129.8796 | 129.8744 | 129.8697 | 129.8702 | 129.8697 | 129.8697 | 262.9731 | 129.871 | 129.8697 | 262.9896
554.084 | 42079.34 | [5 empty] | 1029.084 | 1678.125 | 1678.952 | 1679.431 | 1680.524 | 1678.958 | 1678.948 | 1681.021 | [33 empty] | 104.084 | 261.375 | 129.9518 | 129.9467 | 129.942 | 129.9424 | 129.942 | 129.942 | 259.5099 | 129.9433 | 129.942 | 259.5263
553.084 | 41818.04 | [5 empty] | 1028.984 | 1701.625 | 1679.545 | 1680.053 | 1681.364 | 1679.55 | 1679.541 | 1681.891 | [33 empty] | 103.984 | 250.625 | 130.0181 | 130.013 | 130.0083 | 130.0088 | 130.0083 | 130.0083 | 254.9132 | 130.0096 | 130.0083 | 254.9295
552.084 | 40431.14 | [5 empty] | 1028.884 | 1686.5 | 1679.727 | 1680.268 | 1681.846 | 1679.732 | 1679.723 | 1682.405 | [33 empty] | 103.884 | 259 | 130.0889 | 130.0838 | 130.0792 | 130.0797 | 130.0792 | 130.0792 | 249.3235 | 130.0805 | 130.0792 | 249.3396
551.084 | 38712.6 | [5 empty] | 1028.784 | 1692.625 | 1680.064 | 1680.64 | 1682.549 | 1680.07 | 1680.06 | 1683.143 | [33 empty] | 103.784 | 263.875 | 130.1624 | 130.1573 | 130.1528 | 130.1532 | 130.1528 | 130.1528 | 242.9288 | 130.154 | 130.1528 | 242.9448
550.084 | 37737.75 | [5 empty] | 1028.684 | 1676.375 | 1680.166 | 1680.781 | 1683.096 | 1680.171 | 1680.162 | 1683.728 | [33 empty] | 103.684 | 241.125 | 130.2233 | 130.2183 | 130.2138 | 130.2142 | 130.2138 | 130.2138 | 235.8903 | 130.215 | 130.2138 | 235.9061
549.084 | 37516.65 | [5 empty] | 1028.584 | 1694.875 | 1680.55 | 1681.208 | 1684.021 | 1680.556 | 1680.546 | 1684.696 | [33 empty] | 103.584 | 238.5 | 130.2827 | 130.2778 | 130.2733 | 130.2737 | 130.2733 | 130.2733 | 228.4029 | 130.2745 | 130.2733 | 228.4186
548.084 | 36491.55 | [5 empty] | 1028.484 | 1690.75 | 1680.817 | 1681.521 | 1684.942 | 1680.822 | 1680.813 | 1685.663 | [33 empty] | 103.484 | 224.25 | 130.3343 | 130.3294 | 130.3249 | 130.3254 | 130.3249 | 130.3249 | 220.6577 | 130.3262 | 130.3249 | 220.6732
547.084 | 35034.3 | [5 empty] | 1028.384 | 1698 | 1681.267 | 1682.022 | 1686.178 | 1681.272 | 1681.262 | 1686.95 | [33 empty] | 103.384 | 214.375 | 130.3804 | 130.3756 | 130.3711 | 130.3716 | 130.3711 | 130.3711 | 212.8308 | 130.3724 | 130.3711 | 212.8462
546.084 | 34059.45 | [5 empty] | 1028.284 | 1685.625 | 1681.381 | 1682.193 | 1687.229 | 1681.385 | 1681.377 | 1688.059 | [33 empty] | 103.284 | 204.125 | 130.4209 | 130.4161 | 130.4117 | 130.4121 | 130.4117 | 130.4117 | 205.0857 | 130.4129 | 130.4117 | 205.1011
545.084 | 34471.5 | [5 empty] | 1028.184 | 1707.625 | 1682.067 | 1682.943 | 1689.023 | 1682.072 | 1682.063 | 1689.916 | [33 empty] | 103.184 | 197.125 | 130.4575 | 130.4527 | 130.4483 | 130.4488 | 130.4483 | 130.4483 | 197.5615 | 130.4496 | 130.4483 | 197.5767
544.084 | 32964 | [5 empty] | 1028.084 | 1688.25 | 1682.229 | 1683.175 | 1690.477 | 1682.233 | 1682.225 | 1691.441 | [33 empty] | 103.084 | 193.75 | 130.4922 | 130.4875 | 130.4831 | 130.4836 | 130.4831 | 130.4831 | 190.3748 | 130.4844 | 130.4831 | 190.3899
543.084 | 31235.4 | [5 empty] | 1027.984 | 1699.75 | 1682.687 | 1683.713 | 1692.423 | 1682.691 | 1682.683 | 1693.466 | [33 empty] | 102.984 | 180.5 | 130.5196 | 130.5149 | 130.5106 | 130.5111 | 130.5106 | 130.5106 | 183.6182 | 130.5119 | 130.5106 | 183.6332
542.084 | 31315.8 | [5 empty] | 1027.884 | 1706.5 | 1683.31 | 1684.424 | 1694.733 | 1683.314 | 1683.306 | 1695.864 | [33 empty] | 102.884 | 172 | 130.5424 | 130.5377 | 130.5334 | 130.5339 | 130.5334 | 130.5334 | 177.3469 | 130.5347 | 130.5334 | 177.3618
541.084 | 30411.3 | [5 empty] | 1027.784 | 1703.125 | 1683.828 | 1685.044 | 1697.131 | 1683.832 | 1683.824 | 1698.363 | [33 empty] | 102.784 | 164.75 | 130.5611 | 130.5565 | 130.5523 | 130.5527 | 130.5523 | 130.5523 | 171.6024 | 130.5535 | 130.5523 | 171.6171
540.084 | 30401.25 | [5 empty] | 1027.684 | 1706.75 | 1684.427 | 1685.758 | 1699.787 | 1684.432 | 1684.423 | 1701.134 | [33 empty] | 102.684 | 158.875 | 130.5766 | 130.572 | 130.5678 | 130.5683 | 130.5678 | 130.5678 | 166.4138 | 130.569 | 130.5678 | 166.4284
539.084 | 33637.35 | [5 empty] | 1027.584 | 1719 | 1685.331 | 1686.793 | 1702.894 | 1685.336 | 1685.327 | 1704.371 | [33 empty] | 102.584 | 148.75 | 130.5865 | 130.582 | 130.5778 | 130.5782 | 130.5778 | 130.5778 | 161.7635 | 130.579 | 130.5778 | 161.778
538.084 | 40792.94 | [5 empty] | 1027.484 | 1702.5 | 1685.78 | 1687.393 | 1705.648 | 1685.784 | 1685.776 | 1707.277 | [33 empty] | 102.484 | 149.625 | 130.5969 | 130.5924 | 130.5883 | 130.5887 | 130.5883 | 130.5883 | 157.6433 | 130.5895 | 130.5883 | 157.6577
537.084 | 52360.49 | [5 empty] | 1027.384 | 1699.125 | 1686.129 | 1687.918 | 1708.347 | 1686.133 | 1686.125 | 1710.151 | [33 empty] | 102.384 | 143 | 130.6037 | 130.5992 | 130.5951 | 130.5955 | 130.5951 | 130.5951 | 154.0315 | 130.5963 | 130.5951 | 154.0458
536.084 | 65154.14 | [5 empty] | 1027.284 | 1716.875 | 1686.933 | 1688.927 | 1711.477 | 1686.937 | 1686.929 | 1713.487 | [33 empty] | 102.284 | 144.75 | 130.6114 | 130.607 | 130.6029 | 130.6033 | 130.6029 | 130.6029 | 150.8835 | 130.6041 | 130.6029 | 150.8977
535.084 | 78209.09 | [5 empty] | 1027.184 | 1713.5 | 1687.628 | 1689.863 | 1714.397 | 1687.632 | 1687.624 | 1716.648 | [33 empty] | 102.184 | 141.125 | 130.6171 | 130.6127 | 130.6087 | 130.6091 | 130.6087 | 130.6087 | 148.1573 | 130.6098 | 130.6087 | 148.1714
534.084 | 92299.19 | [5 empty] | 1027.084 | 1740.875 | 1689.02 | 1691.542 | 1717.831 | 1689.024 | 1689.017 | 1720.368 | [33 empty] | 102.084 | 134.5 | 130.6192 | 130.6148 | 130.6108 | 130.6112 | 130.6108 | 130.6108 | 145.8158 | 130.612 | 130.6108 | 145.8298
533.084 | 101072.8 | [5 empty] | 1026.984 | 1704.25 | 1689.419 | 1692.281 | 1720.005 | 1689.422 | 1689.415 | 1722.883 | [33 empty] | 101.984 | 138.625 | 130.6235 | 130.6192 | 130.6152 | 130.6156 | 130.6152 | 130.6152 | 143.8112 | 130.6164 | 130.6152 | 143.825
532.084 | 80138.69 | [5 empty] | 1026.884 | 1700.75 | 1689.715 | 1692.987 | 1721.735 | 1689.719 | 1689.711 | 1725.022 | [33 empty] | 101.884 | 127.5 | 130.6252 | 130.6209 | 130.6169 | 130.6173 | 130.6169 | 130.6169 | 142.0977 | 130.6181 | 130.6169 | 142.1115
531.084 | 47415.89 | [5 empty] | 1026.784 | 1709.625 | 1690.236 | 1694.003 | 1723.283 | 1690.239 | 1690.232 | 1727.065 | [33 empty] | 101.784 | 130.125 | 130.6254 | 130.6211 | 130.6172 | 130.6176 | 130.6172 | 130.6172 | 140.6427 | 130.6184 | 130.6172 | 140.6563
530.084 | 30280.65 | [5 empty] | 1026.684 | 1723.125 | 1691.096 | 1695.463 | 1724.717 | 1691.099 | 1691.092 | 1729.099 | [33 empty] | 101.684 | 136 | 130.6283 | 130.6241 | 130.6202 | 130.6206 | 130.6202 | 130.6202 | 139.407 | 130.6213 | 130.6202 | 139.4206
529.084 | 28280.7 | [5 empty] | 1026.584 | 1722.625 | 1691.92 | 1697.017 | 1725.634 | 1691.924 | 1691.917 | 1730.746 | [33 empty] | 101.584 | 137.25 | 130.6319 | 130.6277 | 130.6238 | 130.6242 | 130.6238 | 130.6238 | 138.3573 | 130.6249 | 130.6238 | 138.3707
528.084 | 27386.25 | [5 empty] | 1026.484 | 1735.125 | 1693.05 | 1699.035 | 1726.371 | 1693.053 | 1693.046 | 1732.371 | [33 empty] | 101.484 | 132.625 | 130.6329 | 130.6287 | 130.6249 | 130.6253 | 130.6249 | 130.6249 | 137.4652 | 130.626 | 130.6249 | 137.4785
527.084 | 27175.2 | [5 empty] | 1026.384 | 1746.375 | 1694.445 | 1701.511 | 1726.906 | 1694.448 | 1694.441 | 1733.987 | [33 empty] | 101.384 | 131.625 | 130.6334 | 130.6293 | 130.6255 | 130.6259 | 130.6255 | 130.6255 | 136.7035 | 130.6266 | 130.6255 | 136.7168
526.084 | 27205.35 | [5 empty] | 1026.284 | 1733.625 | 1695.469 | 1703.848 | 1726.645 | 1695.472 | 1695.465 | 1735.038 | [33 empty] | 101.284 | 129.125 | 130.6341 | 130.6301 | 130.6263 | 130.6267 | 130.6263 | 130.6263 | 136.0526 | 130.6274 | 130.6263 | 136.0657
525.084 | 27114.9 | [5 empty] | 1026.184 | 1717.875 | 1696.055 | 1706.018 | 1725.577 | 1696.058 | 1696.051 | 1735.554 | [33 empty] | 101.184 | 133.875 | 130.6359 | 130.6318 | 130.6281 | 130.6285 | 130.6281 | 130.6281 | 135.4971 | 130.6292 | 130.6281 | 135.5102
524.084 | 26622.45 | [5 empty] | 1026.084 | 1755.625 | 1697.613 | 1709.477 | 1725.185 | 1697.616 | 1697.609 | 1737.064 | [33 empty] | 101.084 | 129.5 | 130.6364 | 130.6324 | 130.6287 | 130.6291 | 130.6287 | 130.6287 | 135.0174 | 130.6298 | 130.6287 | 135.0304
523.084 | 26270.7 | [5 empty] | 1025.984 | 1756 | 1699.14 | 1713.266 | 1724.548 | 1699.143 | 1699.136 | 1738.688 | [33 empty] | 100.984 | 125.75 | 130.6391 | 130.6351 | 130.6314 | 130.6318 | 130.6314 | 130.6314 | 134.6044 | 130.6325 | 130.6314 | 134.6172
522.084 | 25034.55 | [5 empty] | 1025.884 | 1761.5 | 1700.77 | 1717.559 | 1723.881 | 1700.773 | 1700.767 | 1740.684 | [33 empty] | 100.884 | 133.125 | 130.6404 | 130.6364 | 130.6327 | 130.6331 | 130.6327 | 130.6327 | 134.2456 | 130.6338 | 130.6327 | 134.2584
521.084 | 25456.65 | [5 empty] | 1025.784 | 1750 | 1702.058 | 1721.942 | 1722.819 | 1702.061 | 1702.054 | 1742.717 | [33 empty] | 100.784 | 130.875 | 130.6404 | 130.6365 | 130.6329 | 130.6333 | 130.6329 | 130.6329 | 133.931 | 130.634 | 130.6329 | 133.9436
520.084 | 25969.2 | [5 empty] | 1025.684 | 1726.75 | 1702.703 | 1726.135 | 1721.136 | 1702.706 | 1702.7 | 1744.581 | [33 empty] | 100.684 | 134.875 | 130.6427 | 130.6388 | 130.6352 | 130.6356 | 130.6352 | 130.6352 | 133.657 | 130.6363 | 130.6352 | 133.6696
519.084 | 26280.75 | [5 empty] | 1025.584 | 1748 | 1703.888 | 1731.323 | 1720.073 | 1703.891 | 1703.884 | 1747.521 | [33 empty] | 100.584 | 130.5 | 130.6427 | 130.6389 | 130.6353 | 130.6357 | 130.6353 | 130.6353 | 133.4141 | 130.6364 | 130.6353 | 133.4266
518.084 | 26170.2 | [5 empty] | 1025.484 | 1755 | 1705.225 | 1737.096 | 1719.294 | 1705.227 | 1705.221 | 1751.179 | [33 empty] | 100.484 | 130.625 | 130.6427 | 130.6388 | 130.6353 | 130.6357 | 130.6353 | 130.6353 | 133.1987 | 130.6364 | 130.6353 | 133.2111
517.084 | 25687.8 | [5 empty] | 1025.384 | 1764 | 1706.762 | 1743.457 | 1718.881 | 1706.764 | 1706.758 | 1755.59 | [33 empty] | 100.384 | 126.125 | 130.6451 | 130.6413 | 130.6378 | 130.6381 | 130.6378 | 130.6378 | 133.0093 | 130.6388 | 130.6378 | 133.0216
516.084 | 24913.95 | [5 empty] | 1025.284 | 1762.125 | 1708.209 | 1750.038 | 1718.567 | 1708.212 | 1708.206 | 1760.408 | [33 empty] | 100.284 | 126.125 | 130.6475 | 130.6438 | 130.6403 | 130.6406 | 130.6403 | 130.6403 | 132.8407 | 130.6413 | 130.6403 | 132.8529
515.084 | 25265.7 | [5 empty] | 1025.184 | 1752.875 | 1709.377 | 1756.537 | 1718.171 | 1709.38 | 1709.374 | 1765.344 | [33 empty] | 100.184 | 125.25 | 130.6505 | 130.6467 | 130.6432 | 130.6436 | 130.6432 | 130.6432 | 132.6898 | 130.6443 | 130.6432 | 132.7019
514.084 | 25828.5 | [5 empty] | 1025.084 | 1758.875 | 1710.672 | 1763.223 | 1718.099 | 1710.674 | 1710.668 | 1770.663 | [33 empty] | 100.084 | 130.5 | 130.6505 | 130.6467 | 130.6433 | 130.6437 | 130.6433 | 130.6433 | 132.5512 | 130.6443 | 130.6433 | 132.5632
513.084 | 25939.05 | [5 empty] | 1024.984 | 1773.75 | 1712.321 | 1770.158 | 1718.572 | 1712.324 | 1712.318 | 1776.422 | [33 empty] | 99.984 | 131.125 | 130.6507 | 130.647 | 130.6436 | 130.6439 | 130.6436 | 130.6436 | 132.4262 | 130.6446 | 130.6436 | 132.4382
512.084 | 25587.3 | [5 empty] | 1024.884 | 1768 | 1713.777 | 1776.613 | 1719.028 | 1713.78 | 1713.774 | 1781.876 | [33 empty] | 99.884 | 134.25 | 130.6526 | 130.6489 | 130.6455 | 130.6459 | 130.6455 | 130.6455 | 132.3145 | 130.6466 | 130.6455 | 132.3263
511.084 | 25607.4 | [5 empty] | 1024.784 | 1783.125 | 1715.591 | 1782.947 | 1719.999 | 1715.593 | 1715.587 | 1787.368 | [33 empty] | 99.784 | 129.75 | 130.6531 | 130.6494 | 130.646 | 130.6464 | 130.646 | 130.646 | 132.2113 | 130.6471 | 130.646 | 132.2231
510.084 | 25617.45 | [5 empty] | 1024.684 | 1784.25 | 1717.386 | 1788.601 | 1721.092 | 1717.388 | 1717.383 | 1792.319 | [33 empty] | 99.684 | 129.25 | 130.6538 | 130.6502 | 130.6468 | 130.6472 | 130.6468 | 130.6468 | 132.1176 | 130.6478 | 130.6468 | 132.1293
509.084 | 25939.05 | [5 empty] | 1024.584 | 1766.125 | 1718.661 | 1792.902 | 1721.785 | 1718.663 | 1718.657 | 1796.039 | [33 empty] | 99.584 | 130.625 | 130.6537 | 130.6501 | 130.6468 | 130.6472 | 130.6468 | 130.6468 | 132.0311 | 130.6478 | 130.6468 | 132.0427
508.084 | 25738.05 | [5 empty] | 1024.484 | 1797.75 | 1720.729 | 1797.03 | 1723.374 | 1720.731 | 1720.726 | 1799.687 | [33 empty] | 99.484 | 129 | 130.6546 | 130.651 | 130.6477 | 130.6481 | 130.6477 | 130.6477 | 131.9525 | 130.6487 | 130.6477 | 131.9641
507.084 | 26150.1 | [5 empty] | 1024.384 | 1801.875 | 1722.851 | 1800.146 | 1725.102 | 1722.853 | 1722.847 | 1802.41 | [33 empty] | 99.384 | 131.375 | 131.3818 | 131.3783 | 131.375 | 131.3753 | 131.375 | 131.375 | 132.6068 | 131.376 | 131.375 | 132.6183
506.084 | 26210.4 | [5 empty] | 1024.284 | 1801.75 | 1724.914 | 1802.093 | 1726.841 | 1724.916 | 1724.911 | 1804.032 | [33 empty] | 99.284 | 133 | 133.0068 | 133.0033 | 133 | 133.0003 | 133 | 133 | 134.1645 | 133.001 | 133 | 134.1758
505.084 | 26160.15 | [5 empty] | 1024.184 | 1796.75 | 1726.793 | 1802.748 | 1728.454 | 1726.795 | 1726.789 | 1804.421 | [33 empty] | 99.184 | 131.25 | 131.2567 | 131.2532 | 131.25 | 131.2503 | 131.25 | 131.25 | 132.3522 | 131.251 | 131.25 | 132.3635
504.084 | 26190.3 | [5 empty] | 1024.084 | 1814 | 1729.073 | 1802.757 | 1730.515 | 1729.075 | 1729.07 | 1804.211 | [33 empty] | 99.084 | 131 | 131.0067 | 131.0032 | 131 | 131.0003 | 131 | 131 | 132.0447 | 131.001 | 131 | 132.0559
503.084 | 26552.1 | [5 empty] | 1023.984 | 1815.25 | 1731.326 | 1801.797 | 1732.587 | 1731.329 | 1731.323 | 1803.069 | [33 empty] | 98.984 | 126.5 | 126.5066 | 126.5032 | 126.5 | 126.5003 | 126.5 | 126.5 | 127.4913 | 126.501 | 126.5 | 127.5024
502.084 | 27637.5 | [5 empty] | 1023.884 | 1814.5 | 1733.501 | 1799.961 | 1734.611 | 1733.503 | 1733.498 | 1801.082 | [33 empty] | 98.884 | 123.875 | 123.8816 | 123.8782 | 123.875 | 123.8753 | 123.875 | 123.875 | 124.8167 | 123.876 | 123.875 | 124.8277
501.084 | 26944.05 | [5 empty] | 1023.784 | 1795.625 | 1735.126 | 1796.949 | 1736.109 | 1735.128 | 1735.123 | 1797.943 | [33 empty] | 98.784 | 132.625 | 132.6315 | 132.6281 | 132.625 | 132.6253 | 132.625 | 132.625 | 133.5205 | 132.626 | 132.625 | 133.5315
500.084 | 26873.7 | [5 empty] | 1023.684 | 1805.875 | 1736.976 | 1793.725 | 1737.852 | 1736.978 | 1736.973 | 1794.612 | [33 empty] | 98.684 | 127.875 | 127.8815 | 127.8781 | 127.875 | 127.8753 | 127.875 | 127.875 | 128.7275 | 127.876 | 127.875 | 128.7384
499.084 | 27054.6 | [5 empty] | 1023.584 | 1806 | 1738.781 | 1790.207 | 1739.566 | 1738.783 | 1738.778 | 1791.004 | [33 empty] | 98.584 | 140 | 140.0064 | 140.0031 | 140 | 140.0003 | 140 | 140 | 140.8124 | 140.001 | 140 | 140.8232
498.084 | 26501.85 | [5 empty] | 1023.484 | 1781.75 | 1739.905 | 1785.94 | 1740.613 | 1739.907 | 1739.902 | 1786.659 | [33 empty] | 98.484 | 129.625 | 129.6314 | 129.6281 | 129.625 | 129.6253 | 129.625 | 129.625 | 130.3999 | 129.626 | 129.625 | 130.4106
497.084 | 26521.95 | [5 empty] | 1023.384 | 1799.75 | 1741.47 | 1782.204 | 1742.111 | 1741.471 | 1741.467 | 1782.857 | [33 empty] | 98.384 | 131.25 | 131.2563 | 131.2531 | 131.25 | 131.2503 | 131.25 | 131.25 | 131.9898 | 131.251 | 131.25 | 132.0004
496.084 | 25989.3 | [5 empty] | 1023.284 | 1781.625 | 1742.52 | 1778.179 | 1743.103 | 1742.522 | 1742.517 | 1778.773 | [33 empty] | 98.284 | 128.25 | 128.2563 | 128.253 | 128.25 | 128.2503 | 128.25 | 128.25 | 128.9568 | 128.251 | 128.25 | 128.9674
495.084 | 25627.5 | [5 empty] | 1023.184 | 1787.75 | 1743.703 | 1774.614 | 1744.235 | 1743.704 | 1743.699 | 1775.157 | [33 empty] | 98.184 | 129.25 | 129.2562 | 129.253 | 129.25 | 129.2503 | 129.25 | 129.25 | 129.926 | 129.2509 | 129.25 | 129.9365
494.084 | 25305.9 | [5 empty] | 1023.084 | 1783.625 | 1744.747 | 1771.308 | 1745.235 | 1744.748 | 1744.743 | 1771.808 | [33 empty] | 98.084 | 128.625 | 128.6312 | 128.628 | 128.625 | 128.6253 | 128.625 | 128.625 | 129.2719 | 128.6259 | 128.625 | 129.2824
493.084 | 24672.75 | [5 empty] | 1022.984 | 1771.5 | 1745.446 | 1768.1 | 1745.895 | 1745.448 | 1745.443 | 1768.56 | [33 empty] | 97.984 | 123.375 | 123.3812 | 123.378 | 123.375 | 123.3753 | 123.375 | 123.375 | 123.9946 | 123.3759 | 123.375 | 124.005
492.084 | 26099.85 | [5 empty] | 1022.884 | 1770.125 | 1746.092 | 1765.293 | 1746.506 | 1746.093 | 1746.089 | 1765.718 | [33 empty] | 97.884 | 131.625 | 131.6311 | 131.628 | 131.625 | 131.6253 | 131.625 | 131.625 | 132.219 | 131.6259 | 131.625 | 132.2293
491.084 | 25677.75 | [5 empty] | 1022.784 | 1754.25 | 1746.305 | 1762.504 | 1746.688 | 1746.307 | 1746.302 | 1762.898 | [33 empty] | 97.784 | 134.75 | 134.7561 | 134.7529 | 134.75 | 134.7503 | 134.75 | 134.75 | 135.3197 | 134.7509 | 134.75 | 135.33
490.084 | 25738.05 | [5 empty] | 1022.684 | 1771.5 | 1746.964 | 1760.588 | 1747.319 | 1746.965 | 1746.961 | 1760.953 | [33 empty] | 97.684 | 124.5 | 124.506 | 124.5029 | 124.5 | 124.5003 | 124.5 | 124.5 | 125.0469 | 124.5009 | 124.5 | 125.057
489.084 | 25647.6 | [5 empty] | 1022.584 | 1741.5 | 1747.115 | 1758.555 | 1747.445 | 1747.116 | 1747.112 | 1758.896 | [33 empty] | 97.584 | 129.75 | 129.756 | 129.7529 | 129.75 | 129.7503 | 129.75 | 129.75 | 130.2753 | 129.7509 | 129.75 | 130.2854
488.084 | 25557.15 | [5 empty] | 1022.484 | 1757.625 | 1747.389 | 1756.998 | 1747.697 | 1747.391 | 1747.386 | 1757.316 | [33 empty] | 97.484 | 129.625 | 129.6309 | 129.6279 | 129.625 | 129.6253 | 129.625 | 129.625 | 130.1299 | 129.6259 | 129.625 | 130.1399
487.084 | 25687.8 | [5 empty] | 1022.384 | 1750 | 1747.458 | 1755.542 | 1747.745 | 1747.459 | 1747.455 | 1755.839 | [33 empty] | 97.384 | 134.75 | 134.7559 | 134.7528 | 134.75 | 134.7503 | 134.75 | 134.75 | 135.2356 | 134.7509 | 134.75 | 135.2455
486.084 | 25315.95 | [5 empty] | 1022.284 | 1756 | 1747.681 | 1754.505 | 1747.95 | 1747.683 | 1747.678 | 1754.783 | [33 empty] | 97.284 | 129.75 | 129.7559 | 129.7528 | 129.75 | 129.7503 | 129.75 | 129.75 | 130.2173 | 129.7509 | 129.75 | 130.2272
485.084 | 25587.3 | [5 empty] | 1022.184 | 1748.5 | 1747.703 | 1753.488 | 1747.954 | 1747.704 | 1747.7 | 1753.75 | [33 empty] | 97.184 | 127 | 127.0058 | 127.0028 | 127 | 127.0003 | 127 | 127 | 127.4499 | 127.0009 | 127 | 127.4598
484.084 | 25838.55 | [5 empty] | 1022.084 | 1729.25 | 1748.212 | 1753.144 | 1748.448 | 1748.213 | 1748.209 | 1753.39 | [33 empty] | 97.084 | 133.75 | 133.7558 | 133.7528 | 133.75 | 133.7503 | 133.75 | 133.75 | 134.1835 | 133.7509 | 133.75 | 134.1932
483.084 | 25637.55 | [5 empty] | 1021.984 | 1740.125 | 1748.435 | 1752.667 | 1748.657 | 1748.436 | 1748.432 | 1752.899 | [33 empty] | 96.984 | 130.375 | 130.3807 | 130.3778 | 130.375 | 130.3753 | 130.375 | 130.375 | 130.7929 | 130.3759 | 130.375 | 130.8026
482.084 | 25637.55 | [5 empty] | 1021.884 | 1747.5 | 1748.46 | 1752.116 | 1748.669 | 1748.462 | 1748.458 | 1752.335 | [33 empty] | 96.884 | 129.375 | 129.3807 | 129.3778 | 129.375 | 129.3753 | 129.375 | 129.375 | 129.778 | 129.3759 | 129.375 | 129.7877
481.084 | 25748.1 | [5 empty] | 1021.784 | 1728.5 | 1749.011 | 1752.192 | 1749.208 | 1749.012 | 1749.008 | 1752.399 | [33 empty] | 96.784 | 128.25 | 128.2557 | 128.2527 | 128.25 | 128.2503 | 128.25 | 128.25 | 128.6389 | 128.2509 | 128.25 | 128.6485
480.084 | 26270.7 | [5 empty] | 1021.684 | 1748.375 | 1749.029 | 1751.815 | 1749.214 | 1749.03 | 1749.026 | 1752.011 | [33 empty] | 96.684 | 130.375 | 130.3806 | 130.3777 | 130.375 | 130.3753 | 130.375 | 130.375 | 130.7505 | 130.3759 | 130.375 | 130.76
479.084 | 25637.55 | [5 empty] | 1021.584 | 1721.625 | 1749.785 | 1752.242 | 1749.96 | 1749.786 | 1749.782 | 1752.428 | [33 empty] | 96.584 | 128.5 | 128.5056 | 128.5027 | 128.5 | 128.5003 | 128.5 | 128.5 | 128.8627 | 128.5009 | 128.5 | 128.8721
478.084 | 26250.6 | [5 empty] | 1021.484 | 1748.25 | 1749.827 | 1752.009 | 1749.993 | 1749.828 | 1749.824 | 1752.185 | [33 empty] | 96.484 | 133.625 | 133.6305 | 133.6277 | 133.625 | 133.6253 | 133.625 | 133.625 | 133.9755 | 133.6259 | 133.625 | 133.9849
477.084 | 26170.2 | [5 empty] | 1021.384 | 1748.875 | 1749.853 | 1751.802 | 1750.01 | 1749.854 | 1749.85 | 1751.969 | [33 empty] | 96.384 | 135.5 | 135.5055 | 135.5027 | 135.5 | 135.5003 | 135.5 | 135.5 | 135.8389 | 135.5009 | 135.5 | 135.8482
476.084 | 25858.65 | [5 empty] | 1021.284 | 1752.25 | 1749.916 | 1751.666 | 1750.065 | 1749.917 | 1749.913 | 1751.825 | [33 empty] | 96.284 | 129.5 | 129.5055 | 129.5026 | 129.5 | 129.5003 | 129.5 | 129.5 | 129.8278 | 129.5009 | 129.5 | 129.837
475.084 | 26069.7 | [5 empty] | 1021.184 | 1747 | 1749.996 | 1751.577 | 1750.138 | 1749.997 | 1749.993 | 1751.728 | [33 empty] | 96.184 | 136 | 136.0054 | 136.0026 | 136 | 136.0003 | 136 | 136 | 136.3172 | 136.0009 | 136 | 136.3264
474.084 | 25607.4 | [5 empty] | 1021.084 | 1743.125 | 1750.186 | 1751.619 | 1750.32 | 1750.187 | 1750.183 | 1751.764 | [33 empty] | 96.084 | 136.25 | 136.2554 | 136.2526 | 136.25 | 136.2503 | 136.25 | 136.25 | 136.5571 | 136.2509 | 136.25 | 136.5662
473.084 | 25486.8 | [5 empty] | 1020.984 | 1759.125 | 1750.419 | 1751.726 | 1750.548 | 1750.42 | 1750.417 | 1751.863 | [33 empty] | 95.984 | 130.5 | 130.5054 | 130.5026 | 130.5 | 130.5003 | 130.5 | 130.5 | 130.7974 | 130.5008 | 130.5 | 130.8065
472.084 | 25878.75 | [5 empty] | 1020.884 | 1747.75 | 1750.493 | 1751.688 | 1750.615 | 1750.494 | 1750.49 | 1751.819 | [33 empty] | 95.884 | 130.125 | 130.1303 | 130.1276 | 130.125 | 130.1253 | 130.125 | 130.125 | 130.4131 | 130.1258 | 130.125 | 130.4221
471.084 | 25506.9 | [5 empty] | 1020.784 | 1735.75 | 1750.9 | 1751.996 | 1751.016 | 1750.901 | 1750.897 | 1752.122 | [33 empty] | 95.784 | 130.875 | 130.8803 | 130.8776 | 130.875 | 130.8753 | 130.875 | 130.875 | 131.1543 | 130.8758 | 130.875 | 131.1632
470.084 | 25848.6 | [5 empty] | 1020.684 | 1762.125 | 1751.193 | 1752.203 | 1751.304 | 1751.194 | 1751.19 | 1752.323 | [33 empty] | 95.684 | 127.5 | 127.5053 | 127.5025 | 127.5 | 127.5003 | 127.5 | 127.5 | 127.7708 | 127.5008 | 127.5 | 127.7797
469.084 | 25808.4 | [5 empty] | 1020.584 | 1749.125 | 1751.25 | 1752.182 | 1751.356 | 1751.251 | 1751.247 | 1752.298 | [33 empty] | 95.584 | 130.625 | 130.6302 | 130.6275 | 130.625 | 130.6253 | 130.625 | 130.625 | 130.8877 | 130.6258 | 130.625 | 130.8965
468.084 | 24984.3 | [5 empty] | 1020.484 | 1756 | 1751.374 | 1752.238 | 1751.476 | 1751.375 | 1751.372 | 1752.348 | [33 empty] | 95.484 | 127.75 | 127.7552 | 127.7525 | 127.75 | 127.7503 | 127.75 | 127.75 | 128.0049 | 127.7508 | 127.75 | 128.0137
467.084 | 25466.7 | [5 empty] | 1020.384 | 1746.75 | 1751.502 | 1752.303 | 1751.599 | 1751.503 | 1751.499 | 1752.409 | [33 empty] | 95.384 | 135.625 | 135.6302 | 135.6275 | 135.625 | 135.6253 | 135.625 | 135.625 | 135.8779 | 135.6258 | 135.625 | 135.8867
466.084 | 25346.1 | [5 empty] | 1020.284 | 1730.5 | 1752.081 | 1752.827 | 1752.174 | 1752.082 | 1752.079 | 1752.929 | [33 empty] | 95.284 | 132.25 | 132.2551 | 132.2525 | 132.25 | 132.2503 | 132.25 | 132.25 | 132.4955 | 132.2508 | 132.25 | 132.5041
465.084 | 26300.85 | [5 empty] | 1020.184 | 1729.875 | 1752.694 | 1753.389 | 1752.783 | 1752.695 | 1752.691 | 1753.487 | [33 empty] | 95.184 | 133.875 | 133.8801 | 133.8775 | 133.875 | 133.8753 | 133.875 | 133.875 | 134.113 | 133.8758 | 133.875 | 134.1216
464.084 | 26501.85 | [5 empty] | 1020.084 | 1734.125 | 1753.206 | 1753.856 | 1753.291 | 1753.207 | 1753.204 | 1753.95 | [33 empty] | 95.084 | 133.75 | 133.7551 | 133.7524 | 133.75 | 133.7503 | 133.75 | 133.75 | 133.9805 | 133.7508 | 133.75 | 133.9891
463.084 | 25476.75 | [5 empty] | 1019.984 | 1745.625 | 1753.415 | 1754.023 | 1753.497 | 1753.416 | 1753.413 | 1754.114 | [33 empty] | 94.984 | 128.875 | 128.88 | 128.8774 | 128.875 | 128.8753 | 128.875 | 128.875 | 129.0981 | 128.8758 | 128.875 | 129.1066
462.084 | 25426.5 | [5 empty] | 1019.884 | 1761.5 | 1753.627 | 1754.197 | 1753.705 | 1753.628 | 1753.624 | 1754.284 | [33 empty] | 94.884 | 124.875 | 124.88 | 124.8774 | 124.875 | 124.8753 | 124.875 | 124.875 | 125.0906 | 124.8758 | 124.875 | 125.0991
461.084 | 25657.65 | [5 empty] | 1019.784 | 1768 | 1754.003 | 1754.538 | 1754.078 | 1754.003 | 1754 | 1754.622 | [33 empty] | 94.784 | 130.5 | 130.505 | 130.5024 | 130.5 | 130.5003 | 130.5 | 130.5 | 130.7086 | 130.5008 | 130.5 | 130.717
460.084 | 25295.85 | [5 empty] | 1019.684 | 1777.75 | 1777.753 | 1778.256 | 1777.825 | 1777.753 | 1777.75 | 1778.337 | [33 empty] | 94.684 | 133 | 133.0049 | 133.0024 | 133 | 133.0003 | 133 | 133 | 133.2039 | 133.0008 | 133 | 133.2123
459.084 | 25758.15 | [5 empty] | 1019.584 | 1776.25 | 1776.253 | 1776.727 | 1776.322 | 1776.253 | 1776.25 | 1776.805 | [33 empty] | 94.584 | 129.25 | 129.2549 | 129.2524 | 129.25 | 129.2503 | 129.25 | 129.25 | 129.4492 | 129.2508 | 129.25 | 129.4575
458.084 | 24954.15 | [5 empty] | 1019.484 | 1761.375 | 1761.378 | 1761.826 | 1761.444 | 1761.378 | 1761.375 | 1761.901 | [33 empty] | 94.484 | 130 | 130.0049 | 130.0024 | 130 | 130.0002 | 130 | 130 | 130.1946 | 130.0008 | 130 | 130.2028
457.084 | 25416.45 | [5 empty] | 1019.384 | 1752.125 | 1752.128 | 1752.551 | 1752.192 | 1752.128 | 1752.125 | 1752.623 | [33 empty] | 94.384 | 134 | 134.0048 | 134.0023 | 134 | 134.0002 | 134 | 134 | 134.1899 | 134.0008 | 134 | 134.1981
456.084 | 25014.45 | [5 empty] | 1019.284 | 1756.875 | 1756.878 | 1757.278 | 1756.939 | 1756.878 | 1756.875 | 1757.348 | [33 empty] | 94.284 | 138 | 138.0048 | 138.0023 | 138 | 138.0002 | 138 | 138 | 138.1852 | 138.0008 | 138 | 138.1933
455.084 | 25657.65 | [5 empty] | 1019.184 | 1774.25 | 1774.253 | 1774.632 | 1774.312 | 1774.253 | 1774.25 | 1774.7 | [33 empty] | 94.184 | 132.875 | 132.8798 | 132.8773 | 132.875 | 132.8752 | 132.875 | 132.875 | 133.0555 | 132.8758 | 132.875 | 133.0636
454.084 | 25597.35 | [5 empty] | 1019.084 | 1783.5 | 1783.503 | 1783.862 | 1783.561 | 1783.503 | 1783.5 | 1783.929 | [33 empty] | 94.084 | 131.125 | 131.1297 | 131.1273 | 131.125 | 131.1252 | 131.125 | 131.125 | 131.3008 | 131.1258 | 131.125 | 131.3089
453.084 | 24974.25 | [5 empty] | 1018.984 | 1775.125 | 1775.128 | 1775.469 | 1775.184 | 1775.128 | 1775.125 | 1775.534 | [33 empty] | 93.984 | 135.25 | 135.2547 | 135.2523 | 135.25 | 135.2502 | 135.25 | 135.25 | 135.4212 | 135.2508 | 135.25 | 135.4292
452.084 | 25597.35 | [5 empty] | 1018.884 | 1767.375 | 1767.378 | 1767.702 | 1767.432 | 1767.378 | 1767.375 | 1767.764 | [33 empty] | 93.884 | 135 | 135.0047 | 135.0023 | 135 | 135.0002 | 135 | 135 | 135.1665 | 135.0008 | 135 | 135.1744
451.084 | 26009.4 | [5 empty] | 1018.784 | 1738.75 | 1738.752 | 1739.061 | 1738.805 | 1738.753 | 1738.75 | 1739.121 | [33 empty] | 93.784 | 127.125 | 127.1296 | 127.1273 | 127.125 | 127.1252 | 127.125 | 127.125 | 127.2868 | 127.1258 | 127.125 | 127.2947
450.084 | 25155.15 | [5 empty] | 1018.684 | 1767.625 | 1767.627 | 1767.921 | 1767.677 | 1767.628 | 1767.625 | 1767.979 | [33 empty] | 93.684 | 136.75 | 136.7546 | 136.7522 | 136.75 | 136.7502 | 136.75 | 136.75 | 136.9071 | 136.7508 | 136.75 | 136.915
449.084 | 25336.05 | [5 empty] | 1018.584 | 1769.875 | 1769.877 | 1770.158 | 1769.926 | 1769.878 | 1769.875 | 1770.214 | [33 empty] | 93.584 | 136.875 | 136.8796 | 136.8772 | 136.875 | 136.8752 | 136.875 | 136.875 | 137.0277 | 136.8758 | 136.875 | 137.0355
448.084 | 25637.55 | [5 empty] | 1018.484 | 1775.375 | 1775.377 | 1775.645 | 1775.424 | 1775.378 | 1775.375 | 1775.699 | [33 empty] | 93.484 | 141.375 | 141.3796 | 141.3772 | 141.375 | 141.3752 | 141.375 | 141.375 | 141.5246 | 141.3758 | 141.375 | 141.5324
447.084 | 26119.95 | [5 empty] | 1018.384 | 1788.375 | 1788.377 | 1788.633 | 1788.423 | 1788.378 | 1788.375 | 1788.686 | [33 empty] | 93.384 | 134.625 | 134.6295 | 134.6272 | 134.625 | 134.6252 | 134.625 | 134.625 | 134.7715 | 134.6258 | 134.625 | 134.7792
446.084 | 26632.5 | [5 empty] | 1018.284 | 1771.5 | 1771.502 | 1771.746 | 1771.547 | 1771.503 | 1771.5 | 1771.798 | [33 empty] | 93.284 | 135 | 135.0045 | 135.0022 | 135 | 135.0002 | 135 | 135 | 135.1434 | 135.0007 | 135 | 135.1511
445.084 | 27808.35 | [5 empty] | 1018.184 | 1763.125 | 1763.127 | 1763.361 | 1763.17 | 1763.128 | 1763.125 | 1763.411 | [33 empty] | 93.184 | 142.75 | 142.7545 | 142.7522 | 142.75 | 142.7502 | 142.75 | 142.75 | 142.8903 | 142.7507 | 142.75 | 142.8979
444.084 | 29737.95 | [5 empty] | 1018.084 | 1774.75 | 1774.752 | 1774.975 | 1774.794 | 1774.753 | 1774.75 | 1775.025 | [33 empty] | 93.084 | 137.125 | 137.1294 | 137.1272 | 137.125 | 137.1252 | 137.125 | 137.125 | 137.2622 | 137.1257 | 137.125 | 137.2698
443.084 | 30974.1 | [5 empty] | 1017.984 | 1777.375 | 1777.377 | 1777.591 | 1777.417 | 1777.378 | 1777.375 | 1777.639 | [33 empty] | 92.984 | 144.625 | 144.6294 | 144.6271 | 144.625 | 144.6252 | 144.625 | 144.625 | 144.7591 | 144.6257 | 144.625 | 144.7666
442.084 | 32240.4 | [5 empty] | 1017.884 | 1761.875 | 1761.877 | 1762.082 | 1761.916 | 1761.878 | 1761.875 | 1762.128 | [33 empty] | 92.884 | 144 | 144.0044 | 144.0021 | 144 | 144.0002 | 144 | 144 | 144.131 | 144.0007 | 144 | 144.1385
441.084 | 34129.8 | [5 empty] | 1017.784 | 1785.625 | 1785.627 | 1785.824 | 1785.665 | 1785.628 | 1785.625 | 1785.869 | [33 empty] | 92.784 | 142.625 | 142.6294 | 142.6271 | 142.625 | 142.6252 | 142.625 | 142.625 | 142.7529 | 142.6257 | 142.625 | 142.7603
440.084 | 33396.15 | [5 empty] | 1017.684 | 1806.5 | 1806.502 | 1806.691 | 1806.538 | 1806.503 | 1806.5 | 1806.734 | [33 empty] | 92.684 | 143.625 | 143.6293 | 143.6271 | 143.625 | 143.6252 | 143.625 | 143.625 | 143.7498 | 143.6257 | 143.625 | 143.7572
439.084 | 31325.85 | [5 empty] | 1017.584 | 1782.125 | 1782.127 | 1782.308 | 1782.162 | 1782.128 | 1782.125 | 1782.351 | [33 empty] | 92.584 | 153 | 153.0043 | 153.0021 | 153 | 153.0002 | 153 | 153 | 153.1217 | 153.0007 | 153 | 153.129
438.084 | 28180.2 | [5 empty] | 1017.484 | 1785.25 | 1785.252 | 1785.426 | 1785.286 | 1785.253 | 1785.25 | 1785.468 | [33 empty] | 92.484 | 152.625 | 152.6293 | 152.6271 | 152.625 | 152.6252 | 152.625 | 152.625 | 152.7436 | 152.6257 | 152.625 | 152.7509
437.084 | 26059.65 | [5 empty] | 1017.384 | 1764 | 1764.002 | 1764.17 | 1764.035 | 1764.003 | 1764 | 1764.21 | [33 empty] | 92.384 | 145.125 | 145.1293 | 145.1271 | 145.125 | 145.1252 | 145.125 | 145.125 | 145.2406 | 145.1257 | 145.125 | 145.2479
436.084 | 25687.8 | [5 empty] | 1017.284 | 1775 | 1775.002 | 1775.163 | 1775.034 | 1775.003 | 1775 | 1775.203 | [33 empty] | 92.284 | 146.5 | 146.5042 | 146.5021 | 146.5 | 146.5002 | 146.5 | 146.5 | 146.6135 | 146.5007 | 146.5 | 146.6207
435.084 | 25175.25 | [5 empty] | 1017.184 | 1779.75 | 1779.752 | 1779.907 | 1779.783 | 1779.753 | 1779.75 | 1779.946 | [33 empty] | 92.184 | 158.125 | 158.1292 | 158.127 | 158.125 | 158.1252 | 158.125 | 158.125 | 158.2363 | 158.1257 | 158.125 | 158.2435
434.084 | 25516.95 | [5 empty] | 1017.084 | 1771.25 | 1771.252 | 1771.401 | 1771.282 | 1771.253 | 1771.25 | 1771.439 | [33 empty] | 92.084 | 153.75 | 153.7542 | 153.752 | 153.75 | 153.7502 | 153.75 | 153.75 | 153.8592 | 153.7507 | 153.75 | 153.8663
433.084 | 24803.4 | [5 empty] | 1016.984 | 1791.625 | 1791.627 | 1791.771 | 1791.657 | 1791.628 | 1791.625 | 1791.808 | [33 empty] | 91.984 | 160.625 | 160.6292 | 160.627 | 160.625 | 160.6252 | 160.625 | 160.625 | 160.7321 | 160.6257 | 160.625 | 160.7392
432.084 | 25054.65 | [5 empty] | 1016.884 | 1788.375 | 1788.377 | 1788.519 | 1788.406 | 1788.378 | 1788.375 | 1788.555 | [33 empty] | 91.884 | 154.75 | 154.7541 | 154.752 | 154.75 | 154.7502 | 154.75 | 154.75 | 154.8549 | 154.7507 | 154.75 | 154.862
431.084 | 24652.65 | [5 empty] | 1016.784 | 1769.5 | 1769.502 | 1769.639 | 1769.53 | 1769.503 | 1769.5 | 1769.673 | [33 empty] | 91.784 | 156.5 | 156.5041 | 156.502 | 156.5 | 156.5002 | 156.5 | 156.5 | 156.6028 | 156.5007 | 156.5 | 156.6098
430.084 | 23888.85 | [5 empty] | 1016.684 | 1768.625 | 1768.627 | 1768.759 | 1768.654 | 1768.628 | 1768.625 | 1768.792 | [33 empty] | 91.684 | 165.25 | 165.2541 | 165.252 | 165.25 | 165.2502 | 165.25 | 165.25 | 165.3506 | 165.2507 | 165.25 | 165.3576
429.084 | 24250.65 | [5 empty] | 1016.584 | 1767.5 | 1767.502 | 1767.629 | 1767.528 | 1767.503 | 1767.5 | 1767.662 | [33 empty] | 91.584 | 161.75 | 161.7541 | 161.752 | 161.75 | 161.7502 | 161.75 | 161.75 | 161.8485 | 161.7507 | 161.75 | 161.8554
428.084 | 25064.7 | [5 empty] | 1016.484 | 1764.125 | 1764.127 | 1764.249 | 1764.152 | 1764.128 | 1764.125 | 1764.281 | [33 empty] | 91.484 | 172.875 | 172.879 | 172.877 | 172.875 | 172.8752 | 172.875 | 172.875 | 172.9713 | 172.8757 | 172.875 | 172.9782
427.084 | 24411.45 | [5 empty] | 1016.384 | 1778 | 1778.002 | 1778.119 | 1778.027 | 1778.003 | 1778 | 1778.15 | [33 empty] | 91.384 | 175.125 | 175.129 | 175.127 | 175.125 | 175.1252 | 175.125 | 175.125 | 175.2192 | 175.1257 | 175.125 | 175.226
426.084 | 24954.15 | [5 empty] | 1016.284 | 1772.25 | 1772.252 | 1772.365 | 1772.276 | 1772.253 | 1772.25 | 1772.396 | [33 empty] | 91.284 | 172.625 | 172.629 | 172.6269 | 172.625 | 172.6252 | 172.625 | 172.625 | 172.717 | 172.6257 | 172.625 | 172.7239
425.084 | 24893.85 | [5 empty] | 1016.184 | 1784 | 1784.002 | 1784.112 | 1784.026 | 1784.002 | 1784 | 1784.142 | [33 empty] | 91.184 | 168 | 168.004 | 168.0019 | 168 | 168.0002 | 168 | 168 | 168.09 | 168.0007 | 168 | 168.0968
424.084 | 24632.55 | [5 empty] | 1016.084 | 1776 | 1776.002 | 1776.109 | 1776.025 | 1776.002 | 1776 | 1776.139 | [33 empty] | 91.084 | 175.875 | 175.8789 | 175.8769 | 175.875 | 175.8752 | 175.875 | 175.875 | 175.9635 | 175.8757 | 175.875 | 175.9702
423.084 | 23969.25 | [5 empty] | 1015.984 | 1758.5 | 1758.502 | 1758.606 | 1758.524 | 1758.502 | 1758.5 | 1758.635 | [33 empty] | 90.984 | 179.75 | 179.7539 | 179.7519 | 179.75 | 179.7502 | 179.75 | 179.75 | 179.8369 | 179.7507 | 179.75 | 179.8436
422.084 | 24672.75 | [5 empty] | 1015.884 | 1746.875 | 1746.877 | 1746.978 | 1746.899 | 1746.877 | 1746.875 | 1747.006 | [33 empty] | 90.884 | 176.375 | 176.3789 | 176.3769 | 176.375 | 176.3752 | 176.375 | 176.375 | 176.4604 | 176.3757 | 176.375 | 176.467
421.084 | 24391.35 | [5 empty] | 1015.784 | 1750.625 | 1750.627 | 1750.724 | 1750.648 | 1750.627 | 1750.625 | 1750.752 | [33 empty] | 90.784 | 178.125 | 178.1289 | 178.1269 | 178.125 | 178.1252 | 178.125 | 178.125 | 178.2088 | 178.1257 | 178.125 | 178.2155
420.084 | 24572.25 | [5 empty] | 1015.684 | 1764.875 | 1764.877 | 1764.971 | 1764.897 | 1764.877 | 1764.875 | 1764.998 | [33 empty] | 90.684 | 179.375 | 179.3788 | 179.3769 | 179.375 | 179.3752 | 179.375 | 179.375 | 179.4573 | 179.3757 | 179.375 | 179.4639
419.084 | 24019.5 | [5 empty] | 1015.584 | 1764 | 1764.002 | 1764.093 | 1764.022 | 1764.002 | 1764 | 1764.119 | [33 empty] | 90.584 | 180.25 | 180.2538 | 180.2519 | 180.25 | 180.2502 | 180.25 | 180.25 | 180.3308 | 180.2507 | 180.25 | 180.3373
418.084 | 23728.05 | [5 empty] | 1015.484 | 1754.125 | 1754.127 | 1754.215 | 1754.146 | 1754.127 | 1754.125 | 1754.241 | [33 empty] | 90.484 | 183.75 | 183.7538 | 183.7519 | 183.75 | 183.7502 | 183.75 | 183.75 | 183.8292 | 183.7507 | 183.75 | 183.8358
417.084 | 24783.3 | [5 empty] | 1015.384 | 1764.875 | 1764.877 | 1764.962 | 1764.896 | 1764.877 | 1764.875 | 1764.987 | [33 empty] | 90.384 | 184.75 | 184.7538 | 184.7518 | 184.75 | 184.7502 | 184.75 | 184.75 | 184.8277 | 184.7507 | 184.75 | 184.8342
416.084 | 24883.8 | [5 empty] | 1015.284 | 1777.625 | 1777.627 | 1777.709 | 1777.646 | 1777.627 | 1777.625 | 1777.734 | [33 empty] | 90.284 | 174.875 | 174.8788 | 174.8768 | 174.875 | 174.8752 | 174.875 | 174.875 | 174.9512 | 174.8757 | 174.875 | 174.9576
415.084 | 24059.7 | [5 empty] | 1015.184 | 1756.375 | 1756.377 | 1756.457 | 1756.395 | 1756.377 | 1756.375 | 1756.482 | [33 empty] | 90.184 | 175.5 | 175.5037 | 175.5018 | 175.5 | 175.5002 | 175.5 | 175.5 | 175.5746 | 175.5007 | 175.5 | 175.581
414.084 | 23074.8 | [5 empty] | 1015.084 | 1741.375 | 1741.377 | 1741.455 | 1741.395 | 1741.377 | 1741.375 | 1741.479 | [33 empty] | 90.084 | 165.25 | 165.2537 | 165.2518 | 165.25 | 165.2502 | 165.25 | 165.25 | 165.3231 | 165.2507 | 165.25 | 165.3295
413.084 | 24290.85 | [5 empty] | 1014.984 | 1745.5 | 1745.502 | 1745.578 | 1745.519 | 1745.502 | 1745.5 | 1745.602 | [33 empty] | 89.984 | 164.25 | 164.2537 | 164.2518 | 164.25 | 164.2502 | 164.25 | 164.25 | 164.3216 | 164.2506 | 164.25 | 164.3279
412.084 | 24089.85 | [5 empty] | 1014.884 | 1739.875 | 1739.877 | 1739.951 | 1739.894 | 1739.877 | 1739.875 | 1739.974 | [33 empty] | 89.884 | 165.375 | 165.3787 | 165.3768 | 165.375 | 165.3752 | 165.375 | 165.375 | 165.4455 | 165.3756 | 165.375 | 165.4518
411.084 | 24572.25 | [5 empty] | 1014.784 | 1749.875 | 1749.877 | 1749.949 | 1749.893 | 1749.877 | 1749.875 | 1749.971 | [33 empty] | 89.784 | 160.5 | 160.5036 | 160.5018 | 160.5 | 160.5002 | 160.5 | 160.5 | 160.5694 | 160.5006 | 160.5 | 160.5756
410.084 | 23788.35 | [5 empty] | 1014.684 | 1747.75 | 1747.752 | 1747.822 | 1747.768 | 1747.752 | 1747.75 | 1747.844 | [33 empty] | 89.684 | 151.375 | 151.3786 | 151.3768 | 151.375 | 151.3752 | 151.375 | 151.375 | 151.4432 | 151.3756 | 151.375 | 151.4494
409.084 | 24270.75 | [5 empty] | 1014.584 | 1724 | 1724.002 | 1724.07 | 1724.017 | 1724.002 | 1724 | 1724.091 | [33 empty] | 89.584 | 148.375 | 148.3786 | 148.3768 | 148.375 | 148.3752 | 148.375 | 148.375 | 148.4421 | 148.3756 | 148.375 | 148.4483
408.084 | 24341.1 | [5 empty] | 1014.484 | 1738.875 | 1738.877 | 1738.943 | 1738.892 | 1738.877 | 1738.875 | 1738.964 | [33 empty] | 89.484 | 148.625 | 148.6286 | 148.6267 | 148.625 | 148.6252 | 148.625 | 148.625 | 148.691 | 148.6256 | 148.625 | 148.6971
407.084 | 23316 | [5 empty] | 1014.384 | 1727.875 | 1727.877 | 1727.941 | 1727.892 | 1727.877 | 1727.875 | 1727.961 | [33 empty] | 89.384 | 141.75 | 141.7536 | 141.7517 | 141.75 | 141.7502 | 141.75 | 141.75 | 141.8148 | 141.7506 | 141.75 | 141.8209
406.084 | 23808.45 | [5 empty] | 1014.284 | 1734.875 | 1734.877 | 1734.939 | 1734.891 | 1734.877 | 1734.875 | 1734.96 | [33 empty] | 89.284 | 139.5 | 139.5035 | 139.5017 | 139.5 | 139.5002 | 139.5 | 139.5 | 139.5637 | 139.5006 | 139.5 | 139.5698
405.084 | 23989.35 | [5 empty] | 1014.184 | 1750 | 1750.002 | 1750.063 | 1750.016 | 1750.002 | 1750 | 1750.083 | [33 empty] | 89.184 | 137.75 | 137.7535 | 137.7517 | 137.75 | 137.7502 | 137.75 | 137.75 | 137.8126 | 137.7506 | 137.75 | 137.8186
404.084 | 23617.5 | [5 empty] | 1014.084 | 1722.75 | 1722.752 | 1722.811 | 1722.766 | 1722.752 | 1722.75 | 1722.831 | [33 empty] | 89.084 | 141.125 | 141.1285 | 141.1267 | 141.125 | 141.1252 | 141.125 | 141.125 | 141.1864 | 141.1256 | 141.125 | 141.1924
403.084 | 24461.7 | [5 empty] | 1013.984 | 1708 | 1708.002 | 1708.06 | 1708.015 | 1708.002 | 1708 | 1708.079 | [33 empty] | 88.984 | 136.875 | 136.8785 | 136.8767 | 136.875 | 136.8752 | 136.875 | 136.875 | 136.9353 | 136.8756 | 136.875 | 136.9413
402.084 | 24220.5 | [5 empty] | 1013.884 | 1713.75 | 1713.752 | 1713.808 | 1713.765 | 1713.752 | 1713.75 | 1713.827 | [33 empty] | 88.884 | 135.625 | 135.6285 | 135.6267 | 135.625 | 135.6252 | 135.625 | 135.625 | 135.6842 | 135.6256 | 135.625 | 135.6901
401.084 | 23466.75 | [5 empty] | 1013.784 | 1728 | 1728.002 | 1728.057 | 1728.015 | 1728.002 | 1728 | 1728.075 | [33 empty] | 88.784 | 128 | 128.0034 | 128.0017 | 128 | 128.0002 | 128 | 128 | 128.0581 | 128.0006 | 128 | 128.064
400.084 | 23657.7 | [5 empty] | 1013.684 | 1729.5 | 1729.502 | 1729.555 | 1729.514 | 1729.502 | 1729.5 | 1729.574 | [33 empty] | 88.684 | 123.5 | 123.5034 | 123.5017 | 123.5 | 123.5002 | 123.5 | 123.5 | 123.5572 | 123.5006 | 123.5 | 123.5631
399.084 | 23346.15 | [5 empty] | 1013.584 | 1739.25 | 1739.252 | 1739.304 | 1739.264 | 1739.252 | 1739.25 | 1739.322 | [33 empty] | 88.584 | 132.375 | 132.3784 | 132.3767 | 132.375 | 132.3752 | 132.375 | 132.375 | 132.4314 | 132.3756 | 132.375 | 132.4372
398.084 | 23175.3 | [5 empty] | 1013.484 | 1726.375 | 1726.377 | 1726.427 | 1726.389 | 1726.377 | 1726.375 | 1726.445 | [33 empty] | 88.484 | 128.5 | 128.5034 | 128.5017 | 128.5 | 128.5002 | 128.5 | 128.5 | 128.5555 | 128.5006 | 128.5 | 128.5613
397.084 | 22934.1 | [5 empty] | 1013.384 | 1725.875 | 1725.877 | 1725.926 | 1725.889 | 1725.877 | 1725.875 | 1725.943 | [33 empty] | 88.384 | 119.5 | 119.5034 | 119.5016 | 119.5 | 119.5002 | 119.5 | 119.5 | 119.5546 | 119.5006 | 119.5 | 119.5604
396.084 | 23336.1 | [5 empty] | 1013.284 | 1715.125 | 1715.127 | 1715.175 | 1715.138 | 1715.127 | 1715.125 | 1715.192 | [33 empty] | 88.284 | 123.875 | 123.8783 | 123.8766 | 123.875 | 123.8752 | 123.875 | 123.875 | 123.9288 | 123.8756 | 123.875 | 123.9346
395.084 | 22893.9 | [5 empty] | 1013.184 | 1711.25 | 1711.252 | 1711.299 | 1711.263 | 1711.252 | 1711.25 | 1711.316 | [33 empty] | 88.184 | 129.75 | 129.7533 | 129.7516 | 129.75 | 129.7502 | 129.75 | 129.75 | 129.8029 | 129.7506 | 129.75 | 129.8087
394.084 | 23316 | [5 empty] | 1013.084 | 1726.75 | 1726.752 | 1726.798 | 1726.763 | 1726.752 | 1726.75 | 1726.814 | [33 empty] | 88.084 | 130.5 | 130.5033 | 130.5016 | 130.5 | 130.5002 | 130.5 | 130.5 | 130.5521 | 130.5006 | 130.5 | 130.5578
393.084 | 23748.15 | [5 empty] | 1012.984 | 1717.5 | 1717.502 | 1717.547 | 1717.513 | 1717.502 | 1717.5 | 1717.563
392.084 | 23677.8 | [5 empty] | 1012.884 | 1733.875 | 1733.877 | 1733.921 | 1733.887 | 1733.877 | 1733.875 | 1733.937
391.084 | 24039.6 | [5 empty] | 1012.784 | 1723.25 | 1723.252 | 1723.295 | 1723.262 | 1723.252 | 1723.25 | 1723.31
390.084 | 23426.55 | [5 empty] | 1012.684 | 1708.375 | 1708.377 | 1708.419 | 1708.387 | 1708.377 | 1708.375 | 1708.434
389.084 | 24280.8 | [5 empty] | 1012.584 | 1727.25 | 1727.252 | 1727.292 | 1727.262 | 1727.252 | 1727.25 | 1727.308
388.084 | 24542.1 | [5 empty] | 1012.484 | 1712.375 | 1712.377 | 1712.416 | 1712.386 | 1712.377 | 1712.375 | 1712.432
387.084 | 24411.45 | [5 empty] | 1012.384 | 1721.5 | 1721.502 | 1721.54 | 1721.511 | 1721.502 | 1721.5 | 1721.555
386.084 | 24461.7 | [5 empty] | 1012.284 | 1705.5 | 1705.502 | 1705.54 | 1705.511 | 1705.502 | 1705.5 | 1705.554
385.084 | 23336.1 | [5 empty] | 1012.184 | 1719 | 1719.002 | 1719.039 | 1719.011 | 1719.002 | 1719 | 1719.053
384.084 | 22833.6 | [5 empty] | 1012.084 | 1699.875 | 1699.877 | 1699.913 | 1699.886 | 1699.877 | 1699.875 | 1699.927
383.084 | 23165.25 | [5 empty] | 1011.984 | 1701.5 | 1701.502 | 1701.537 | 1701.51 | 1701.502 | 1701.5 | 1701.551
382.084 | 23215.5 | [5 empty] | 1011.884 | 1739.125 | 1739.127 | 1739.162 | 1739.135 | 1739.127 | 1739.125 | 1739.175
381.084 | 22833.6 | [5 empty] | 1011.784 | 1714.875 | 1714.877 | 1714.911 | 1714.885 | 1714.877 | 1714.875 | 1714.924
380.084 | 22602.45 | [5 empty] | 1011.684 | 1714.125 | 1714.127 | 1714.16 | 1714.135 | 1714.127 | 1714.125 | 1714.173
379.084 | 22069.8 | [5 empty] | 1011.584 | 1711.5 | 1711.502 | 1711.534 | 1711.51 | 1711.502 | 1711.5 | 1711.548
378.084 | 22542.15 | [5 empty] | 1011.484 | 1716.375 | 1716.377 | 1716.408 | 1716.385 | 1716.377 | 1716.375 | 1716.422
377.084 | 22893.9 | [5 empty] | 1011.384 | 1693.75 | 1693.752 | 1693.783 | 1693.759 | 1693.752 | 1693.75 | 1693.796
376.084 | 22793.4 | [5 empty] | 1011.284 | 1711.75 | 1711.752 | 1711.782 | 1711.759 | 1711.752 | 1711.75 | 1711.795
375.084 | 22994.4 | [5 empty] | 1011.184 | 1708.625 | 1708.627 | 1708.657 | 1708.634 | 1708.627 | 1708.625 | 1708.669
374.084 | 22793.4 | [5 empty] | 1011.084 | 1714.625 | 1714.627 | 1714.656 | 1714.634 | 1714.627 | 1714.625 | 1714.668
373.084 | 23145.15 | [5 empty] | 1010.984 | 1708.25 | 1708.252 | 1708.28 | 1708.259 | 1708.252 | 1708.25 | 1708.293
372.084 | 23215.5 | [5 empty] | 1010.884 | 1708.625 | 1708.627 | 1708.655 | 1708.634 | 1708.627 | 1708.625 | 1708.667
371.084 | 22290.9 | [5 empty] | 1010.784 | 1696.625 | 1696.627 | 1696.654 | 1696.633 | 1696.627 | 1696.625 | 1696.666
370.084 | 22451.7 | [5 empty] | 1010.684 | 1692.375 | 1692.377 | 1692.404 | 1692.383 | 1692.377 | 1692.375 | 1692.415
369.084 | 21567.3 | [5 empty] | 1010.584 | 1716.125 | 1716.127 | 1716.153 | 1716.133 | 1716.127 | 1716.125 | 1716.165
368.084 | 20873.85 | [5 empty] | 1010.484 | 1718.5 | 1718.502 | 1718.528 | 1718.508 | 1718.502 | 1718.5 | 1718.539
367.084 | 21165.3 | [5 empty] | 1010.384 | 1715.25 | 1715.252 | 1715.277 | 1715.258 | 1715.252 | 1715.25 | 1715.288
366.084 | 20924.1 | [5 empty] | 1010.284 | 1717 | 1717.002 | 1717.027 | 1717.008 | 1717.002 | 1717 | 1717.038
365.084 | 20813.55 | [5 empty] | 1010.184 | 1715.5 | 1715.502 | 1715.526 | 1715.508 | 1715.502 | 1715.5 | 1715.537
364.084 | 20883.9 | [5 empty] | 1010.084 | 1677.25 | 1677.252 | 1677.276 | 1677.258 | 1677.252 | 1677.25 | 1677.286
363.084 | 20904 | [5 empty] | 1009.984 | 1706.375 | 1706.377 | 1706.4 | 1706.382 | 1706.377 | 1706.375 | 1706.411
362.084 | 20461.8 | [5 empty] | 1009.884 | 1701 | 1701.002 | 1701.025 | 1701.007 | 1701.002 | 1701 | 1701.035
361.084 | 20260.8 | [5 empty] | 1009.784 | 1719.875 | 1719.877 | 1719.899 | 1719.882 | 1719.877 | 1719.875 | 1719.91
360.084 | 20793.45 | [5 empty] | 1009.684 | 1700.625 | 1700.627 | 1700.649 | 1700.632 | 1700.627 | 1700.625 | 1700.659
359.084 | 21215.55 | [5 empty] | 1009.584 | 1704.875 | 1704.877 | 1704.898 | 1704.882 | 1704.877 | 1704.875 | 1704.909
358.084 | 21115.05 | [5 empty] | 1009.484 | 1694.125 | 1694.127 | 1694.148 | 1694.132 | 1694.126 | 1694.125 | 1694.158
357.084 | 22321.05 | [5 empty] | 1009.384 | 1713.875 | 1713.877 | 1713.898 | 1713.882 | 1713.876 | 1713.875 | 1713.907
356.084 | 23496.9 | [5 empty] | 1009.284 | 1722 | 1722.002 | 1722.022 | 1722.007 | 1722.001 | 1722 | 1722.032
355.084 | 25908.9 | [5 empty] | 1009.184 | 1708.875 | 1708.877 | 1708.897 | 1708.882 | 1708.876 | 1708.875 | 1708.907
354.084 | 29024.4 | [5 empty] | 1009.084 | 1715.375 | 1715.377 | 1715.396 | 1715.382 | 1715.376 | 1715.375 | 1715.406
353.084 | 35747.85
352.084 | 40350.74
351.084 | 36883.5
350.084 | 38963.85
349.084 | 45848.09
348.084 | 41094.44
347.084 | 25607.4
346.084 | 19115.1
345.084 | 18049.8
344.084 | 18079.95
343.084 | 18130.2
342.084 | 18019.65
341.084 | 18069.9
340.084 | 17597.55
339.084 | 17808.6
338.084 | 17245.8
337.084 | 17587.5
336.084 | 17597.55
335.084 | 16984.5
334.084 | 17758.35
333.084 | 18039.75
332.084 | 17959.35
331.084 | 17125.2
330.084 | 16683
329.084 | 17125.2
328.084 | 17677.95
327.084 | 16622.7
326.084 | 16652.85
325.084 | 16954.35
324.084 | 17356.35
323.084 | 17265.9
322.084 | 17416.65
321.084 | 16994.55
320.084 | 16984.5
319.084 | 17085
318.084 | 17225.7
317.084 | 17225.7
316.084 | 17366.4
315.084 | 18431.7
314.084 | 18461.85
313.084 | 19235.7
312.084 | 18883.95
311.084 | 19868.85
310.084 | 20491.95
309.084 | 21798.45
308.084 | 21838.65
307.084 | 18693
306.084 | 16110.15
305.084 | 14602.65
304.084 | 13979.55
303.084 | 12833.85
302.084 | 12441.9
301.084 | 11748.45
300.084 | 11245.95
299.084 | 11477.1
298.084 | 12160.5
297.084 | 12472.05
296.084 | 12200.7
295.084 | 12904.2
294.084 | 13768.5
293.084 | 14572.5
292.084 | 15989.55
291.084 | 17999.55
290.084 | 21145.2
289.084 | 28029.45
288.084 | 37818.15
287.084 | 35677.5
286.084 | 36139.8
285.084 | 29969.1
284.084 | 15979.5
283.084 | 8240.999
282.084 | 6009.899
281.084 | 4934.549
280.084 | 5376.749
279.084 | 4884.299
278.084 | 4753.649
277.084 | 4793.849
276.084 | 4844.099
275.084 | 4864.199
274.084 | 4834.049
273.084 | 5035.049
272.084 | 5266.199
271.084 | 5045.099
270.084 | 4512.449
269.084 | 4924.499
268.084 | 4834.049
267.084 | 4773.749
266.084 | 4683.299
265.084 | 4653.149
264.084 | 4612.949
263.084 | 4793.849
262.084 | 4462.199
261.084 | 4391.849
260.084 | 4502.399
259.084 | 4532.549
258.084 | 4723.499
257.084 | 4803.899
256.084 | 4552.649
255.084 | 4884.299
254.084 | 4803.899
253.084 | 4904.399
252.084 | 4763.699
251.084 | 4803.899
250.084 | 4562.699
249.084 | 4984.799
248.084 | 5004.899
247.084 | 4753.649
246.084 | 4974.749
245.084 | 4723.499
244.084 | 5045.099
243.084 | 5035.049
242.084 | 4934.549
241.084 | 4994.849
240.084 | 5045.099
239.084 | 4753.649
238.084 | 4874.249
237.084 | 4904.399
236.084 | 4864.199
235.084 | 5195.849
234.084 | 5276.249
233.084 | 4874.249
232.084 | 4904.399
231.084 | 4924.499
230.084 | 4834.049
229.084 | 4924.499
228.084 | 4743.599
227.084 | 4753.649
226.084 | 4753.649
225.084 | 4532.549
224.084 | 4703.399
223.084 | 4864.199
222.084 | 4743.599
221.084 | 4633.049
220.084 | 4743.599
219.084 | 4703.399
218.084 | 4482.299
217.084 | 4964.699
216.084 | 5205.899
215.084 | 4954.649
214.084 | 4683.299
213.084 | 4753.649
212.084 | 4773.749
211.084 | 4703.399
210.084 | 4884.299
209.084 | 4924.499
208.084 | 4823.999
207.084 | 4904.399
206.084 | 4512.449
205.084 | 5155.649
204.084 | 4683.299
203.084 | 4482.299
202.084 | 4954.649
201.084 | 4753.649
200.084 | 4723.499
199.084 | 4773.749
198.084 | 4793.849
197.084 | 4844.099
196.084 | 5225.999
195.084 | 5778.749
194.084 | 6431.999
193.084 | 7256.099
192.084 | 7758.599
191.084 | 6934.499
190.084 | 5959.649
189.084 | 4974.749
188.084 | 4612.949
187.084 | 4522.499
186.084 | 4572.749
185.084 | 4170.749
184.084 | 4391.849
183.084 | 4180.799
182.084 | 3899.4
181.084 | 4341.599
180.084 | 4100.399
179.084 | 4271.249
178.084 | 4009.949
177.084 | 4371.749
176.084 | 4371.749
175.084 | 4582.799
174.084 | 4743.599
173.084 | 4532.549
172.084 | 5035.049
171.084 | 4964.699
170.084 | 5195.849
169.084 | 4683.299
168.084 | 4130.549
167.084 | 4120.499
166.084 | 4452.149
165.084 | 4261.199
164.084 | 3929.55
163.084 | 3999.9
162.084 | 4060.199
161.084 | 3929.55
160.084 | 4150.649
159.084 | 4502.399
158.084 | 5035.049
157.084 | 5587.799
156.084 | 5808.899
155.084 | 5989.799
154.084 | 5125.499
153.084 | 4703.399
152.084 | 4180.799
151.084 | 4009.949
150.084 | 3979.8
149.084 | 4060.199
148.084 | 3768.75
147.084 | 3547.65
146.084 | 3527.55
145.084 | 3668.25
144.084 | 3507.45
143.084 | 3417
142.084 | 3638.1
141.084 | 3587.85
140.084 | 3839.1
139.084 | 4090.349
138.084 | 4793.849
137.084 | 5256.149
136.084 | 6582.749
135.084 | 8964.599
134.084 | 8100.299
133.084 | 5145.599
132.084 | 3427.05
131.084 | 3195.9
130.084 | 3085.35
129.084 | 3185.85
128.084 | 3427.05
127.084 | 3256.2
126.084 | 3346.65
125.084 | 3688.35
124.084 | 3758.7
123.084 | 4050.149
122.084 | 4160.699
121.084 | 4331.549
120.084 | 3718.5
119.084 | 3366.75
118.084 | 3306.45
117.084 | 3386.85
116.084 | 2984.85
115.084 | 3125.55
114.084 | 2954.7
113.084 | 3075.3
112.084 | 2974.8
111.084 | 2924.55
110.084 | 3165.75
109.084 | 3226.05
108.084 | 3336.6
107.084 | 4120.499
106.084 | 4733.549
105.084 | 5095.349
104.084 | 4944.599
103.084 | 4361.699
102.084 | 3507.45
101.084 | 2753.7
100.084 | 2934.6
99.084 | 3105.45
98.084 | 2934.6
97.084 | 3155.7
96.084 | 3145.65
95.084 | 2984.85
94.084 | 3004.95
93.084 | 3316.5
92.084 | 3567.75
91.084 | 3718.5
90.084 | 3788.85
89.084 | 3105.45
88.084 | 2984.85
87.084 | 2874.3
86.084 | 2602.95
85.084 | 2753.7
84.084 | 2844.15
83.084 | 2753.7
82.084 | 3095.4
81.084 | 2974.8
80.084 | 3226.05
79.084 | 3266.25
78.084 | 3497.4
77.084 | 3628.05
76.084 | 3517.5
75.084 | 3115.5
74.084 | 2984.85
73.084 | 2773.8
72.084 | 2623.05
71.084 | 2924.55
70.084 | 2723.55
69.084 | 2713.5
68.084 | 3226.05
67.084 | 3246.15
66.084 | 3537.6
65.084 | 2954.7
64.084 | 3226.05
63.084 | 3326.55
62.084 | 3316.5
61.084 | 3356.7
60.084 | 2964.75
59.084 | 2834.1
58.084 | 2683.35
57.084 | 2663.25
56.084 | 2522.55
55.084 | 2623.05
54.084 | 2552.7
53.084 | 2914.5
52.084 | 2793.9
51.084 | 3175.8
50.084 | 2763.75
49.084 | 2834.1
48.084 | 3135.6
47.084 | 3718.5
46.084 | 4090.349
45.084 | 4371.749
44.084 | 3457.2
43.084 | 2693.4
42.084 | 2331.6
41.084 | 1969.8
40.084 | 2090.4
39.084 | 2190.9
38.084 | 1999.95
37.084 | 1929.6
36.084 | 1798.95
35.084 | 1829.1
34.084 | 2020.05
33.084 | 2030.1
32.084 | 2301.45
31.084 | 2753.7
30.084 | 3266.25
29.084 | 4773.749
28.084 | 6421.949
27.084 | 7698.299
26.084 | 7416.899
25.084 | 4844.099
24.084 | 3025.05
23.084 | 2291.4
22.084 | 1638.15
21.084 | 1346.7
20.084 | 1206
19.084 | 1085.4
18.084 | 1195.95
17.084 | 1115.55
16.084 | 1175.85
15.084 | 1135.65
14.084 | 1296.45
13.084 | 1628.1
12.084 | 1567.8
11.084 | 1417.05
10.084 | 1256.25
9.084 | 1075.35
8.084 | 944.6999
7.084 | 864.2999
6.084 | 713.5499
5.084 | 371.85
4.084 | 190.95
3.084 | 50.24999
2.084 | 30.15
1.084 | 20.1
0.084 | 20.1
-0.916 | 0

## Base Cation (contact time)
Lower Boat Level | [8 empty] | Trib 1
| Ca mg/L | St dev | K mg/L | St dev | Mg mg/L | St dev | Na mg/L | St dev |  | Ca mg/L | St dev | K mg/L | St dev | Mg mg/L | St dev | Na mg/L | St dev
DD no mine 1 | 9.79 |  | 39.545 |  | 1.155 |  | 37.73 |  | DD no mine 1 | 4.0425 |  | 40.0125 |  | 3.50625 |  | 37.125
DD no min 2 | 17.16 |  | 38.775 |  | 1.32 |  | 35.75 |  | DD no min 2 | 9.94125 |  | 39.105 |  | 0 |  | 40.095
DD no mine 3 | 11.55 |  | 43.34 |  | 1.155 |  | 37.895 |  | DD no mine 3 | 8.45625 |  | 36.58875 |  | 4.57875 |  | 36.795
AV no mine | 12.83333 | 3.142656 | 40.55333 | 1.995388 | 1.21 | 0.07778175 | 37.125 | 0.9746025 | AV no mine | 7.48 | 2.505143 | 38.56875 | 1.448261 | 2.695 | 1.955306 | 38.005 | 1.483981
1min1 | 22.275 |  | 36.41 |  | 8.635 |  | 45.485 |  | DD 1 min 1 | 8.12625 |  | 38.15625 |  | 5.12875 |  | 34.0725
1min2 | 20.24 |  | 31.9 |  | 8.47 |  | 31.735 |  | DD 1 min 2 | 5.445 |  | 41.25 |  | 5.8025 |  | 37.66125
1min3 |  |  |  |  | 9.79 |  | 36.135 |  | DD 1 min 3 | 4.8675 |  | 27.555 |  | 5.26625 |  | 27.01875
av 1min | 30.15833 | 1.0175 | 34.155 | 2.255 | 8.965 | 0.5872393 | 37.785 | 5.733382 | Av 1 min | 6.14625 | 1.419783 | 35.65375 | 5.864306 | 5.399167 | 0.2906715 | 32.9175 | 4.420876
1hr1 | 20.955 |  | 38.885 |  | 8.36 |  | 39.38 |  | DD 1 hr 1 | 16.70625 |  | 43.43625 |  | 7.90625 |  | 39.3525
1hr2 | 19.855 |  | 42.075 |  | 8.305 |  | 41.8 |  | DD 1 hr 2 | 10.9725 |  | 41.78625 |  | 6.27 |  | 36.0525
1hr3 | 24.475 |  | 39.655 |  | 8.8 |  | 38.83 |  | DD 1 hr 3 | 6.435 |  | 43.18875 |  | 5.8025 |  | 39.72375
av 1hr | 21.76167 | 1.970471 | 40.205 | 1.359142 | 8.488333 | 0.2215225 | 40.00333 | 1.290125 | Av 1 hr | 11.37125 | 4.202689 | 42.80375 | 0.7265415 | 6.659583 | 0.9019506 | 38.37625 | 1.650115

## Zn and Pb exhaustion data
[7 empty] | mg removed |  | mg/g removed
Sample | Zn | Pb | L of mine water | g of WAS | mg of WAS | g/L minewater | Zn | Pb | Zn | Pb
Trib1 1 | 11.682 | 1.771
Trib1 2 | 12.287 | 1.76
Trib1 3 | 12.386 | 1.628
Trib1 Av | 12.11833 | 1.719667
0.1g 1 | 0.11 | 0.044 | 0.04 | 0.1 | 0.0001 | 2.5 | 12.00833 | 1.675667 | 4.803333 | 0.6702667
0.1g 2 | 0.154 | 0.055 | 0.04 | 0.1 | 0.0001 | 2.5 | 11.96433 | 1.664667 | 4.785733 | 0.6658667
0.1g 3 | 0.121 | 0.044 | 0.04 | 0.1 | 0.0001 | 2.5 | 11.99733 | 1.675667 | 4.798933 | 0.6702667
[7 empty] | 11.99 | 1.719667 | 4.796 | 0.6688
0.05g 1 | 0.484 | 0.033 | 0.04 | 0.05 | 5e-05 | 1.25 | 11.63433 | 1.686667 | 9.307467 | 1.349333
0.05g 2 | 0.253 | 0.022 | 0.04 | 0.05 | 5e-05 | 1.25 | 11.86533 | 1.697667 | 9.492267 | 1.358133
0.05g 3 | 0.44 | 0.033 | 0.04 | 0.05 | 5e-05 | 1.25 | 11.67833 | 1.686667 | 9.342667 | 1.349333
[7 empty] | 11.726 | 1.719667 | 9.3808 | 1.352267
0.03g 1 | 2.4 | 0.06 | 0.04 | 0.03 | 3e-05 | 0.75 | 9.718333 | 1.659667 | 12.95778 | 2.212889
0.03g 2 | 3.22 | 0.05 | 0.04 | 0.03 | 3e-05 | 0.75 | 8.898333 | 1.669667 | 11.86444 | 2.226222
0.03g 3 | 2.4 | 0.05 | 0.04 | 0.03 | 3e-05 | 0.75 | 9.718333 | 1.669667 | 12.95778 | 2.226222
[7 empty] | 9.445 | 1.719667 | 12.59333 | 2.221778
0.02g 1 | 4.45 | 0.05 | 0.04 | 0.02 | 2e-05 | 0.5 | 7.668333 | 1.669667 | 15.33667 | 3.339333
0.02g 2 | 5.24 | 0.07 | 0.04 | 0.02 | 2e-05 | 0.5 | 6.878333 | 1.649667 | 13.75667 | 3.299333
0.02g 3 | 4.45 | 0.06 | 0.04 | 0.02 | 2e-05 | 0.5 | 7.668333 | 1.659667 | 15.33667 | 3.319333
[7 empty] | 7.405 | 1.719667 | 14.81 | 3.319333
0.01g 1 | 9.658 | 0.088 | 0.04 | 0.01 | 1e-05 | 0.25 | 2.460333 | 1.631667 | 9.841333 | 6.526667
0.01g 2 | 8.712 | 0.066 | 0.04 | 0.01 | 1e-05 | 0.25 | 3.406333 | 1.653667 | 13.62533 | 6.614667
0.01g 3 | 8.25 | 0.066 | 0.04 | 0.01 | 1e-05 | 0.25 | 3.868333 | 1.653667 | 15.47333 | 6.614667
[7 empty] | 3.245 | 1.719667 | 12.98 | 6.585333
0.006g 1 | 11.11 | 0.297 | 0.04 | 0.006 | 6e-06 | 0.15 | 1.008333 | 1.422667 | 6.722222 | 9.484444
0.006g 2 | 11.033 | 0.121 | 0.04 | 0.006 | 6e-06 | 0.15 | 1.085333 | 1.598667 | 7.235556 | 10.65778
0.006g 3 | 10.615 | 0.11 | 0.04 | 0.006 | 6e-06 | 0.15 | 1.503333 | 1.609667 | 10.02222 | 10.73111
[7 empty] | 1.199 | 1.719667 | 7.993333 | 10.29111
0.003g 1 | 11.792 | 0.275 | 0.04 | 0.003 | 3e-06 | 0.075 | 0.3263333 | 1.444667 | 4.351111 | 19.26222
0.003g 2 | 12.089 | 0.33 | 0.04 | 0.003 | 3e-06 | 0.075 | 0.02933333 | 1.389667 | 0.3911111 | 18.52889
0.003g 3 | 12.265 | 0.396 | 0.04 | 0.003 | 3e-06 | 0.075 | -0.1466667 | 1.323667 | -1.955556 | 17.64889
[7 empty] | 0.06966667 | 1.719667 | 0.9288889 | 18.48
0.002g 1 |  | 0.51 | 0.04 | 0.002 | 2e-06 | 0.05 |  | 1.209667 |  | 24.19333
0.002g 2 |  | 0.55 | 0.04 | 0.002 | 2e-06 | 0.05 |  | 1.169667 |  | 23.39333
0.002g 3 |  | 0.55 | 0.04 | 0.002 | 2e-06 | 0.05 |  | 1.169667 |  | 23.39333
[8 empty] | 1.719667 |  | 23.66
0.002g 1 |  | 0.77 | 0.047 | 0.002 | 2e-06 | 0.04255319 |  | 0.9496667 |  | 22.31717
0.002g 2 |  | 0.79 | 0.047 | 0.002 | 2e-06 | 0.04255319 |  | 0.9296667 |  | 21.84717
0.002g 3 |  | 0.78 | 0.047 | 0.002 | 2e-06 | 0.04255319 |  | 0.9396667 |  | 22.08217
22.08217

## PHREEQC inputs (exhaustion)
Trib 1 | unit | mine water | 0.1g | 0.05g | 0.03g | 0.02g | 0.01g | 0.006g | 0.003g
temp | °C | 15.2 | 15.2 | 15.2 | 15.2 | 15.2 | 15.2 | 15.2 | 15.2
pH |  | 6.5 | 8.52 | 8.34 | 7.97 | 7.92 | 7.64 | 7.63 | 7.61
pe |  | 7.4 | 4 | 4 | 4 | 4 | 7.4 | 4 | 4
Al | ppb | 72.7 | 72.7 | 72.7 | 72.7 | 72.7 | 72.7 | 72.7 | 72.7
Alkalinity |  | 26 | 65 | 55 | 42 | 42 | 40 | 30 | 28
Ca | ppm | 2.89 | 7.2 | 7.48 | 4.64 | 4.88 | 4.16 | 3.64 | 3.16
Cd | ppb | 42.9 | 42.9 | 42.9 | 42.9 | 42.9 | 42.9 | 42.9 | 42.9
Cu | ppm | 16.4 | 16.4 | 16.4 | 16.4 | 16.4 | 16.4 | 16.4 | 16.4
K | ppm | 0.92 | 7.88 | 5.08 | 3.56 | 5.76 | 3.24 | 2.32 | 1.76
Mg | ppm | 2.5 | 2.96 | 2.92 | 2.76 | 2.8 | 2.68 | 2.72 | 2.6
N(3) | ppm | 0 | 0.04 | 0.04 | 0.04 | 0.04 | 0.04 | 0.04 | 0.04
N(5) | ppm | 0 | 0.26 | 0.26 | 0.26 | 0.26 | 0.26 | 0.26 | 0.26
Na | ppm | 2.95 | 11.04 | 7.96 | 5.96 | 7.76 | 6.2 | 5.08 | 4.24
P | ppm | 0 | 0.34 | 0.34 | 0.34 | 0.34 | 0.34 | 0.34 | 0.34
Pb | ppm | 1.7 | 1.72 | 1.72 | 1.72 | 1.72 | 1.72 | 1.72 | 1.72
S(6) | ppm | 11 | 26.45 | 26.45 | 26.45 | 26.45 | 26.45 | 26.45 | 26.45
Zn | ppm | 12.1 | 12.12 | 12.12 | 12.12 | 12.12 | 12.12 | 12.12 | 12.12

## PHREEQC outputs (exhaustion)
Trib 1 |  |  |  | 0.1g | 2.5 g/L minewater |  |  | 0.05g WAS | 1.25 g/L minewater |  |  | 0.03g WAS | 0.75 g/L minewater |  |  | 0.02g WAS | 0.5 g/L minewater |  |  | 0.01g WAS | 0.25 g/L minewater |  |  | 0.006g WAS | 0.15 g/L minewater |  |  | 0.003g WAS | 0.08 g/L minewater
Pb |  | 8.206e-06 | % species | Pb | 8.303e-06 |  | % species | Pb |  | 8.303e-06 | % species | Pb | 8.302e-06 |  | % species | Pb |  | 8.302e-06 | % species | Pb |  | 8.302e-06 | % species | Pb |  | 8.302e-06 | % species | Pb |  | 8.302e-06 | % species
| Pb+2 | 3.621e-06 | 44.13% |  | PbCO3 | 7.653e-06 | 92.17% |  | PbCO3 | 7.672e-06 | 92.4% |  | PbCO3 | 7.51e-06 | 90.46% |  | PbCO3 | 7.484e-06 | 90.15% |  | PbCO3 | 7.208e-06 | 86.82% |  | PbCO3 | 6.943e-06 | 83.63% |  | PbCO3 | 6.843e-06 | 82.43%
| PbCO3 | 3.014e-06 | 36.73% |  | PbOH+ | 2.792e-07 | 3.363% |  | PbOH+ | 3.195e-07 | 3.848% |  | PbOH+ | 3.691e-07 | 4.446% |  | PbOH+ | 3.627e-07 | 4.369% |  | Pb+2 | 4.631e-07 | 5.578% |  | Pb+2 | 6.161e-07 | 7.421% |  | Pb+2 | 6.794e-07 | 8.184%
| PbHCO3+ | 1.209e-06 | 14.73% |  | Pb(CO3)2-2 | 2.512e-07 | 3.025% |  | Pb(CO3)2-2 | 1.447e-07 | 1.743% |  | Pb+2 | 2.328e-07 | 2.804% |  | Pb+2 | 2.575e-07 | 3.102% |  | PbOH+ | 3.432e-07 | 4.134% |  | PbOH+ | 4.485e-07 | 5.402% |  | PbOH+ | 4.736e-07 | 5.705%
| PbOH+ | 1.987e-07 | 2.421% |  | Pb+2 | 5.019e-08 | 0.6045% |  | Pb+2 | 8.654e-08 | 1.042% |  | PbHCO3+ | 1.028e-07 | 1.238% |  | PbHCO3+ | 1.151e-07 | 1.386% |  | PbHCO3+ | 2.11e-07 | 2.542% |  | PbHCO3+ | 2.076e-07 | 2.501% |  | PbHCO3+ | 2.14e-07 | 2.578%
| PbSO4 | 1.627e-07 | 1.983% |  | Pb(OH)2 | 3.421e-08 | 0.412% |  | PbHCO3+ | 4.49e-08 | 0.5408% |  | Pb(CO3)2-2 | 5.057e-08 | 0.6091% |  | Pb(CO3)2-2 | 4.582e-08 | 0.5519% |  | PbSO4 | 4.741e-08 | 0.5711% |  | PbSO4 | 6.392e-08 | 0.7699% |  | PbSO4 | 7.11e-08 | 0.8564%
| Pb(CO3)2-2 | 4.951e-10 | 0.006033% |  | PbHCO3+ | 2.963e-08 | 0.3569% |  | Pb(OH)2 | 2.59e-08 | 0.3119% |  | PbSO4 | 2.394e-08 | 0.2884% |  | PbSO4 | 2.62e-08 | 0.3156% |  | Pb(CO3)2-2 | 2.348e-08 | 0.2828% |  | Pb(CO3)2-2 | 1.615e-08 | 0.1945% |  | Pb(CO3)2-2 | 1.412e-08 | 0.1701%
| Pb(OH)2 | 2.35e-10 | 0.002864% |  | PbSO4 | 5.024e-09 | 0.06051% |  | PbSO4 | 8.731e-09 | 0.1052% |  | Pb(OH)2 | 1.28e-08 | 0.1542% |  | Pb(OH)2 | 1.119e-08 | 0.1348% |  | Pb(OH)2 | 5.563e-09 | 0.06701% |  | Pb(OH)2 | 7.117e-09 | 0.08573% |  | Pb(OH)2 | 7.184e-09 | 0.08653%
| Pb(SO4)2-2 | 9.312e-11 | 0.001135% |  | Pb(OH)3- | 1.367e-10 | 0.001646% |  | Pb(OH)3- | 6.83e-11 | 0.0008226% |  | PbNO3+ | 5.318e-11 | 0.0006406% |  | PbNO3+ | 5.855e-11 | 0.0007053% |  | PbNO3+ | 1.057e-10 | 0.001273% |  | PbNO3+ | 1.416e-10 | 0.001706% |  | PbNO3+ | 1.567e-10 | 0.001887%
| Pb2OH+3 | 1.882e-11 | 0.0002293% |  | PbNO3+ | 1.129e-11 | 0.000136% |  | PbNO3+ | 1.958e-11 | 0.0002358% |  | Pb(SO4)2-2 | 3.318e-11 | 0.0003997% |  | Pb(SO4)2-2 | 3.626e-11 | 0.0004368% |  | Pb(SO4)2-2 | 6.558e-11 | 0.0007899% |  | Pb(SO4)2-2 | 8.836e-11 | 0.001064% |  | Pb(SO4)2-2 | 9.841e-11 | 0.001185%
| Pb(OH)3- | 8.874e-15 | 1.081e-07% |  | Pb(SO4)2-2 | 6.989e-12 | 8.417e-05% |  | Pb(SO4)2-2 | 1.21e-11 | 0.0001457% |  | Pb(OH)3- | 1.436e-11 | 0.000173% |  | Pb(OH)3- | 1.121e-11 | 0.000135% |  | Pb2OH+3 | 4.279e-12 | 5.154e-05% |  | Pb2OH+3 | 7.39e-12 | 8.901e-05% |  | Pb2OH+3 | 8.573e-12 | 0.0001033%
| Pb3(OH)4+2 | 1.003e-15 | 1.222e-08% |  | Pb2OH+3 | 3.827e-13 | 4.609e-06% |  | Pb2OH+3 | 7.505e-13 | 9.039e-06% |  | Pb2OH+3 | 2.31e-12 | 2.782e-05% |  | Pb2OH+3 | 2.523e-12 | 3.039e-05% |  | Pb(OH)3- | 2.921e-12 | 3.518e-05% |  | Pb(OH)3- | 3.646e-12 | 4.392e-05% |  | Pb(OH)3- | 3.511e-12 | 4.229e-05%
| Pb(OH)4-2 | 7.224e-20 | 8.803e-13% |  | Pb3(OH)4+2 | 2.946e-13 | 3.548e-06% |  | Pb3(OH)4+2 | 2.911e-13 | 3.506e-06% |  | Pb3(OH)4+2 | 1.911e-13 | 2.302e-06% |  | Pb3(OH)4+2 | 1.618e-13 | 1.949e-06% |  | Pb3(OH)4+2 | 7.186e-14 | 8.656e-07% |  | Pb3(OH)4+2 | 1.565e-13 | 1.885e-06% |  | Pb3(OH)4+2 | 1.758e-13 | 2.118e-06%
[5 empty] | Pb(OH)4-2 | 1.204e-13 | 1.45e-06% |  | Pb(OH)4-2 | 3.955e-14 | 4.763e-07% |  | Pb(OH)4-2 | 3.522e-15 | 4.242e-08% |  | Pb(OH)4-2 | 2.459e-15 | 2.962e-08% |  | Pb(OH)4-2 | 3.354e-16 | 4.04e-09% |  | Pb(OH)4-2 | 4.07e-16 | 4.902e-09% |  | Pb(OH)4-2 | 3.733e-16 | 4.497e-09%
Zn |  | 0.0001851 |  | Zn |  | 0.0001854 |  | Zn |  | 0.0001854 |  | Zn | 0.0001854 |  |  | Zn |  | 0.0001854 |  | Zn |  | 0.0001854 |  | Zn |  | 0.0001854 |  | Zn |  | 0.0001854
| Zn+2 | 0.0001712 | 92.49% |  | ZnCO3 | 6.986e-05 | 37.68% |  | ZnCO3 | 6.523e-05 | 35.18% |  | Zn+2 | 0.0001134 | 61.17% |  | Zn+2 | 0.000118 | 63.65% |  | Zn+2 | 0.0001388 | 74.87% |  | Zn+2 | 0.0001467 | 79.13% |  | Zn+2 | 0.000149 | 80.37%
| ZnHCO3+ | 9.07e-06 | 4.9% |  | Zn(OH)2 | 4.514e-05 | 24.35% |  | Zn+2 | 6.393e-05 | 34.48% |  | ZnCO3 | 4.21e-05 | 22.71% |  | ZnCO3 | 3.947e-05 | 21.29% |  | ZnCO3 | 2.487e-05 | 13.41% |  | ZnCO3 | 1.902e-05 | 10.26% |  | ZnCO3 | 1.727e-05 | 9.315%
| ZnSO4 | 2.969e-06 | 1.604% |  | Zn+2 | 3.98e-05 | 21.47% |  | Zn(OH)2 | 3.183e-05 | 17.17% |  | Zn(OH)2 | 1.037e-05 | 5.593% |  | Zn(OH)2 | 8.532e-06 | 4.602% |  | ZnHCO3+ | 1.005e-05 | 5.421% |  | ZnHCO3+ | 7.848e-06 | 4.233% |  | ZnHCO3+ | 7.455e-06 | 4.021%
| ZnCO3 | 1.638e-06 | 0.8849% |  | Zn(CO3)2-2 | 1.951e-05 | 10.52% |  | Zn(CO3)2-2 | 1.047e-05 | 5.647% |  | ZnHCO3+ | 7.952e-06 | 4.289% |  | ZnHCO3+ | 8.375e-06 | 4.517% |  | ZnSO4 | 5.494e-06 | 2.963% |  | ZnSO4 | 5.88e-06 | 3.172% |  | ZnSO4 | 6.025e-06 | 3.25%
| ZnOH+ | 2.453e-07 | 0.1325% |  | ZnOH+ | 5.788e-06 | 3.122% |  | ZnOH+ | 6.168e-06 | 3.327% |  | ZnOH+ | 4.699e-06 | 2.535% |  | ZnSO4 | 4.64e-06 | 2.503% |  | Zn(OH)2 | 2.774e-06 | 1.496% |  | Zn(OH)2 | 2.818e-06 | 1.52% |  | ZnOH+ | 2.714e-06 | 1.464%
| Zn(OH)2 | 1.847e-08 | 0.009978% |  | ZnHCO3+ | 3.734e-06 | 2.014% |  | ZnHCO3+ | 5.27e-06 | 2.843% |  | ZnSO4 | 4.507e-06 | 2.431% |  | ZnOH+ | 4.344e-06 | 2.343% |  | ZnOH+ | 2.689e-06 | 1.45% |  | ZnOH+ | 2.79e-06 | 1.505% |  | Zn(OH)2 | 2.62e-06 | 1.413%
| Zn(SO4)2-2 | 2.847e-09 | 0.001538% |  | ZnSO4 | 1.54e-06 | 0.8306% |  | ZnSO4 | 2.493e-06 | 1.345% |  | Zn(CO3)2-2 | 2.413e-06 | 1.302% |  | Zn(CO3)2-2 | 2.057e-06 | 1.109% |  | Zn(CO3)2-2 | 6.895e-07 | 0.3719% |  | Zn(CO3)2-2 | 3.764e-07 | 0.203% |  | Zn(CO3)2-2 | 3.032e-07 | 0.1635%
| Zn(CO3)2-2 | 2.291e-09 | 0.001238% |  | Zn(OH)3- | 4.969e-08 | 0.0268% |  | Zn(OH)3- | 2.312e-08 | 0.01247% |  | Zn(SO4)2-2 | 1.046e-08 | 0.005642% |  | Zn(SO4)2-2 | 1.075e-08 | 0.005798% |  | Zn(SO4)2-2 | 1.272e-08 | 0.006861% |  | Zn(SO4)2-2 | 1.361e-08 | 0.007341% |  | Zn(SO4)2-2 | 1.396e-08 | 0.00753%
| Zn(OH)3- | 1.92e-13 | 1.037e-07% |  | Zn(SO4)2-2 | 3.588e-09 | 0.001935% |  | Zn(SO4)2-2 | 5.785e-09 | 0.00312% |  | Zn(OH)3- | 3.204e-09 | 0.001728% |  | Zn(OH)3- | 2.353e-09 | 0.001269% |  | Zn(OH)3- | 4.012e-10 | 0.0002164% |  | Zn(OH)3- | 3.975e-10 | 0.0002144% |  | Zn(OH)3- | 3.527e-10 | 0.0001902%
| Zn(OH)4-2 | 1.082e-19 | 5.845e-14% |  | Zn(OH)4-2 | 3.027e-12 | 1.633e-06% |  | Zn(OH)4-2 | 9.262e-13 | 4.996e-07% |  | Zn(OH)4-2 | 5.438e-14 | 2.933e-08% |  | Zn(OH)4-2 | 3.571e-14 | 1.926e-08% |  | Zn(OH)4-2 | 3.187e-15 | 1.719e-09% |  | Zn(OH)4-2 | 3.071e-15 | 1.656e-09% |  | Zn(OH)4-2 | 2.595e-15 | 1.4e-09%
[5 empty] | % removal | % immobile |  |  | % removal | % immobile |  |  |  | % removal | % immobile |  |  | % removal | % immobile |  |  | % removal | % immobile |  |  | % removal | % immobile |  |  | % removal | % immobile
|  |  |  | Pb | 97% | 99.4% |  | Pb | 98% | 98.96% |  |  | Pb | 97% | 97.2% |  | Pb | 97% | 96.9% |  | Pb | 96% | 94.42% |  | Pb | 90% | 92.58% |  | Pb | 84% | 91.82%
|  |  |  | Zn | 99% | 78.53% |  | Zn | 96% | 65.52% |  |  | Zn | 78% | 38.83% |  | Zn | 67% | 36.35% |  | Zn | 27% | 25.13% |  | Zn | 10% | 20.87% |  | Zn | 3% | 19.63%
0.075

## Zn Pb removal corr with mobilit
mg WAS per L of minewater | % Pb removal | % Zn removal | % immobile Pb species | % immobile Zn species
2.5 | 97.44% | 99.09% | 99.4% | 78.53%
2.5 | 96.8% | 98.73% | 99.4% | 78.53%
2.5 | 97.44% | 99% | 99.4% | 78.53%
1.25 | 98.08% | 96.01% | 98.96% | 65.52%
1.25 | 98.72% | 97.91% | 98.96% | 65.52%
1.25 | 98.08% | 96.37% | 98.96% | 65.52%
0.75 | 96.51% | 80.2% | 97.2% | 38.83%
0.75 | 97.09% | 73.43% | 97.2% | 38.83%
0.75 | 97.09% | 80.2% | 97.2% | 38.83%
0.5 | 97.09% | 63.28% | 94.42% | 36.35%
0.5 | 95.93% | 56.76% | 94.42% | 36.35%
0.5 | 96.51% | 63.28% | 94.42% | 36.35%
0.25 | 94.88% | 20.3% | 96.9% | 25.13%
0.25 | 96.16% | 28.11% | 96.9% | 25.13%
0.25 | 96.16% | 31.92% | 96.9% | 25.13%
0.15 | 82.73% | 8.321% | 92.58% | 20.87%
0.15 | 92.96% | 8.956% | 92.58% | 20.87%
0.15 | 93.6% | 12.41% | 92.58% | 20.87%
0.075 | 84.01% | 2.693% | 91.82% | 19.63%
0.075 | 80.81% | 0.2421% | 91.82% | 19.63%
0.075 | 84.86% | 4.276% | 91.82% | 19.63%
n = | 21 | 21
corr = | 0.7915275 | 0.9097556
t stat= | 5.645555 | 9.552181
p value = | 9.601055e-06 | 5.475998e-09
| r = 0.79 p<0.01 | r = 0.91 p<0.01

## Base cations (exhaustion)
Solution Label | Ca | K | Mg | Na |  | g WAS per L of minewater | Ca | SD | Mg | SD | change in base cation | g WAS per L of minewater | Ca | SD | Mg | SD
1 0.1g 40mL | 8.04 | 8.04 | 2.88 | 12.12 | Av 0.1g 40mL | 2.5 | 7.2 | 0.6118823 | 2.96 | 0.1131371 | Av 0.1g 40mL | 2.5 | 0 | 0.6118823 | 0 | 0.1131371
2 0.1g 40mL | 6.6 | 7.56 | 2.88 | 10.2 | Av 0.05g 40mL | 1.25 | 7.48 | 0.05656854 | 2.92 | 0.05656854 | Av 0.05g 40mL | 1.25 | 0.28 | 0.05656854 | -0.04 | 0.05656854
3 0.1g 40mL | 6.96 | 8.04 | 3.12 | 10.8 | Av 0.03g 40mL | 0.75 | 4.64 | 0.1496663 | 2.76 | 0 | Av 0.03g 40mL | 0.75 | -2.56 | 0.1496663 | -0.2 | 0
Av 0.1g 40mL | 7.2 | 7.88 | 2.96 | 11.04 | Av 0.02g 40mL | 0.5 | 4.88 | 0.4931531 | 2.8 | 0.1131371 | Av 0.02g 40mL | 0.5 | -2.32 | 0.4931531 | -0.16 | 0.1131371
1 0.05g 40mL | 9.36 | 5.04 | 3 | 8.04 | Av 0.01g 40mL | 0.25 | 4.16 | 0.344093 | 2.68 | 0.05656854 | Av 0.01g 40mL | 0.25 | -3.04 | 0.344093 | -0.28 | 0.05656854
2 0.05g 40mL | 6.72 | 5.04 | 2.88 | 8.4 | Av 0.006g 40mL | 0.15 | 3.64 | 0.1496663 | 2.72 | 0.05656854 | Av 0.006g 40mL | 0.15 | -3.56 | 0.1496663 | -0.24 | 0.05656854
3 0.05g 40mL | 6.36 | 5.16 | 2.88 | 7.44 | Av 0.003g 40mL | 0.075 | 3.16 | 0.1496663 | 2.6 | 0.05656854 | Av 0.003g 40mL | 0.075 | -4.04 | 0.1496663 | -0.36 | 0.05656854
Av 0.05g 40mL | 7.48 | 5.08 | 2.92 | 7.96
1 0.03g 40mL | 4.8 | 3.84 | 2.76 | 6
2 0.03g 40mL | 4.44 | 3.36 | 2.76 | 5.64
3 0.03g 40mL | 4.68 | 3.48 | 2.76 | 6.24
Av 0.03g 40mL | 4.64 | 3.56 | 2.76 | 5.96
1 0.02g 40mL | 5.52 | 7.92 | 2.88 | 9.96
2 0.02g 40mL | 4.8 | 6 | 2.88 | 7.8
3 0.02g 40mL | 4.32 | 3.36 | 2.64 | 5.52
Av 0.02g 40mL | 4.88 | 5.76 | 2.8 | 7.76
1 0.01g 40mL | 3.72 | 1.92 | 2.64 | 4.8
2 0.01g 40mL | 4.2 | 3.12 | 2.64 | 6
3 0.01g 40mL | 4.56 | 4.68 | 2.76 | 7.8
Av 0.01g 40mL | 4.16 | 3.24 | 2.68 | 6.2
1 0.006g 40mL | 3.48 | 2.88 | 2.76 | 5.28
2 0.006g 40mL | 3.72 | 2.04 | 2.76 | 4.92
3 0.006g 40mL | 3.72 | 2.04 | 2.64 | 5.04
Av 0.006g 40mL | 3.64 | 2.32 | 2.72 | 5.08
1 0.003g 40mL | 3.36 | 2.52 | 2.64 | 4.92
2 0.003g 40mL | 3.12 | 1.44 | 2.64 | 3.96
3 0.003g 40mL | 3 | 1.32 | 2.52 | 3.84
Av 0.003g 40mL | 3.16 | 1.76 | 2.6 | 4.24

## Zn Pb removal corr w base cat
g(WAS)/L(minewater) | % Zn removal | % Pb removal | Change in Ca | Change in Mg | Ca SD | Mg SD | g(WAS)/L(minewater) | % Zn removal | % Pb removal | Change in Ca | Change in Mg
2.5 | 99.09% | 97.44% | 0.84 | -0.08 |  |  | 2.5 | 99.09% | 97.44% | 0.84 | -0.08
2.5 | 98.73% | 96.8% | -0.6 | -0.08 |  |  | 2.5 | 98.73% | 96.8% | -0.6 | -0.08
2.5 | 99% | 97.44% | -0.24 | 0.16 |  |  | 2.5 | 99% | 97.44% | -0.24 | 0.16
| 98.94% | 97.23% | 0 | 0 | 0.6118823 | 0.1131371 | 1.25 | 96.01% | 98.08% | 2.16 | 0.04
1.25 | 96.01% | 98.08% | 2.16 | 0.04 |  |  | 1.25 | 97.91% | 98.72% | -0.48 | -0.08
1.25 | 97.91% | 98.72% | -0.48 | -0.08 |  |  | 1.25 | 96.37% | 98.08% | -0.84 | -0.08
1.25 | 96.37% | 98.08% | -0.84 | -0.08 |  |  | 0.75 | 80.2% | 96.51% | -2.4 | -0.2
| 96.76% | 98.29% | 0.28 | -0.04 | 1.33746 | 0.05656854 | 0.75 | 73.43% | 97.09% | -2.76 | -0.2
0.75 | 80.2% | 96.51% | -2.4 | -0.2 |  |  | 0.75 | 80.2% | 97.09% | -2.52 | -0.2
0.75 | 73.43% | 97.09% | -2.76 | -0.2 |  |  | 0.5 | 63.28% | 97.09% | -1.68 | -0.08
0.75 | 80.2% | 97.09% | -2.52 | -0.2 |  |  | 0.5 | 56.76% | 95.93% | -2.4 | -0.08
| 77.94% | 96.9% | -2.56 | -0.2 | 0.1496663 | 0 | 0.5 | 63.28% | 96.51% | -2.88 | -0.32
0.5 | 63.28% | 97.09% | -1.68 | -0.08 |  |  | 0.25 | 20.3% | 94.88% | -3.48 | -0.32
0.5 | 56.76% | 95.93% | -2.4 | -0.08 |  |  | 0.25 | 28.11% | 96.16% | -3 | -0.32
0.5 | 63.28% | 96.51% | -2.88 | -0.32 |  |  | 0.25 | 31.92% | 96.16% | -2.64 | -0.2
| 61.11% | 96.51% | -2.32 | -0.16 | 0.4931531 | 0.1131371 | 0.15 | 8.321% | 82.73% | -3.72 | -0.2
0.25 | 20.3% | 94.88% | -3.48 | -0.32 |  |  | 0.15 | 8.956% | 92.96% | -3.48 | -0.2
0.25 | 28.11% | 96.16% | -3 | -0.32 |  |  | 0.15 | 12.41% | 93.6% | -3.48 | -0.32
0.25 | 31.92% | 96.16% | -2.64 | -0.2 |  |  | 0.075 | 2.693% | 84.01% | -3.84 | -0.32
| 26.78% | 95.74% | -3.04 | -0.28 | 0.344093 | 0.05656854 | 0.075 | 0.2421% | 80.81% | -4.08 | -0.32
0.15 | 8.321% | 82.73% | -3.72 | -0.2 |  |  | 0.075 | 4.276% | 84.86% | -4.2 | -0.44
0.15 | 8.956% | 92.96% | -3.48 | -0.2
0.15 | 12.41% | 93.6% | -3.48 | -0.32
| 9.894% | 89.77% | -3.56 | -0.24 | 0.1131371 | 0.05656854
0.075 | 2.693% | 84.01% | -3.84 | -0.32 |  |  |  | n= | 21 | 21
0.075 | 0.2421% | 80.81% | -4.08 | -0.32 |  |  |  | corr = | 0.85 | 0.77
0.075 | 4.276% | 84.86% | -4.2 | -0.44 |  |  |  | t stat= | 7.033382 | 5.260378
| 2.404% | 83.23% | -4.04 | -0.36 | 0.1496663 | 0.05656854 |  | p value = | 5.367365e-07 | 2.22953e-05
[9 empty] | r= 0.85; p<0.01 | r= 0.77; p<0.01

## FTIR (exhaustion)
cm-1 | 2.5g WAS / L minewater | 0.5g WAS / L minewater | 0.08g WAS / L minewater
2000 | 0.0167 | 0.0224 | 0.0055
1999 | 0.0168 | 0.0226 | 0.0057
1998 | 0.0169 | 0.0227 | 0.0057
1997 | 0.017 | 0.0228 | 0.0057
1996 | 0.0169 | 0.0228 | 0.0057
1995 | 0.0169 | 0.0228 | 0.0056
1994 | 0.0168 | 0.0228 | 0.0056
1993 | 0.0169 | 0.0228 | 0.0056
1992 | 0.0171 | 0.0228 | 0.0057
1991 | 0.0171 | 0.0228 | 0.0057
1990 | 0.0172 | 0.0228 | 0.0057
1989 | 0.0171 | 0.0229 | 0.0057
1988 | 0.0171 | 0.0229 | 0.0057
1987 | 0.0171 | 0.023 | 0.0058
1986 | 0.0171 | 0.023 | 0.0058
1985 | 0.0172 | 0.0231 | 0.0059
1984 | 0.0173 | 0.0232 | 0.006
1983 | 0.0175 | 0.0234 | 0.0061
1982 | 0.0178 | 0.0236 | 0.0062
1981 | 0.018 | 0.0237 | 0.0062
1980 | 0.0179 | 0.0235 | 0.0061
1979 | 0.0176 | 0.023 | 0.0058
1978 | 0.017 | 0.0224 | 0.0054
1977 | 0.0166 | 0.0219 | 0.0052
1976 | 0.0163 | 0.0217 | 0.0051
1975 | 0.0162 | 0.0216 | 0.005
1974 | 0.0161 | 0.0216 | 0.005
1973 | 0.0161 | 0.0216 | 0.0049
1972 | 0.0161 | 0.0217 | 0.0048
1971 | 0.0162 | 0.0218 | 0.0049
1970 | 0.0163 | 0.0219 | 0.005
1969 | 0.0163 | 0.0219 | 0.0052
1968 | 0.0163 | 0.0218 | 0.0052
1967 | 0.0162 | 0.0218 | 0.0052
1966 | 0.0162 | 0.0218 | 0.0052
1965 | 0.0163 | 0.022 | 0.0052
1964 | 0.0164 | 0.0221 | 0.0053
1963 | 0.0165 | 0.0222 | 0.0054
1962 | 0.0165 | 0.0222 | 0.0054
1961 | 0.0164 | 0.0221 | 0.0053
1960 | 0.0163 | 0.022 | 0.0052
1959 | 0.0162 | 0.0219 | 0.0051
1958 | 0.0162 | 0.0219 | 0.0051
1957 | 0.0162 | 0.022 | 0.0051
1956 | 0.0164 | 0.0221 | 0.0052
1955 | 0.0165 | 0.0222 | 0.0052
1954 | 0.0166 | 0.0222 | 0.0052
1953 | 0.0166 | 0.0223 | 0.0052
1952 | 0.0167 | 0.0224 | 0.0053
1951 | 0.0168 | 0.0225 | 0.0054
1950 | 0.0168 | 0.0225 | 0.0054
1949 | 0.0167 | 0.0224 | 0.0054
1948 | 0.0168 | 0.0224 | 0.0054
1947 | 0.0168 | 0.0224 | 0.0055
1946 | 0.0168 | 0.0225 | 0.0055
1945 | 0.0168 | 0.0225 | 0.0054
1944 | 0.0168 | 0.0226 | 0.0054
1943 | 0.0168 | 0.0226 | 0.0054
1942 | 0.0169 | 0.0226 | 0.0054
1941 | 0.0169 | 0.0226 | 0.0055
1940 | 0.017 | 0.0226 | 0.0055
1939 | 0.017 | 0.0225 | 0.0055
1938 | 0.0169 | 0.0225 | 0.0055
1937 | 0.0169 | 0.0225 | 0.0055
1936 | 0.0169 | 0.0225 | 0.0055
1935 | 0.0169 | 0.0226 | 0.0055
1934 | 0.017 | 0.0227 | 0.0056
1933 | 0.017 | 0.0227 | 0.0056
1932 | 0.017 | 0.0228 | 0.0056
1931 | 0.0171 | 0.0229 | 0.0057
1930 | 0.0171 | 0.0229 | 0.0057
1929 | 0.0172 | 0.0228 | 0.0056
1928 | 0.0171 | 0.0228 | 0.0056
1927 | 0.0171 | 0.0228 | 0.0056
1926 | 0.0171 | 0.0228 | 0.0055
1925 | 0.0171 | 0.0228 | 0.0055
1924 | 0.0171 | 0.0228 | 0.0055
1923 | 0.0172 | 0.0229 | 0.0055
1922 | 0.0173 | 0.0229 | 0.0056
1921 | 0.0174 | 0.023 | 0.0057
1920 | 0.0174 | 0.023 | 0.0057
1919 | 0.0174 | 0.0231 | 0.0058
1918 | 0.0174 | 0.0231 | 0.0057
1917 | 0.0173 | 0.0231 | 0.0057
1916 | 0.0173 | 0.0231 | 0.0057
1915 | 0.0174 | 0.0232 | 0.0057
1914 | 0.0174 | 0.0232 | 0.0057
1913 | 0.0174 | 0.0231 | 0.0057
1912 | 0.0174 | 0.0231 | 0.0057
1911 | 0.0174 | 0.0231 | 0.0057
1910 | 0.0174 | 0.0231 | 0.0056
1909 | 0.0174 | 0.0231 | 0.0056
1908 | 0.0174 | 0.0231 | 0.0057
1907 | 0.0174 | 0.0231 | 0.0057
1906 | 0.0174 | 0.0231 | 0.0057
1905 | 0.0175 | 0.0232 | 0.0057
1904 | 0.0175 | 0.0232 | 0.0057
1903 | 0.0175 | 0.0232 | 0.0057
1902 | 0.0174 | 0.0232 | 0.0057
1901 | 0.0174 | 0.0232 | 0.0057
1900 | 0.0175 | 0.0232 | 0.0058
1899 | 0.0175 | 0.0232 | 0.0058
1898 | 0.0175 | 0.0232 | 0.0058
1897 | 0.0175 | 0.0233 | 0.0058
1896 | 0.0175 | 0.0233 | 0.0058
1895 | 0.0175 | 0.0233 | 0.0058
1894 | 0.0175 | 0.0232 | 0.0058
1893 | 0.0175 | 0.0232 | 0.0058
1892 | 0.0175 | 0.0232 | 0.0058
1891 | 0.0174 | 0.0232 | 0.0058
1890 | 0.0174 | 0.0232 | 0.0058
1889 | 0.0174 | 0.0232 | 0.0058
1888 | 0.0174 | 0.0232 | 0.0058
1887 | 0.0174 | 0.0232 | 0.0058
1886 | 0.0175 | 0.0232 | 0.0058
1885 | 0.0175 | 0.0233 | 0.0058
1884 | 0.0176 | 0.0233 | 0.0059
1883 | 0.0176 | 0.0233 | 0.0059
1882 | 0.0176 | 0.0233 | 0.0059
1881 | 0.0176 | 0.0233 | 0.0059
1880 | 0.0176 | 0.0233 | 0.0059
1879 | 0.0175 | 0.0233 | 0.0058
1878 | 0.0175 | 0.0233 | 0.0058
1877 | 0.0175 | 0.0233 | 0.0058
1876 | 0.0175 | 0.0233 | 0.0058
1875 | 0.0176 | 0.0233 | 0.0059
1874 | 0.0176 | 0.0233 | 0.0059
1873 | 0.0176 | 0.0233 | 0.0059
1872 | 0.0176 | 0.0233 | 0.0059
1871 | 0.0176 | 0.0234 | 0.0059
1870 | 0.0176 | 0.0233 | 0.0059
1869 | 0.0176 | 0.0233 | 0.0059
1868 | 0.0176 | 0.0233 | 0.0058
1867 | 0.0176 | 0.0233 | 0.0058
1866 | 0.0176 | 0.0233 | 0.0058
1865 | 0.0176 | 0.0234 | 0.0058
1864 | 0.0176 | 0.0234 | 0.0058
1863 | 0.0176 | 0.0234 | 0.0058
1862 | 0.0176 | 0.0233 | 0.0058
1861 | 0.0176 | 0.0233 | 0.0059
1860 | 0.0176 | 0.0233 | 0.0059
1859 | 0.0176 | 0.0233 | 0.0059
1858 | 0.0177 | 0.0233 | 0.0059
1857 | 0.0177 | 0.0233 | 0.0059
1856 | 0.0177 | 0.0234 | 0.0059
1855 | 0.0177 | 0.0234 | 0.0059
1854 | 0.0176 | 0.0234 | 0.0059
1853 | 0.0177 | 0.0235 | 0.0059
1852 | 0.0177 | 0.0235 | 0.0059
1851 | 0.0177 | 0.0235 | 0.0059
1850 | 0.0177 | 0.0234 | 0.0059
1849 | 0.0177 | 0.0235 | 0.0059
1848 | 0.0177 | 0.0235 | 0.0059
1847 | 0.0177 | 0.0235 | 0.0059
1846 | 0.0176 | 0.0234 | 0.0059
1845 | 0.0176 | 0.0234 | 0.0059
1844 | 0.0177 | 0.0234 | 0.0059
1843 | 0.0177 | 0.0234 | 0.0059
1842 | 0.0177 | 0.0234 | 0.0059
1841 | 0.0177 | 0.0234 | 0.0059
1840 | 0.0177 | 0.0235 | 0.0059
1839 | 0.0177 | 0.0235 | 0.0059
1838 | 0.0177 | 0.0235 | 0.0059
1837 | 0.0177 | 0.0235 | 0.0059
1836 | 0.0177 | 0.0235 | 0.0059
1835 | 0.0177 | 0.0235 | 0.0059
1834 | 0.0177 | 0.0235 | 0.0059
1833 | 0.0177 | 0.0235 | 0.0059
1832 | 0.0176 | 0.0235 | 0.0058
1831 | 0.0176 | 0.0235 | 0.0058
1830 | 0.0176 | 0.0234 | 0.0058
1829 | 0.0176 | 0.0234 | 0.0057
1828 | 0.0177 | 0.0234 | 0.0058
1827 | 0.0177 | 0.0235 | 0.0058
1826 | 0.0177 | 0.0235 | 0.0058
1825 | 0.0177 | 0.0235 | 0.0058
1824 | 0.0177 | 0.0236 | 0.0058
1823 | 0.0177 | 0.0236 | 0.0058
1822 | 0.0177 | 0.0236 | 0.0058
1821 | 0.0177 | 0.0236 | 0.0058
1820 | 0.0177 | 0.0236 | 0.0058
1819 | 0.0176 | 0.0235 | 0.0058
1818 | 0.0176 | 0.0235 | 0.0058
1817 | 0.0176 | 0.0234 | 0.0057
1816 | 0.0176 | 0.0235 | 0.0057
1815 | 0.0177 | 0.0235 | 0.0058
1814 | 0.0178 | 0.0236 | 0.0059
1813 | 0.0178 | 0.0236 | 0.0059
1812 | 0.0179 | 0.0237 | 0.0059
1811 | 0.0178 | 0.0237 | 0.0059
1810 | 0.0178 | 0.0237 | 0.0059
1809 | 0.0179 | 0.0237 | 0.0059
1808 | 0.0179 | 0.0237 | 0.0059
1807 | 0.0179 | 0.0237 | 0.0059
1806 | 0.018 | 0.0238 | 0.0059
1805 | 0.018 | 0.0238 | 0.0059
1804 | 0.0181 | 0.0238 | 0.0059
1803 | 0.0181 | 0.0239 | 0.0059
1802 | 0.0182 | 0.0239 | 0.0059
1801 | 0.0183 | 0.0239 | 0.006
1800 | 0.0183 | 0.024 | 0.006
1799 | 0.0184 | 0.024 | 0.006
1798 | 0.0184 | 0.0241 | 0.0061
1797 | 0.0184 | 0.0241 | 0.006
1796 | 0.0184 | 0.0241 | 0.006
1795 | 0.0184 | 0.0241 | 0.006
1794 | 0.0184 | 0.0241 | 0.006
1793 | 0.0184 | 0.0241 | 0.006
1792 | 0.0184 | 0.024 | 0.006
1791 | 0.0184 | 0.024 | 0.006
1790 | 0.0183 | 0.024 | 0.006
1789 | 0.0183 | 0.024 | 0.006
1788 | 0.0182 | 0.024 | 0.006
1787 | 0.0182 | 0.024 | 0.006
1786 | 0.0181 | 0.0239 | 0.006
1785 | 0.0181 | 0.0239 | 0.006
1784 | 0.0181 | 0.0239 | 0.006
1783 | 0.0181 | 0.0239 | 0.0059
1782 | 0.0181 | 0.0239 | 0.0059
1781 | 0.0181 | 0.0239 | 0.0059
1780 | 0.0181 | 0.0239 | 0.006
1779 | 0.018 | 0.0239 | 0.006
1778 | 0.018 | 0.024 | 0.006
1777 | 0.018 | 0.024 | 0.006
1776 | 0.0181 | 0.024 | 0.006
1775 | 0.0181 | 0.024 | 0.006
1774 | 0.0181 | 0.024 | 0.006
1773 | 0.0181 | 0.024 | 0.006
1772 | 0.0181 | 0.024 | 0.006
1771 | 0.0181 | 0.024 | 0.006
1770 | 0.0181 | 0.024 | 0.006
1769 | 0.0181 | 0.024 | 0.006
1768 | 0.0181 | 0.024 | 0.006
1767 | 0.0181 | 0.024 | 0.006
1766 | 0.0181 | 0.024 | 0.006
1765 | 0.018 | 0.024 | 0.006
1764 | 0.018 | 0.024 | 0.006
1763 | 0.018 | 0.024 | 0.0059
1762 | 0.018 | 0.024 | 0.0059
1761 | 0.0181 | 0.024 | 0.0059
1760 | 0.0181 | 0.024 | 0.006
1759 | 0.0181 | 0.024 | 0.006
1758 | 0.0181 | 0.024 | 0.006
1757 | 0.0181 | 0.024 | 0.006
1756 | 0.0181 | 0.024 | 0.006
1755 | 0.0181 | 0.024 | 0.0061
1754 | 0.0181 | 0.0241 | 0.0061
1753 | 0.0181 | 0.0241 | 0.0061
1752 | 0.0181 | 0.0241 | 0.0061
1751 | 0.0181 | 0.0241 | 0.0061
1750 | 0.0181 | 0.0241 | 0.0061
1749 | 0.0182 | 0.0241 | 0.0061
1748 | 0.0182 | 0.0241 | 0.006
1747 | 0.0182 | 0.0241 | 0.006
1746 | 0.0182 | 0.0241 | 0.006
1745 | 0.0182 | 0.0241 | 0.0061
1744 | 0.0182 | 0.0242 | 0.0061
1743 | 0.0182 | 0.0242 | 0.0061
1742 | 0.0182 | 0.0242 | 0.0061
1741 | 0.0182 | 0.0242 | 0.0061
1740 | 0.0182 | 0.0242 | 0.0061
1739 | 0.0182 | 0.0242 | 0.0061
1738 | 0.0182 | 0.0242 | 0.0061
1737 | 0.0183 | 0.0243 | 0.0062
1736 | 0.0183 | 0.0243 | 0.0062
1735 | 0.0184 | 0.0244 | 0.0063
1734 | 0.0184 | 0.0244 | 0.0063
1733 | 0.0184 | 0.0244 | 0.0062
1732 | 0.0184 | 0.0243 | 0.0062
1731 | 0.0184 | 0.0243 | 0.0062
1730 | 0.0184 | 0.0243 | 0.0061
1729 | 0.0184 | 0.0243 | 0.0062
1728 | 0.0184 | 0.0244 | 0.0062
1727 | 0.0184 | 0.0244 | 0.0062
1726 | 0.0184 | 0.0244 | 0.0062
1725 | 0.0184 | 0.0245 | 0.0062
1724 | 0.0184 | 0.0245 | 0.0062
1723 | 0.0184 | 0.0245 | 0.0063
1722 | 0.0185 | 0.0246 | 0.0063
1721 | 0.0185 | 0.0246 | 0.0063
1720 | 0.0185 | 0.0246 | 0.0062
1719 | 0.0185 | 0.0246 | 0.0062
1718 | 0.0186 | 0.0246 | 0.0063
1717 | 0.0186 | 0.0247 | 0.0063
1716 | 0.0187 | 0.0247 | 0.0063
1715 | 0.0187 | 0.0247 | 0.0063
1714 | 0.0187 | 0.0248 | 0.0064
1713 | 0.0187 | 0.0249 | 0.0064
1712 | 0.0187 | 0.0249 | 0.0064
1711 | 0.0188 | 0.025 | 0.0064
1710 | 0.0188 | 0.025 | 0.0064
1709 | 0.0188 | 0.025 | 0.0065
1708 | 0.0189 | 0.0251 | 0.0065
1707 | 0.0189 | 0.0251 | 0.0065
1706 | 0.019 | 0.0251 | 0.0065
1705 | 0.019 | 0.0251 | 0.0065
1704 | 0.0191 | 0.0252 | 0.0065
1703 | 0.0191 | 0.0252 | 0.0065
1702 | 0.0191 | 0.0253 | 0.0065
1701 | 0.0192 | 0.0253 | 0.0066
1700 | 0.0192 | 0.0254 | 0.0066
1699 | 0.0193 | 0.0254 | 0.0066
1698 | 0.0193 | 0.0254 | 0.0066
1697 | 0.0193 | 0.0255 | 0.0067
1696 | 0.0194 | 0.0255 | 0.0067
1695 | 0.0194 | 0.0255 | 0.0067
1694 | 0.0194 | 0.0255 | 0.0067
1693 | 0.0195 | 0.0255 | 0.0067
1692 | 0.0195 | 0.0256 | 0.0067
1691 | 0.0195 | 0.0256 | 0.0067
1690 | 0.0196 | 0.0256 | 0.0067
1689 | 0.0196 | 0.0256 | 0.0067
1688 | 0.0197 | 0.0256 | 0.0067
1687 | 0.0197 | 0.0256 | 0.0067
1686 | 0.0197 | 0.0256 | 0.0068
1685 | 0.0197 | 0.0257 | 0.0068
1684 | 0.0197 | 0.0256 | 0.0067
1683 | 0.0198 | 0.0256 | 0.0067
1682 | 0.0198 | 0.0256 | 0.0067
1681 | 0.0198 | 0.0256 | 0.0067
1680 | 0.0198 | 0.0256 | 0.0067
1679 | 0.0198 | 0.0256 | 0.0067
1678 | 0.0199 | 0.0256 | 0.0067
1677 | 0.0199 | 0.0256 | 0.0067
1676 | 0.02 | 0.0257 | 0.0068
1675 | 0.02 | 0.0257 | 0.0068
1674 | 0.0201 | 0.0257 | 0.0068
1673 | 0.0201 | 0.0257 | 0.0068
1672 | 0.0201 | 0.0257 | 0.0068
1671 | 0.0201 | 0.0257 | 0.0068
1670 | 0.0202 | 0.0258 | 0.0069
1669 | 0.0202 | 0.0258 | 0.0069
1668 | 0.0203 | 0.0258 | 0.0069
1667 | 0.0203 | 0.0259 | 0.0069
1666 | 0.0203 | 0.0259 | 0.0069
1665 | 0.0203 | 0.0259 | 0.0069
1664 | 0.0204 | 0.026 | 0.0069
1663 | 0.0204 | 0.026 | 0.0069
1662 | 0.0205 | 0.0261 | 0.0069
1661 | 0.0205 | 0.0261 | 0.007
1660 | 0.0206 | 0.0261 | 0.007
1659 | 0.0206 | 0.0262 | 0.007
1658 | 0.0207 | 0.0262 | 0.0071
1657 | 0.0207 | 0.0262 | 0.0071
1656 | 0.0208 | 0.0263 | 0.0071
1655 | 0.0209 | 0.0263 | 0.0071
1654 | 0.021 | 0.0264 | 0.0071
1653 | 0.021 | 0.0265 | 0.0072
1652 | 0.0211 | 0.0265 | 0.0072
1651 | 0.0211 | 0.0266 | 0.0072
1650 | 0.0211 | 0.0266 | 0.0072
1649 | 0.0212 | 0.0266 | 0.0072
1648 | 0.0213 | 0.0267 | 0.0073
1647 | 0.0214 | 0.0268 | 0.0074
1646 | 0.0214 | 0.0268 | 0.0074
1645 | 0.0214 | 0.0269 | 0.0074
1644 | 0.0215 | 0.0269 | 0.0075
1643 | 0.0215 | 0.027 | 0.0075
1642 | 0.0215 | 0.027 | 0.0075
1641 | 0.0216 | 0.0271 | 0.0075
1640 | 0.0216 | 0.0272 | 0.0075
1639 | 0.0217 | 0.0272 | 0.0076
1638 | 0.0218 | 0.0273 | 0.0076
1637 | 0.0218 | 0.0274 | 0.0077
1636 | 0.0219 | 0.0275 | 0.0077
1635 | 0.022 | 0.0276 | 0.0078
1634 | 0.022 | 0.0276 | 0.0079
1633 | 0.022 | 0.0277 | 0.0079
1632 | 0.0221 | 0.0278 | 0.0079
1631 | 0.0221 | 0.0278 | 0.0079
1630 | 0.0221 | 0.0279 | 0.0079
1629 | 0.0222 | 0.0279 | 0.0079
1628 | 0.0222 | 0.028 | 0.0079
1627 | 0.0222 | 0.0281 | 0.008
1626 | 0.0223 | 0.0281 | 0.008
1625 | 0.0223 | 0.0282 | 0.0081
1624 | 0.0224 | 0.0283 | 0.0081
1623 | 0.0224 | 0.0284 | 0.0082
1622 | 0.0224 | 0.0284 | 0.0082
1621 | 0.0224 | 0.0285 | 0.0082
1620 | 0.0225 | 0.0286 | 0.0083
1619 | 0.0225 | 0.0286 | 0.0083
1618 | 0.0226 | 0.0287 | 0.0084
1617 | 0.0226 | 0.0288 | 0.0084
1616 | 0.0226 | 0.0288 | 0.0084
1615 | 0.0226 | 0.0289 | 0.0085
1614 | 0.0225 | 0.0289 | 0.0085
1613 | 0.0225 | 0.0289 | 0.0085
1612 | 0.0226 | 0.029 | 0.0085
1611 | 0.0226 | 0.029 | 0.0085
1610 | 0.0226 | 0.0291 | 0.0085
1609 | 0.0226 | 0.0291 | 0.0086
1608 | 0.0226 | 0.0292 | 0.0086
1607 | 0.0227 | 0.0292 | 0.0086
1606 | 0.0227 | 0.0293 | 0.0086
1605 | 0.0227 | 0.0293 | 0.0087
1604 | 0.0227 | 0.0294 | 0.0087
1603 | 0.0227 | 0.0294 | 0.0087
1602 | 0.0228 | 0.0295 | 0.0087
1601 | 0.0228 | 0.0295 | 0.0087
1600 | 0.0228 | 0.0296 | 0.0088
1599 | 0.0228 | 0.0296 | 0.0088
1598 | 0.0229 | 0.0297 | 0.0088
1597 | 0.0229 | 0.0297 | 0.0089
1596 | 0.0229 | 0.0298 | 0.0089
1595 | 0.0229 | 0.0298 | 0.0089
1594 | 0.0229 | 0.0299 | 0.0089
1593 | 0.023 | 0.0299 | 0.0089
1592 | 0.023 | 0.0299 | 0.0089
1591 | 0.023 | 0.03 | 0.0089
1590 | 0.023 | 0.03 | 0.009
1589 | 0.0231 | 0.03 | 0.009
1588 | 0.0231 | 0.0301 | 0.009
1587 | 0.0231 | 0.0301 | 0.009
1586 | 0.0231 | 0.0302 | 0.009
1585 | 0.0231 | 0.0302 | 0.009
1584 | 0.0232 | 0.0302 | 0.009
1583 | 0.0232 | 0.0303 | 0.009
1582 | 0.0232 | 0.0303 | 0.009
1581 | 0.0233 | 0.0304 | 0.0091
1580 | 0.0233 | 0.0304 | 0.0091
1579 | 0.0233 | 0.0305 | 0.0091
1578 | 0.0233 | 0.0305 | 0.0091
1577 | 0.0233 | 0.0306 | 0.0091
1576 | 0.0233 | 0.0306 | 0.0091
1575 | 0.0233 | 0.0306 | 0.0091
1574 | 0.0234 | 0.0306 | 0.0091
1573 | 0.0234 | 0.0306 | 0.0092
1572 | 0.0235 | 0.0307 | 0.0092
1571 | 0.0235 | 0.0307 | 0.0092
1570 | 0.0235 | 0.0307 | 0.0091
1569 | 0.0236 | 0.0307 | 0.0091
1568 | 0.0236 | 0.0307 | 0.0091
1567 | 0.0236 | 0.0307 | 0.0091
1566 | 0.0236 | 0.0307 | 0.0092
1565 | 0.0236 | 0.0307 | 0.0092
1564 | 0.0236 | 0.0307 | 0.0092
1563 | 0.0236 | 0.0307 | 0.0092
1562 | 0.0237 | 0.0307 | 0.0092
1561 | 0.0238 | 0.0307 | 0.0092
1560 | 0.0239 | 0.0308 | 0.0093
1559 | 0.0239 | 0.0309 | 0.0093
1558 | 0.024 | 0.0309 | 0.0092
1557 | 0.024 | 0.0309 | 0.0092
1556 | 0.0241 | 0.0309 | 0.0092
1555 | 0.0241 | 0.0309 | 0.0092
1554 | 0.0242 | 0.031 | 0.0093
1553 | 0.0243 | 0.031 | 0.0093
1552 | 0.0245 | 0.031 | 0.0093
1551 | 0.0246 | 0.0311 | 0.0093
1550 | 0.0247 | 0.0311 | 0.0093
1549 | 0.0248 | 0.0312 | 0.0093
1548 | 0.025 | 0.0312 | 0.0093
1547 | 0.0251 | 0.0313 | 0.0093
1546 | 0.0253 | 0.0314 | 0.0093
1545 | 0.0255 | 0.0314 | 0.0094
1544 | 0.0257 | 0.0315 | 0.0094
1543 | 0.0258 | 0.0316 | 0.0094
1542 | 0.026 | 0.0317 | 0.0095
1541 | 0.0262 | 0.0318 | 0.0095
1540 | 0.0264 | 0.032 | 0.0095
1539 | 0.0265 | 0.0321 | 0.0095
1538 | 0.0267 | 0.0321 | 0.0095
1537 | 0.0269 | 0.0322 | 0.0095
1536 | 0.027 | 0.0322 | 0.0095
1535 | 0.0272 | 0.0322 | 0.0096
1534 | 0.0274 | 0.0323 | 0.0096
1533 | 0.0276 | 0.0324 | 0.0096
1532 | 0.0278 | 0.0325 | 0.0096
1531 | 0.028 | 0.0326 | 0.0097
1530 | 0.0282 | 0.0327 | 0.0097
1529 | 0.0284 | 0.0328 | 0.0098
1528 | 0.0286 | 0.0329 | 0.0098
1527 | 0.0289 | 0.033 | 0.0099
1526 | 0.0291 | 0.0331 | 0.0099
1525 | 0.0293 | 0.0332 | 0.0099
1524 | 0.0295 | 0.0333 | 0.01
1523 | 0.0297 | 0.0334 | 0.01
1522 | 0.03 | 0.0336 | 0.0101
1521 | 0.0302 | 0.0337 | 0.0101
1520 | 0.0304 | 0.0338 | 0.0101
1519 | 0.0306 | 0.0339 | 0.0101
1518 | 0.0307 | 0.034 | 0.0102
1517 | 0.031 | 0.0341 | 0.0102
1516 | 0.0312 | 0.0343 | 0.0103
1515 | 0.0315 | 0.0344 | 0.0104
1514 | 0.0317 | 0.0345 | 0.0105
1513 | 0.0319 | 0.0346 | 0.0105
1512 | 0.0322 | 0.0348 | 0.0105
1511 | 0.0324 | 0.0348 | 0.0105
1510 | 0.0326 | 0.0349 | 0.0106
1509 | 0.0328 | 0.035 | 0.0106
1508 | 0.0331 | 0.0351 | 0.0107
1507 | 0.0333 | 0.0354 | 0.0108
1506 | 0.0335 | 0.0356 | 0.0108
1505 | 0.0337 | 0.0358 | 0.0109
1504 | 0.0339 | 0.0358 | 0.0109
1503 | 0.034 | 0.0359 | 0.0109
1502 | 0.0342 | 0.0359 | 0.011
1501 | 0.0345 | 0.036 | 0.011
1500 | 0.0347 | 0.0361 | 0.0111
1499 | 0.0349 | 0.0362 | 0.0111
1498 | 0.0351 | 0.0364 | 0.0112
1497 | 0.0353 | 0.0366 | 0.0113
1496 | 0.0356 | 0.0367 | 0.0114
1495 | 0.0358 | 0.0369 | 0.0114
1494 | 0.036 | 0.0369 | 0.0115
1493 | 0.0362 | 0.037 | 0.0115
1492 | 0.0364 | 0.0371 | 0.0115
1491 | 0.0367 | 0.0372 | 0.0115
1490 | 0.0368 | 0.0374 | 0.0115
1489 | 0.037 | 0.0375 | 0.0116
1488 | 0.0372 | 0.0377 | 0.0116
1487 | 0.0374 | 0.0378 | 0.0117
1486 | 0.0376 | 0.0379 | 0.0117
1485 | 0.0377 | 0.038 | 0.0118
1484 | 0.038 | 0.0381 | 0.0118
1483 | 0.0382 | 0.0382 | 0.0119
1482 | 0.0384 | 0.0383 | 0.0119
1481 | 0.0386 | 0.0384 | 0.012
1480 | 0.0388 | 0.0385 | 0.012
1479 | 0.039 | 0.0386 | 0.0121
1478 | 0.0392 | 0.0387 | 0.0121
1477 | 0.0394 | 0.0388 | 0.0122
1476 | 0.0396 | 0.0389 | 0.0122
1475 | 0.0399 | 0.0391 | 0.0123
1474 | 0.0401 | 0.0392 | 0.0124
1473 | 0.0403 | 0.0394 | 0.0125
1472 | 0.0404 | 0.0396 | 0.0125
1471 | 0.0406 | 0.0397 | 0.0125
1470 | 0.0407 | 0.0398 | 0.0125
1469 | 0.0409 | 0.0399 | 0.0126
1468 | 0.0411 | 0.04 | 0.0126
1467 | 0.0413 | 0.04 | 0.0127
1466 | 0.0415 | 0.0402 | 0.0127
1465 | 0.0417 | 0.0403 | 0.0128
1464 | 0.0418 | 0.0405 | 0.0129
1463 | 0.042 | 0.0406 | 0.0129
1462 | 0.0422 | 0.0406 | 0.0129
1461 | 0.0424 | 0.0406 | 0.0129
1460 | 0.0426 | 0.0407 | 0.0129
1459 | 0.0429 | 0.0407 | 0.013
1458 | 0.043 | 0.0409 | 0.013
1457 | 0.0431 | 0.0412 | 0.0131
1456 | 0.0432 | 0.0414 | 0.0131
1455 | 0.0433 | 0.0414 | 0.0131
1454 | 0.0434 | 0.0414 | 0.0131
1453 | 0.0436 | 0.0415 | 0.0131
1452 | 0.0438 | 0.0415 | 0.0131
1451 | 0.0439 | 0.0416 | 0.0132
1450 | 0.0441 | 0.0417 | 0.0132
1449 | 0.0442 | 0.0418 | 0.0132
1448 | 0.0444 | 0.0419 | 0.0132
1447 | 0.0445 | 0.042 | 0.0132
1446 | 0.0446 | 0.0421 | 0.0132
1445 | 0.0447 | 0.0421 | 0.0132
1444 | 0.0448 | 0.0422 | 0.0132
1443 | 0.045 | 0.0423 | 0.0132
1442 | 0.0451 | 0.0423 | 0.0132
1441 | 0.0452 | 0.0424 | 0.0132
1440 | 0.0454 | 0.0425 | 0.0133
1439 | 0.0456 | 0.0425 | 0.0133
1438 | 0.0458 | 0.0426 | 0.0133
1437 | 0.0459 | 0.0428 | 0.0133
1436 | 0.046 | 0.043 | 0.0134
1435 | 0.0461 | 0.0431 | 0.0134
1434 | 0.0463 | 0.0431 | 0.0134
1433 | 0.0465 | 0.0432 | 0.0134
1432 | 0.0468 | 0.0433 | 0.0135
1431 | 0.047 | 0.0434 | 0.0135
1430 | 0.0472 | 0.0435 | 0.0135
1429 | 0.0473 | 0.0436 | 0.0135
1428 | 0.0475 | 0.0437 | 0.0136
1427 | 0.0477 | 0.0438 | 0.0136
1426 | 0.0479 | 0.0439 | 0.0136
1425 | 0.0481 | 0.044 | 0.0137
1424 | 0.0483 | 0.0441 | 0.0137
1423 | 0.0485 | 0.0442 | 0.0137
1422 | 0.0487 | 0.0442 | 0.0137
1421 | 0.0489 | 0.0442 | 0.0137
1420 | 0.0491 | 0.0444 | 0.0138
1419 | 0.0492 | 0.0446 | 0.0138
1418 | 0.0492 | 0.0447 | 0.0138
1417 | 0.0493 | 0.0447 | 0.0138
1416 | 0.0494 | 0.0447 | 0.0138
1415 | 0.0494 | 0.0447 | 0.0138
1414 | 0.0495 | 0.0447 | 0.0138
1413 | 0.0496 | 0.0447 | 0.0138
1412 | 0.0497 | 0.0447 | 0.0138
1411 | 0.0497 | 0.0446 | 0.0138
1410 | 0.0497 | 0.0446 | 0.0137
1409 | 0.0496 | 0.0445 | 0.0137
1408 | 0.0495 | 0.0444 | 0.0137
1407 | 0.0494 | 0.0443 | 0.0136
1406 | 0.0492 | 0.0442 | 0.0135
1405 | 0.049 | 0.0441 | 0.0135
1404 | 0.0488 | 0.044 | 0.0135
1403 | 0.0486 | 0.044 | 0.0135
1402 | 0.0485 | 0.0438 | 0.0134
1401 | 0.0484 | 0.0438 | 0.0134
1400 | 0.0482 | 0.0437 | 0.0134
1399 | 0.048 | 0.0436 | 0.0133
1398 | 0.0477 | 0.0435 | 0.0133
1397 | 0.0476 | 0.0434 | 0.0132
1396 | 0.0473 | 0.0433 | 0.0132
1395 | 0.047 | 0.0431 | 0.0131
1394 | 0.0466 | 0.043 | 0.0131
1393 | 0.0462 | 0.0428 | 0.013
1392 | 0.0459 | 0.0426 | 0.013
1391 | 0.0456 | 0.0424 | 0.0129
1390 | 0.0452 | 0.0422 | 0.0128
1389 | 0.0449 | 0.042 | 0.0127
1388 | 0.0444 | 0.0418 | 0.0126
1387 | 0.0439 | 0.0416 | 0.0126
1386 | 0.0434 | 0.0414 | 0.0125
1385 | 0.0429 | 0.0412 | 0.0124
1384 | 0.0425 | 0.041 | 0.0124
1383 | 0.0421 | 0.0408 | 0.0123
1382 | 0.0417 | 0.0406 | 0.0123
1381 | 0.0413 | 0.0404 | 0.0122
1380 | 0.0409 | 0.0403 | 0.0122
1379 | 0.0405 | 0.0401 | 0.0121
1378 | 0.0402 | 0.0399 | 0.012
1377 | 0.0398 | 0.0397 | 0.012
1376 | 0.0395 | 0.0396 | 0.0119
1375 | 0.0391 | 0.0394 | 0.0119
1374 | 0.0387 | 0.0393 | 0.0118
1373 | 0.0383 | 0.0392 | 0.0117
1372 | 0.038 | 0.039 | 0.0117
1371 | 0.0377 | 0.0389 | 0.0117
1370 | 0.0375 | 0.0387 | 0.0117
1369 | 0.0372 | 0.0386 | 0.0116
1368 | 0.0369 | 0.0385 | 0.0116
1367 | 0.0366 | 0.0383 | 0.0115
1366 | 0.0364 | 0.0382 | 0.0115
1365 | 0.0361 | 0.0381 | 0.0114
1364 | 0.0359 | 0.0379 | 0.0113
1363 | 0.0356 | 0.0378 | 0.0113
1362 | 0.0353 | 0.0377 | 0.0113
1361 | 0.035 | 0.0375 | 0.0112
1360 | 0.0347 | 0.0374 | 0.0112
1359 | 0.0345 | 0.0373 | 0.0112
1358 | 0.0342 | 0.0372 | 0.0112
1357 | 0.034 | 0.037 | 0.0112
1356 | 0.0338 | 0.0369 | 0.0111
1355 | 0.0336 | 0.0368 | 0.0111
1354 | 0.0334 | 0.0367 | 0.0111
1353 | 0.0331 | 0.0366 | 0.011
1352 | 0.0329 | 0.0365 | 0.011
1351 | 0.0328 | 0.0364 | 0.011
1350 | 0.0326 | 0.0364 | 0.011
1349 | 0.0324 | 0.0363 | 0.011
1348 | 0.0323 | 0.0362 | 0.011
1347 | 0.0321 | 0.0361 | 0.0109
1346 | 0.0319 | 0.0361 | 0.0109
1345 | 0.0318 | 0.036 | 0.0109
1344 | 0.0316 | 0.0359 | 0.0109
1343 | 0.0315 | 0.0358 | 0.0109
1342 | 0.0314 | 0.0358 | 0.0108
1341 | 0.0312 | 0.0357 | 0.0108
1340 | 0.0311 | 0.0356 | 0.0108
1339 | 0.031 | 0.0356 | 0.0108
1338 | 0.0309 | 0.0356 | 0.0108
1337 | 0.0308 | 0.0355 | 0.0107
1336 | 0.0306 | 0.0355 | 0.0107
1335 | 0.0305 | 0.0354 | 0.0107
1334 | 0.0304 | 0.0353 | 0.0107
1333 | 0.0303 | 0.0353 | 0.0107
1332 | 0.0302 | 0.0352 | 0.0107
1331 | 0.0301 | 0.0352 | 0.0107
1330 | 0.03 | 0.0352 | 0.0107
1329 | 0.03 | 0.0351 | 0.0107
1328 | 0.0299 | 0.0351 | 0.0107
1327 | 0.0298 | 0.0351 | 0.0107
1326 | 0.0297 | 0.035 | 0.0107
1325 | 0.0296 | 0.035 | 0.0107
1324 | 0.0296 | 0.035 | 0.0107
1323 | 0.0295 | 0.035 | 0.0107
1322 | 0.0295 | 0.0349 | 0.0107
1321 | 0.0294 | 0.0349 | 0.0106
1320 | 0.0294 | 0.0349 | 0.0106
1319 | 0.0293 | 0.0349 | 0.0106
1318 | 0.0292 | 0.0349 | 0.0106
1317 | 0.0292 | 0.0348 | 0.0106
1316 | 0.0291 | 0.0348 | 0.0106
1315 | 0.029 | 0.0348 | 0.0106
1314 | 0.029 | 0.0348 | 0.0106
1313 | 0.0289 | 0.0348 | 0.0106
1312 | 0.0289 | 0.0347 | 0.0106
1311 | 0.0288 | 0.0347 | 0.0106
1310 | 0.0288 | 0.0347 | 0.0106
1309 | 0.0288 | 0.0347 | 0.0106
1308 | 0.0287 | 0.0347 | 0.0106
1307 | 0.0287 | 0.0347 | 0.0107
1306 | 0.0286 | 0.0347 | 0.0107
1305 | 0.0286 | 0.0347 | 0.0107
1304 | 0.0285 | 0.0347 | 0.0107
1303 | 0.0285 | 0.0347 | 0.0107
1302 | 0.0285 | 0.0347 | 0.0107
1301 | 0.0284 | 0.0347 | 0.0107
1300 | 0.0284 | 0.0347 | 0.0107
1299 | 0.0284 | 0.0347 | 0.0107
1298 | 0.0283 | 0.0347 | 0.0107
1297 | 0.0283 | 0.0347 | 0.0107
1296 | 0.0283 | 0.0347 | 0.0107
1295 | 0.0283 | 0.0347 | 0.0107
1294 | 0.0282 | 0.0347 | 0.0107
1293 | 0.0282 | 0.0348 | 0.0107
1292 | 0.0282 | 0.0348 | 0.0107
1291 | 0.0282 | 0.0348 | 0.0107
1290 | 0.0282 | 0.0348 | 0.0107
1289 | 0.0281 | 0.0348 | 0.0107
1288 | 0.0281 | 0.0348 | 0.0107
1287 | 0.0281 | 0.0348 | 0.0108
1286 | 0.0281 | 0.0348 | 0.0108
1285 | 0.0281 | 0.0349 | 0.0108
1284 | 0.0281 | 0.0349 | 0.0108
1283 | 0.0281 | 0.0349 | 0.0109
1282 | 0.0281 | 0.035 | 0.0109
1281 | 0.0281 | 0.035 | 0.0109
1280 | 0.0281 | 0.035 | 0.0109
1279 | 0.0281 | 0.035 | 0.0109
1278 | 0.0281 | 0.035 | 0.011
1277 | 0.0281 | 0.0351 | 0.011
1276 | 0.0281 | 0.0351 | 0.011
1275 | 0.028 | 0.0351 | 0.011
1274 | 0.028 | 0.0352 | 0.011
1273 | 0.028 | 0.0352 | 0.0111
1272 | 0.028 | 0.0352 | 0.0111
1271 | 0.028 | 0.0352 | 0.0111
1270 | 0.028 | 0.0352 | 0.0112
1269 | 0.028 | 0.0353 | 0.0112
1268 | 0.028 | 0.0353 | 0.0112
1267 | 0.028 | 0.0353 | 0.0112
1266 | 0.028 | 0.0354 | 0.0112
1265 | 0.028 | 0.0354 | 0.0112
1264 | 0.028 | 0.0354 | 0.0112
1263 | 0.028 | 0.0355 | 0.0113
1262 | 0.0281 | 0.0355 | 0.0113
1261 | 0.0281 | 0.0355 | 0.0113
1260 | 0.028 | 0.0355 | 0.0113
1259 | 0.028 | 0.0356 | 0.0113
1258 | 0.0281 | 0.0356 | 0.0113
1257 | 0.0281 | 0.0356 | 0.0114
1256 | 0.0281 | 0.0356 | 0.0114
1255 | 0.0281 | 0.0357 | 0.0114
1254 | 0.0281 | 0.0357 | 0.0115
1253 | 0.028 | 0.0357 | 0.0115
1252 | 0.028 | 0.0357 | 0.0115
1251 | 0.028 | 0.0357 | 0.0115
1250 | 0.028 | 0.0358 | 0.0115
1249 | 0.028 | 0.0358 | 0.0115
1248 | 0.028 | 0.0358 | 0.0115
1247 | 0.028 | 0.0358 | 0.0115
1246 | 0.028 | 0.0359 | 0.0116
1245 | 0.0281 | 0.0359 | 0.0116
1244 | 0.0281 | 0.0359 | 0.0116
1243 | 0.028 | 0.036 | 0.0116
1242 | 0.028 | 0.036 | 0.0116
1241 | 0.028 | 0.036 | 0.0116
1240 | 0.0281 | 0.036 | 0.0116
1239 | 0.0281 | 0.0361 | 0.0116
1238 | 0.0281 | 0.0361 | 0.0117
1237 | 0.0281 | 0.0362 | 0.0117
1236 | 0.0281 | 0.0362 | 0.0117
1235 | 0.0281 | 0.0362 | 0.0117
1234 | 0.0281 | 0.0362 | 0.0117
1233 | 0.0281 | 0.0362 | 0.0117
1232 | 0.0282 | 0.0363 | 0.0118
1231 | 0.0282 | 0.0363 | 0.0118
1230 | 0.0282 | 0.0364 | 0.0118
1229 | 0.0283 | 0.0364 | 0.0119
1228 | 0.0283 | 0.0365 | 0.0119
1227 | 0.0283 | 0.0365 | 0.0119
1226 | 0.0283 | 0.0365 | 0.012
1225 | 0.0284 | 0.0366 | 0.012
1224 | 0.0284 | 0.0366 | 0.012
1223 | 0.0285 | 0.0367 | 0.0121
1222 | 0.0285 | 0.0367 | 0.0121
1221 | 0.0285 | 0.0368 | 0.0121
1220 | 0.0286 | 0.0368 | 0.0122
1219 | 0.0286 | 0.0369 | 0.0123
1218 | 0.0287 | 0.0369 | 0.0123
1217 | 0.0288 | 0.037 | 0.0124
1216 | 0.0288 | 0.0371 | 0.0124
1215 | 0.0289 | 0.0371 | 0.0125
1214 | 0.0289 | 0.0372 | 0.0125
1213 | 0.029 | 0.0373 | 0.0126
1212 | 0.0291 | 0.0374 | 0.0127
1211 | 0.0291 | 0.0374 | 0.0128
1210 | 0.0292 | 0.0375 | 0.0128
1209 | 0.0293 | 0.0375 | 0.0129
1208 | 0.0293 | 0.0376 | 0.0129
1207 | 0.0294 | 0.0377 | 0.013
1206 | 0.0295 | 0.0378 | 0.013
1205 | 0.0296 | 0.0379 | 0.0131
1204 | 0.0296 | 0.038 | 0.0132
1203 | 0.0297 | 0.038 | 0.0132
1202 | 0.0298 | 0.0381 | 0.0133
1201 | 0.0299 | 0.0382 | 0.0133
1200 | 0.03 | 0.0383 | 0.0134
1199 | 0.0301 | 0.0384 | 0.0134
1198 | 0.0301 | 0.0384 | 0.0135
1197 | 0.0302 | 0.0385 | 0.0135
1196 | 0.0303 | 0.0386 | 0.0136
1195 | 0.0304 | 0.0387 | 0.0136
1194 | 0.0305 | 0.0388 | 0.0137
1193 | 0.0307 | 0.0389 | 0.0137
1192 | 0.0308 | 0.039 | 0.0138
1191 | 0.0309 | 0.0391 | 0.0139
1190 | 0.031 | 0.0392 | 0.014
1189 | 0.0312 | 0.0393 | 0.014
1188 | 0.0313 | 0.0394 | 0.0141
1187 | 0.0315 | 0.0396 | 0.0142
1186 | 0.0316 | 0.0397 | 0.0142
1185 | 0.0317 | 0.0398 | 0.0143
1184 | 0.0318 | 0.0399 | 0.0143
1183 | 0.032 | 0.04 | 0.0144
1182 | 0.0321 | 0.04 | 0.0144
1181 | 0.0322 | 0.0401 | 0.0145
1180 | 0.0324 | 0.0403 | 0.0145
1179 | 0.0325 | 0.0404 | 0.0146
1178 | 0.0326 | 0.0405 | 0.0147
1177 | 0.0328 | 0.0406 | 0.0147
1176 | 0.0329 | 0.0407 | 0.0148
1175 | 0.0331 | 0.0408 | 0.0149
1174 | 0.0332 | 0.0409 | 0.015
1173 | 0.0334 | 0.0411 | 0.0151
1172 | 0.0336 | 0.0412 | 0.0152
1171 | 0.0337 | 0.0413 | 0.0153
1170 | 0.0339 | 0.0414 | 0.0153
1169 | 0.034 | 0.0415 | 0.0154
1168 | 0.0342 | 0.0417 | 0.0155
1167 | 0.0344 | 0.0418 | 0.0156
1166 | 0.0346 | 0.0419 | 0.0157
1165 | 0.0348 | 0.0421 | 0.0157
1164 | 0.035 | 0.0422 | 0.0158
1163 | 0.0353 | 0.0424 | 0.0159
1162 | 0.0355 | 0.0425 | 0.0159
1161 | 0.0357 | 0.0427 | 0.0159
1160 | 0.0359 | 0.0428 | 0.016
1159 | 0.0361 | 0.043 | 0.0161
1158 | 0.0363 | 0.0432 | 0.0161
1157 | 0.0365 | 0.0433 | 0.0162
1156 | 0.0367 | 0.0434 | 0.0162
1155 | 0.0369 | 0.0436 | 0.0163
1154 | 0.037 | 0.0437 | 0.0163
1153 | 0.0372 | 0.0437 | 0.0164
1152 | 0.0373 | 0.0438 | 0.0165
1151 | 0.0374 | 0.0439 | 0.0165
1150 | 0.0375 | 0.044 | 0.0166
1149 | 0.0376 | 0.0441 | 0.0167
1148 | 0.0377 | 0.0442 | 0.0167
1147 | 0.0377 | 0.0442 | 0.0168
1146 | 0.0378 | 0.0443 | 0.0168
1145 | 0.0379 | 0.0444 | 0.0169
1144 | 0.038 | 0.0445 | 0.0169
1143 | 0.0381 | 0.0446 | 0.017
1142 | 0.0383 | 0.0447 | 0.0171
1141 | 0.0385 | 0.0448 | 0.0172
1140 | 0.0387 | 0.045 | 0.0174
1139 | 0.0389 | 0.0451 | 0.0175
1138 | 0.0391 | 0.0453 | 0.0176
1137 | 0.0394 | 0.0455 | 0.0177
1136 | 0.0396 | 0.0457 | 0.0178
1135 | 0.0399 | 0.0458 | 0.0179
1134 | 0.0401 | 0.046 | 0.018
1133 | 0.0404 | 0.0462 | 0.0182
1132 | 0.0407 | 0.0464 | 0.0184
1131 | 0.041 | 0.0466 | 0.0186
1130 | 0.0413 | 0.0469 | 0.0187
1129 | 0.0416 | 0.0471 | 0.0189
1128 | 0.042 | 0.0474 | 0.019
1127 | 0.0423 | 0.0476 | 0.0192
1126 | 0.0427 | 0.0479 | 0.0194
1125 | 0.0431 | 0.0482 | 0.0197
1124 | 0.0435 | 0.0486 | 0.0199
1123 | 0.044 | 0.0489 | 0.0201
1122 | 0.0444 | 0.0493 | 0.0203
1121 | 0.0448 | 0.0496 | 0.0206
1120 | 0.0453 | 0.05 | 0.0208
1119 | 0.0457 | 0.0504 | 0.021
1118 | 0.0461 | 0.0507 | 0.0213
1117 | 0.0466 | 0.0511 | 0.0215
1116 | 0.047 | 0.0515 | 0.0218
1115 | 0.0474 | 0.0518 | 0.0221
1114 | 0.0478 | 0.0522 | 0.0223
1113 | 0.0483 | 0.0526 | 0.0226
1112 | 0.0487 | 0.053 | 0.0229
1111 | 0.0491 | 0.0534 | 0.0231
1110 | 0.0496 | 0.0539 | 0.0234
1109 | 0.05 | 0.0543 | 0.0237
1108 | 0.0505 | 0.0547 | 0.024
1107 | 0.0509 | 0.0551 | 0.0243
1106 | 0.0513 | 0.0555 | 0.0246
1105 | 0.0518 | 0.0559 | 0.0249
1104 | 0.0522 | 0.0563 | 0.0252
1103 | 0.0526 | 0.0567 | 0.0255
1102 | 0.0531 | 0.0571 | 0.0258
1101 | 0.0536 | 0.0576 | 0.0261
1100 | 0.0541 | 0.058 | 0.0264
1099 | 0.0546 | 0.0585 | 0.0268
1098 | 0.055 | 0.059 | 0.0271
1097 | 0.0555 | 0.0594 | 0.0275
1096 | 0.056 | 0.0599 | 0.0278
1095 | 0.0564 | 0.0603 | 0.0282
1094 | 0.0568 | 0.0607 | 0.0285
1093 | 0.0572 | 0.0611 | 0.0288
1092 | 0.0576 | 0.0615 | 0.0292
1091 | 0.058 | 0.0618 | 0.0295
1090 | 0.0584 | 0.0621 | 0.0298
1089 | 0.0587 | 0.0624 | 0.0301
1088 | 0.0589 | 0.0626 | 0.0302
1087 | 0.0591 | 0.0628 | 0.0303
1086 | 0.0591 | 0.0628 | 0.0303
1085 | 0.0591 | 0.0628 | 0.0302
1084 | 0.0591 | 0.0628 | 0.03
1083 | 0.0591 | 0.0628 | 0.0298
1082 | 0.0591 | 0.0628 | 0.0297
1081 | 0.0592 | 0.0628 | 0.0295
1080 | 0.0592 | 0.0629 | 0.0295
1079 | 0.0594 | 0.0631 | 0.0296
1078 | 0.0596 | 0.0633 | 0.0297
1077 | 0.0599 | 0.0636 | 0.0299
1076 | 0.0603 | 0.0639 | 0.03
1075 | 0.0607 | 0.0642 | 0.0303
1074 | 0.0611 | 0.0646 | 0.0305
1073 | 0.0616 | 0.0651 | 0.0308
1072 | 0.0621 | 0.0656 | 0.0311
1071 | 0.0626 | 0.066 | 0.0313
1070 | 0.0631 | 0.0665 | 0.0316
1069 | 0.0636 | 0.067 | 0.0319
1068 | 0.0642 | 0.0674 | 0.0322
1067 | 0.0647 | 0.0679 | 0.0326
1066 | 0.0653 | 0.0684 | 0.0329
1065 | 0.0658 | 0.0689 | 0.0332
1064 | 0.0664 | 0.0693 | 0.0336
1063 | 0.067 | 0.0697 | 0.0339
1062 | 0.0675 | 0.0702 | 0.0341
1061 | 0.0681 | 0.0706 | 0.0344
1060 | 0.0687 | 0.0711 | 0.0346
1059 | 0.0693 | 0.0716 | 0.0348
1058 | 0.0698 | 0.072 | 0.0351
1057 | 0.0704 | 0.0725 | 0.0353
1056 | 0.071 | 0.0729 | 0.0355
1055 | 0.0716 | 0.0734 | 0.0357
1054 | 0.0722 | 0.0738 | 0.036
1053 | 0.0728 | 0.0743 | 0.0363
1052 | 0.0734 | 0.0748 | 0.0366
1051 | 0.0741 | 0.0754 | 0.0369
1050 | 0.0747 | 0.0758 | 0.0372
1049 | 0.0753 | 0.0763 | 0.0375
1048 | 0.0759 | 0.0768 | 0.0378
1047 | 0.0765 | 0.0773 | 0.0381
1046 | 0.077 | 0.0777 | 0.0384
1045 | 0.0775 | 0.0782 | 0.0386
1044 | 0.078 | 0.0786 | 0.0389
1043 | 0.0784 | 0.0789 | 0.0391
1042 | 0.0789 | 0.0792 | 0.0393
1041 | 0.0793 | 0.0796 | 0.0395
1040 | 0.0798 | 0.0799 | 0.0397
1039 | 0.0803 | 0.0803 | 0.0398
1038 | 0.0807 | 0.0806 | 0.04
1037 | 0.0812 | 0.081 | 0.0402
1036 | 0.0817 | 0.0813 | 0.0404
1035 | 0.0821 | 0.0817 | 0.0407
1034 | 0.0825 | 0.082 | 0.0409
1033 | 0.0828 | 0.0822 | 0.0411
1032 | 0.0831 | 0.0825 | 0.0412
1031 | 0.0834 | 0.0827 | 0.0413
1030 | 0.0837 | 0.0828 | 0.0414
1029 | 0.0839 | 0.0829 | 0.0414
1028 | 0.084 | 0.083 | 0.0415
1027 | 0.084 | 0.0831 | 0.0415
1026 | 0.084 | 0.0831 | 0.0414
1025 | 0.084 | 0.083 | 0.0414
1024 | 0.084 | 0.083 | 0.0413
1023 | 0.084 | 0.083 | 0.0412
1022 | 0.0839 | 0.0829 | 0.0411
1021 | 0.0839 | 0.0828 | 0.041
1020 | 0.0838 | 0.0827 | 0.0408
1019 | 0.0838 | 0.0826 | 0.0407
1018 | 0.0837 | 0.0825 | 0.0405
1017 | 0.0836 | 0.0825 | 0.0403
1016 | 0.0836 | 0.0824 | 0.0402
1015 | 0.0835 | 0.0823 | 0.04
1014 | 0.0834 | 0.0821 | 0.0398
1013 | 0.0832 | 0.082 | 0.0396
1012 | 0.083 | 0.0818 | 0.0393
1011 | 0.0828 | 0.0816 | 0.039
1010 | 0.0825 | 0.0813 | 0.0387
1009 | 0.0822 | 0.081 | 0.0384
1008 | 0.082 | 0.0808 | 0.0381
1007 | 0.0818 | 0.0807 | 0.0378
1006 | 0.0815 | 0.0805 | 0.0374
1005 | 0.0812 | 0.0803 | 0.0371
1004 | 0.0809 | 0.0801 | 0.0367
1003 | 0.0806 | 0.0798 | 0.0363
1002 | 0.0803 | 0.0796 | 0.0359
1001 | 0.08 | 0.0793 | 0.0355
1000 | 0.0797 | 0.0791 | 0.0352
999 | 0.0794 | 0.0789 | 0.0348
998 | 0.0791 | 0.0787 | 0.0344
997 | 0.0788 | 0.0785 | 0.0341
996 | 0.0785 | 0.0783 | 0.0337
995 | 0.0782 | 0.0781 | 0.0334
994 | 0.0779 | 0.0779 | 0.033
993 | 0.0776 | 0.0777 | 0.0326
992 | 0.0773 | 0.0775 | 0.0323
991 | 0.0771 | 0.0773 | 0.032
990 | 0.0769 | 0.077 | 0.0317
989 | 0.0766 | 0.0768 | 0.0314
988 | 0.0765 | 0.0766 | 0.0311
987 | 0.0764 | 0.0765 | 0.0308
986 | 0.0763 | 0.0763 | 0.0306
985 | 0.0762 | 0.0762 | 0.0304
984 | 0.0761 | 0.0761 | 0.0302
983 | 0.0759 | 0.076 | 0.03
982 | 0.0757 | 0.0758 | 0.0298
981 | 0.0755 | 0.0756 | 0.0296
980 | 0.0753 | 0.0754 | 0.0293
979 | 0.075 | 0.0752 | 0.0291
978 | 0.0747 | 0.0749 | 0.0288
977 | 0.0743 | 0.0747 | 0.0286
976 | 0.074 | 0.0744 | 0.0283
975 | 0.0736 | 0.0741 | 0.028
974 | 0.0732 | 0.0738 | 0.0278
973 | 0.0729 | 0.0735 | 0.0275
972 | 0.0725 | 0.0733 | 0.0273
971 | 0.0722 | 0.073 | 0.0271
970 | 0.0719 | 0.0727 | 0.0269
969 | 0.0716 | 0.0725 | 0.0268
968 | 0.0714 | 0.0723 | 0.0268
967 | 0.0712 | 0.0722 | 0.0268
966 | 0.0712 | 0.0722 | 0.027
965 | 0.0712 | 0.0722 | 0.0273
964 | 0.0713 | 0.0723 | 0.0277
963 | 0.0713 | 0.0724 | 0.028
962 | 0.0713 | 0.0724 | 0.0281
961 | 0.071 | 0.0722 | 0.028
960 | 0.0707 | 0.072 | 0.0277
959 | 0.0703 | 0.0718 | 0.0273
958 | 0.0699 | 0.0714 | 0.027
957 | 0.0694 | 0.0711 | 0.0266
956 | 0.0688 | 0.0707 | 0.0262
955 | 0.0682 | 0.0702 | 0.0259
954 | 0.0676 | 0.0698 | 0.0255
953 | 0.067 | 0.0693 | 0.0251
952 | 0.0664 | 0.0689 | 0.0248
951 | 0.0657 | 0.0684 | 0.0245
950 | 0.0651 | 0.0679 | 0.0242
949 | 0.0645 | 0.0674 | 0.024
948 | 0.0639 | 0.067 | 0.0238
947 | 0.0633 | 0.0666 | 0.0235
946 | 0.0628 | 0.0661 | 0.0233
945 | 0.0622 | 0.0657 | 0.0231
944 | 0.0616 | 0.0653 | 0.0228
943 | 0.0609 | 0.0648 | 0.0225
942 | 0.0603 | 0.0644 | 0.0223
941 | 0.0596 | 0.0639 | 0.0221
940 | 0.059 | 0.0634 | 0.0219
939 | 0.0585 | 0.063 | 0.0217
938 | 0.0579 | 0.0625 | 0.0214
937 | 0.0573 | 0.0621 | 0.0212
936 | 0.0568 | 0.0617 | 0.021
935 | 0.0562 | 0.0613 | 0.0207
934 | 0.0558 | 0.061 | 0.0206
933 | 0.0553 | 0.0607 | 0.0204
932 | 0.0549 | 0.0603 | 0.0203
931 | 0.0545 | 0.06 | 0.0201
930 | 0.0541 | 0.0596 | 0.0199
929 | 0.0536 | 0.0593 | 0.0198
928 | 0.0532 | 0.059 | 0.0197
927 | 0.0528 | 0.0587 | 0.0195
926 | 0.0525 | 0.0584 | 0.0194
925 | 0.0521 | 0.0582 | 0.0193
924 | 0.0518 | 0.058 | 0.0192
923 | 0.0515 | 0.0578 | 0.019
922 | 0.0511 | 0.0575 | 0.0189
921 | 0.0509 | 0.0573 | 0.0189
920 | 0.0506 | 0.0571 | 0.0188
919 | 0.0503 | 0.0569 | 0.0187
918 | 0.05 | 0.0567 | 0.0186
917 | 0.0496 | 0.0565 | 0.0185
916 | 0.0493 | 0.0562 | 0.0183
915 | 0.049 | 0.056 | 0.0182
914 | 0.0488 | 0.0557 | 0.0181
913 | 0.0485 | 0.0555 | 0.0181
912 | 0.0483 | 0.0553 | 0.018
911 | 0.0481 | 0.0552 | 0.018
910 | 0.0479 | 0.055 | 0.018
909 | 0.0476 | 0.0549 | 0.0179
908 | 0.0474 | 0.0547 | 0.0179
907 | 0.0472 | 0.0545 | 0.0178
906 | 0.0469 | 0.0543 | 0.0177
905 | 0.0467 | 0.0541 | 0.0177
904 | 0.0465 | 0.054 | 0.0176
903 | 0.0463 | 0.0538 | 0.0175
902 | 0.0461 | 0.0536 | 0.0174
901 | 0.0459 | 0.0535 | 0.0174
900 | 0.0457 | 0.0534 | 0.0173
899 | 0.0456 | 0.0532 | 0.0173
898 | 0.0454 | 0.0531 | 0.0172
897 | 0.0452 | 0.0529 | 0.0171
896 | 0.0451 | 0.0528 | 0.0171
895 | 0.0449 | 0.0526 | 0.0171
894 | 0.0448 | 0.0525 | 0.017
893 | 0.0447 | 0.0524 | 0.017
892 | 0.0446 | 0.0523 | 0.017
891 | 0.0445 | 0.0522 | 0.0169
890 | 0.0443 | 0.0521 | 0.0169
889 | 0.0443 | 0.052 | 0.0168
888 | 0.0443 | 0.0519 | 0.0168
887 | 0.0445 | 0.052 | 0.0169
886 | 0.0449 | 0.0522 | 0.0169
885 | 0.0456 | 0.0525 | 0.0171
884 | 0.0465 | 0.053 | 0.0172
883 | 0.0476 | 0.0535 | 0.0174
882 | 0.049 | 0.0542 | 0.0176
881 | 0.0507 | 0.055 | 0.0179
880 | 0.0526 | 0.056 | 0.0183
879 | 0.0548 | 0.0571 | 0.0187
878 | 0.057 | 0.0582 | 0.0191
877 | 0.0593 | 0.0592 | 0.0195
876 | 0.0614 | 0.0601 | 0.0198
875 | 0.0632 | 0.0609 | 0.02
874 | 0.0646 | 0.0614 | 0.0201
873 | 0.0652 | 0.0614 | 0.02
872 | 0.0647 | 0.061 | 0.0197
871 | 0.063 | 0.0601 | 0.0192
870 | 0.0605 | 0.0589 | 0.0186
869 | 0.0576 | 0.0576 | 0.0181
868 | 0.0549 | 0.0563 | 0.0177
867 | 0.0527 | 0.0552 | 0.0173
866 | 0.051 | 0.0544 | 0.0171
865 | 0.0497 | 0.0537 | 0.0169
864 | 0.0487 | 0.0531 | 0.0167
863 | 0.0479 | 0.0526 | 0.0166
862 | 0.0472 | 0.0521 | 0.0164
861 | 0.0466 | 0.0517 | 0.0163
860 | 0.0461 | 0.0514 | 0.0161
859 | 0.0457 | 0.0511 | 0.016
858 | 0.0453 | 0.0509 | 0.0159
857 | 0.045 | 0.0507 | 0.0158
856 | 0.0447 | 0.0504 | 0.0158
855 | 0.0445 | 0.0502 | 0.0157
854 | 0.0443 | 0.05 | 0.0157
853 | 0.0441 | 0.0499 | 0.0157
852 | 0.0439 | 0.0498 | 0.0157
851 | 0.0438 | 0.0497 | 0.0157
850 | 0.0438 | 0.0495 | 0.0157
849 | 0.0438 | 0.0494 | 0.0156
848 | 0.0438 | 0.0493 | 0.0156
847 | 0.0436 | 0.0491 | 0.0155
846 | 0.0434 | 0.049 | 0.0155
845 | 0.0431 | 0.0489 | 0.0154
844 | 0.0429 | 0.0488 | 0.0153
843 | 0.0428 | 0.0487 | 0.0153
842 | 0.0427 | 0.0486 | 0.0153
841 | 0.0426 | 0.0485 | 0.0153
840 | 0.0425 | 0.0485 | 0.0153
839 | 0.0425 | 0.0485 | 0.0152
838 | 0.0424 | 0.0484 | 0.0152
837 | 0.0423 | 0.0483 | 0.0153
836 | 0.0423 | 0.0483 | 0.0153
835 | 0.0423 | 0.0482 | 0.0153
834 | 0.0423 | 0.0482 | 0.0153
833 | 0.0423 | 0.0482 | 0.0153
832 | 0.0422 | 0.0483 | 0.0153
831 | 0.0422 | 0.0482 | 0.0153
830 | 0.0422 | 0.0482 | 0.0152
829 | 0.0421 | 0.0481 | 0.0152
828 | 0.0421 | 0.0481 | 0.0153
827 | 0.0421 | 0.0481 | 0.0153
826 | 0.0421 | 0.0481 | 0.0153
825 | 0.0421 | 0.0481 | 0.0154
824 | 0.0421 | 0.0481 | 0.0154
823 | 0.0421 | 0.0482 | 0.0154
822 | 0.0421 | 0.0482 | 0.0153
821 | 0.042 | 0.0482 | 0.0153
820 | 0.0419 | 0.0481 | 0.0153
819 | 0.0418 | 0.048 | 0.0153
818 | 0.0417 | 0.048 | 0.0153
817 | 0.0418 | 0.048 | 0.0154
816 | 0.0418 | 0.048 | 0.0154
815 | 0.0419 | 0.048 | 0.0155
814 | 0.0419 | 0.048 | 0.0155
813 | 0.0419 | 0.048 | 0.0155
812 | 0.0418 | 0.048 | 0.0156
811 | 0.0418 | 0.048 | 0.0156
810 | 0.0418 | 0.0479 | 0.0157
809 | 0.0418 | 0.0479 | 0.0158
808 | 0.0418 | 0.0478 | 0.016
807 | 0.0418 | 0.0478 | 0.0161
806 | 0.0417 | 0.0477 | 0.0163
805 | 0.0417 | 0.0477 | 0.0165
804 | 0.0417 | 0.0477 | 0.0166
803 | 0.0418 | 0.0477 | 0.0167
802 | 0.0418 | 0.0477 | 0.0169
801 | 0.0418 | 0.0477 | 0.017
800 | 0.0418 | 0.0477 | 0.0171
799 | 0.0418 | 0.0477 | 0.0171
798 | 0.0418 | 0.0476 | 0.0172
797 | 0.0418 | 0.0476 | 0.0171
796 | 0.0419 | 0.0475 | 0.0171
795 | 0.0419 | 0.0475 | 0.017
794 | 0.0419 | 0.0474 | 0.0169
793 | 0.0419 | 0.0474 | 0.0169
792 | 0.0419 | 0.0473 | 0.0168
791 | 0.0419 | 0.0473 | 0.0167
790 | 0.0419 | 0.0472 | 0.0166
789 | 0.0419 | 0.0471 | 0.0166
788 | 0.0419 | 0.0471 | 0.0165
787 | 0.0419 | 0.047 | 0.0165
786 | 0.042 | 0.047 | 0.0166
785 | 0.042 | 0.047 | 0.0166
784 | 0.042 | 0.047 | 0.0168
783 | 0.0421 | 0.047 | 0.0169
782 | 0.0421 | 0.047 | 0.017
781 | 0.0421 | 0.0469 | 0.017
780 | 0.0422 | 0.0469 | 0.0171
779 | 0.0422 | 0.0469 | 0.0171
778 | 0.0422 | 0.0469 | 0.0171
777 | 0.0423 | 0.0469 | 0.0171
776 | 0.0424 | 0.0469 | 0.017
775 | 0.0424 | 0.0469 | 0.0169
774 | 0.0424 | 0.047 | 0.0168
773 | 0.0425 | 0.047 | 0.0168
772 | 0.0426 | 0.047 | 0.0167
771 | 0.0427 | 0.0471 | 0.0166
770 | 0.0427 | 0.0471 | 0.0166
769 | 0.0428 | 0.0471 | 0.0165
768 | 0.0428 | 0.0472 | 0.0164
767 | 0.043 | 0.0472 | 0.0164
766 | 0.0431 | 0.0473 | 0.0163
765 | 0.0432 | 0.0474 | 0.0163
764 | 0.0434 | 0.0475 | 0.0163
763 | 0.0435 | 0.0475 | 0.0164
762 | 0.0436 | 0.0476 | 0.0164
761 | 0.0437 | 0.0477 | 0.0163
760 | 0.0438 | 0.0477 | 0.0163
759 | 0.044 | 0.0478 | 0.0163
758 | 0.0441 | 0.0478 | 0.0163
757 | 0.0442 | 0.0479 | 0.0164
756 | 0.0443 | 0.048 | 0.0164
755 | 0.0443 | 0.048 | 0.0164
754 | 0.0444 | 0.0481 | 0.0164
753 | 0.0444 | 0.0481 | 0.0164
752 | 0.0444 | 0.0482 | 0.0163
751 | 0.0445 | 0.0483 | 0.0163
750 | 0.0446 | 0.0483 | 0.0163
749 | 0.0447 | 0.0484 | 0.0164
748 | 0.0448 | 0.0484 | 0.0164
747 | 0.0448 | 0.0484 | 0.0164
746 | 0.0449 | 0.0484 | 0.0164
745 | 0.045 | 0.0484 | 0.0163
744 | 0.0451 | 0.0484 | 0.0163
743 | 0.0452 | 0.0485 | 0.0163
742 | 0.0453 | 0.0485 | 0.0163
741 | 0.0453 | 0.0486 | 0.0163
740 | 0.0453 | 0.0486 | 0.0162
739 | 0.0454 | 0.0486 | 0.0162
738 | 0.0454 | 0.0486 | 0.0162
737 | 0.0455 | 0.0487 | 0.0162
736 | 0.0456 | 0.0487 | 0.0162
735 | 0.0457 | 0.0488 | 0.0162
734 | 0.0458 | 0.0488 | 0.0162
733 | 0.0459 | 0.0488 | 0.0162
732 | 0.046 | 0.0489 | 0.0163
731 | 0.0461 | 0.0489 | 0.0163
730 | 0.0462 | 0.0489 | 0.0163
729 | 0.0463 | 0.049 | 0.0163
728 | 0.0464 | 0.0492 | 0.0164
727 | 0.0465 | 0.0493 | 0.0164
726 | 0.0466 | 0.0495 | 0.0164
725 | 0.0467 | 0.0496 | 0.0163
724 | 0.0469 | 0.0497 | 0.0164
723 | 0.0471 | 0.0499 | 0.0164
722 | 0.0473 | 0.05 | 0.0165
721 | 0.0475 | 0.0502 | 0.0165
720 | 0.0478 | 0.0504 | 0.0166
719 | 0.0481 | 0.0507 | 0.0167
718 | 0.0485 | 0.051 | 0.0168
717 | 0.0491 | 0.0513 | 0.0168
716 | 0.0499 | 0.0518 | 0.0169
715 | 0.0508 | 0.0523 | 0.017
714 | 0.0517 | 0.0528 | 0.0171
713 | 0.0522 | 0.053 | 0.0171
712 | 0.0523 | 0.0531 | 0.0171
711 | 0.0521 | 0.0529 | 0.0171
710 | 0.0516 | 0.0527 | 0.0171
709 | 0.0511 | 0.0525 | 0.017
708 | 0.0506 | 0.0523 | 0.017
707 | 0.0503 | 0.0522 | 0.017
706 | 0.0501 | 0.0521 | 0.0169
705 | 0.05 | 0.0521 | 0.0169
704 | 0.0499 | 0.0521 | 0.0169
703 | 0.0499 | 0.0521 | 0.017
702 | 0.0499 | 0.0521 | 0.017
701 | 0.05 | 0.0521 | 0.0171
700 | 0.05 | 0.0521 | 0.0172

## FTIR (contact time)
Absorbance | No mine water | 1 minute contact time | 15 minute contact time | 1 hour contact time | 24 hour contact time
1250 | 0.0291 | 0.0268 | 0.014 | 0.0252 | 0.0218
1249 | 0.0291 | 0.0267 | 0.0139 | 0.0252 | 0.0218
1248 | 0.0291 | 0.0267 | 0.0139 | 0.0252 | 0.0218
1247 | 0.029 | 0.0266 | 0.0139 | 0.0251 | 0.0218
1246 | 0.029 | 0.0266 | 0.0139 | 0.0251 | 0.0218
1245 | 0.029 | 0.0266 | 0.0139 | 0.0251 | 0.0218
1244 | 0.0291 | 0.0267 | 0.0139 | 0.0251 | 0.0218
1243 | 0.0291 | 0.0267 | 0.0139 | 0.0252 | 0.0219
1242 | 0.0292 | 0.0268 | 0.0139 | 0.0252 | 0.0219
1241 | 0.0293 | 0.0268 | 0.0139 | 0.0253 | 0.0219
1240 | 0.0293 | 0.0268 | 0.0139 | 0.0253 | 0.0219
1239 | 0.0293 | 0.0268 | 0.0139 | 0.0253 | 0.0219
1238 | 0.0293 | 0.0268 | 0.0139 | 0.0253 | 0.0219
1237 | 0.0293 | 0.0268 | 0.0139 | 0.0253 | 0.0219
1236 | 0.0293 | 0.0268 | 0.0139 | 0.0253 | 0.022
1235 | 0.0294 | 0.0268 | 0.0139 | 0.0254 | 0.022
1234 | 0.0294 | 0.0269 | 0.0139 | 0.0254 | 0.022
1233 | 0.0294 | 0.0269 | 0.0139 | 0.0255 | 0.022
1232 | 0.0295 | 0.0269 | 0.014 | 0.0255 | 0.0221
1231 | 0.0295 | 0.027 | 0.014 | 0.0256 | 0.0221
1230 | 0.0296 | 0.0271 | 0.0141 | 0.0256 | 0.0221
1229 | 0.0296 | 0.0271 | 0.0141 | 0.0256 | 0.0221
1228 | 0.0296 | 0.0271 | 0.0142 | 0.0256 | 0.0222
1227 | 0.0297 | 0.0271 | 0.0142 | 0.0256 | 0.0222
1226 | 0.0297 | 0.0272 | 0.0143 | 0.0257 | 0.0223
1225 | 0.0298 | 0.0272 | 0.0143 | 0.0257 | 0.0223
1224 | 0.0299 | 0.0272 | 0.0143 | 0.0258 | 0.0224
1223 | 0.0299 | 0.0273 | 0.0144 | 0.0259 | 0.0224
1222 | 0.03 | 0.0274 | 0.0144 | 0.0259 | 0.0224
1221 | 0.0301 | 0.0275 | 0.0145 | 0.026 | 0.0225
1220 | 0.0302 | 0.0276 | 0.0146 | 0.0261 | 0.0225
1219 | 0.0303 | 0.0277 | 0.0146 | 0.0262 | 0.0226
1218 | 0.0304 | 0.0278 | 0.0147 | 0.0262 | 0.0227
1217 | 0.0305 | 0.0279 | 0.0147 | 0.0263 | 0.0228
1216 | 0.0306 | 0.028 | 0.0148 | 0.0264 | 0.0229
1215 | 0.0307 | 0.028 | 0.0148 | 0.0264 | 0.0229
1214 | 0.0308 | 0.028 | 0.0149 | 0.0265 | 0.0229
1213 | 0.0309 | 0.0281 | 0.015 | 0.0266 | 0.023
1212 | 0.031 | 0.0281 | 0.0151 | 0.0267 | 0.0231
1211 | 0.0311 | 0.0282 | 0.0152 | 0.0267 | 0.0232
1210 | 0.0312 | 0.0283 | 0.0152 | 0.0268 | 0.0232
1209 | 0.0313 | 0.0285 | 0.0153 | 0.0269 | 0.0233
1208 | 0.0314 | 0.0286 | 0.0153 | 0.027 | 0.0234
1207 | 0.0315 | 0.0287 | 0.0154 | 0.027 | 0.0234
1206 | 0.0316 | 0.0287 | 0.0155 | 0.0271 | 0.0235
1205 | 0.0317 | 0.0288 | 0.0156 | 0.0272 | 0.0235
1204 | 0.0318 | 0.0289 | 0.0157 | 0.0273 | 0.0235
1203 | 0.0319 | 0.029 | 0.0158 | 0.0274 | 0.0235
1202 | 0.032 | 0.0291 | 0.0159 | 0.0275 | 0.0236
1201 | 0.0321 | 0.0292 | 0.016 | 0.0276 | 0.0237
1200 | 0.0323 | 0.0294 | 0.0161 | 0.0277 | 0.0238
1199 | 0.0324 | 0.0295 | 0.0162 | 0.0278 | 0.0239
1198 | 0.0325 | 0.0296 | 0.0163 | 0.0279 | 0.024
1197 | 0.0326 | 0.0297 | 0.0164 | 0.028 | 0.0241
1196 | 0.0327 | 0.0298 | 0.0165 | 0.0281 | 0.0241
1195 | 0.0329 | 0.0299 | 0.0166 | 0.0282 | 0.0242
1194 | 0.033 | 0.0301 | 0.0168 | 0.0283 | 0.0242
1193 | 0.0332 | 0.0302 | 0.0169 | 0.0284 | 0.0243
1192 | 0.0333 | 0.0303 | 0.0171 | 0.0285 | 0.0244
1191 | 0.0335 | 0.0304 | 0.0173 | 0.0286 | 0.0245
1190 | 0.0336 | 0.0305 | 0.0174 | 0.0287 | 0.0246
1189 | 0.0338 | 0.0306 | 0.0176 | 0.0289 | 0.0246
1188 | 0.0339 | 0.0308 | 0.0177 | 0.029 | 0.0247
1187 | 0.0341 | 0.031 | 0.0179 | 0.0291 | 0.0248
1186 | 0.0342 | 0.0311 | 0.018 | 0.0292 | 0.0249
1185 | 0.0343 | 0.0312 | 0.0182 | 0.0294 | 0.025
1184 | 0.0345 | 0.0314 | 0.0183 | 0.0295 | 0.0251
1183 | 0.0347 | 0.0315 | 0.0185 | 0.0296 | 0.0252
1182 | 0.0349 | 0.0317 | 0.0186 | 0.0298 | 0.0253
1181 | 0.035 | 0.0319 | 0.0188 | 0.0299 | 0.0254
1180 | 0.0352 | 0.032 | 0.0189 | 0.03 | 0.0255
1179 | 0.0354 | 0.0322 | 0.0191 | 0.0301 | 0.0255
1178 | 0.0356 | 0.0323 | 0.0192 | 0.0302 | 0.0256
1177 | 0.0358 | 0.0325 | 0.0193 | 0.0303 | 0.0257
1176 | 0.036 | 0.0326 | 0.0193 | 0.0305 | 0.0258
1175 | 0.0361 | 0.0328 | 0.0195 | 0.0306 | 0.026
1174 | 0.0363 | 0.033 | 0.0196 | 0.0308 | 0.0262
1173 | 0.0365 | 0.0332 | 0.0198 | 0.031 | 0.0263
1172 | 0.0367 | 0.0333 | 0.0199 | 0.0312 | 0.0264
1171 | 0.0369 | 0.0335 | 0.0201 | 0.0313 | 0.0265
1170 | 0.0372 | 0.0337 | 0.0202 | 0.0315 | 0.0266
1169 | 0.0374 | 0.0338 | 0.0204 | 0.0316 | 0.0267
1168 | 0.0377 | 0.034 | 0.0206 | 0.0318 | 0.0268
1167 | 0.0379 | 0.0342 | 0.0207 | 0.0319 | 0.027
1166 | 0.0381 | 0.0345 | 0.0209 | 0.0322 | 0.0271
1165 | 0.0384 | 0.0347 | 0.0212 | 0.0324 | 0.0273
1164 | 0.0386 | 0.0349 | 0.0214 | 0.0326 | 0.0274
1163 | 0.0389 | 0.0352 | 0.0216 | 0.0328 | 0.0276
1162 | 0.0391 | 0.0354 | 0.0218 | 0.033 | 0.0277
1161 | 0.0394 | 0.0357 | 0.022 | 0.0332 | 0.0279
1160 | 0.0396 | 0.0359 | 0.0223 | 0.0334 | 0.028
1159 | 0.0399 | 0.0361 | 0.0226 | 0.0336 | 0.0282
1158 | 0.0402 | 0.0364 | 0.023 | 0.0338 | 0.0284
1157 | 0.0405 | 0.0366 | 0.0234 | 0.0341 | 0.0286
1156 | 0.0408 | 0.0369 | 0.0238 | 0.0343 | 0.0288
1155 | 0.0411 | 0.0372 | 0.024 | 0.0346 | 0.0289
1154 | 0.0413 | 0.0374 | 0.0242 | 0.0348 | 0.0291
1153 | 0.0415 | 0.0375 | 0.0244 | 0.0349 | 0.0292
1152 | 0.0417 | 0.0377 | 0.0245 | 0.035 | 0.0293
1151 | 0.0418 | 0.0378 | 0.0246 | 0.0351 | 0.0294
1150 | 0.042 | 0.0379 | 0.0248 | 0.0351 | 0.0294
1149 | 0.0421 | 0.038 | 0.0249 | 0.0352 | 0.0295
1148 | 0.0422 | 0.0381 | 0.0251 | 0.0353 | 0.0296
1147 | 0.0423 | 0.0382 | 0.0253 | 0.0354 | 0.0296
1146 | 0.0424 | 0.0384 | 0.0255 | 0.0355 | 0.0297
1145 | 0.0426 | 0.0385 | 0.0256 | 0.0357 | 0.0298
1144 | 0.0428 | 0.0387 | 0.0257 | 0.0358 | 0.0299
1143 | 0.043 | 0.0389 | 0.0259 | 0.036 | 0.03
1142 | 0.0433 | 0.0391 | 0.026 | 0.0361 | 0.0301
1141 | 0.0435 | 0.0393 | 0.0262 | 0.0363 | 0.0302
1140 | 0.0438 | 0.0395 | 0.0265 | 0.0364 | 0.0304
1139 | 0.044 | 0.0398 | 0.0268 | 0.0366 | 0.0305
1138 | 0.0443 | 0.04 | 0.0271 | 0.0368 | 0.0307
1137 | 0.0446 | 0.0403 | 0.0274 | 0.037 | 0.0309
1136 | 0.045 | 0.0406 | 0.0277 | 0.0372 | 0.0311
1135 | 0.0454 | 0.0409 | 0.028 | 0.0375 | 0.0313
1134 | 0.0458 | 0.0412 | 0.0284 | 0.0377 | 0.0315
1133 | 0.0461 | 0.0415 | 0.0287 | 0.038 | 0.0317
1132 | 0.0466 | 0.0419 | 0.0291 | 0.0383 | 0.032
1131 | 0.047 | 0.0423 | 0.0295 | 0.0386 | 0.0322
1130 | 0.0474 | 0.0426 | 0.0298 | 0.039 | 0.0324
1129 | 0.0478 | 0.043 | 0.0302 | 0.0393 | 0.0326
1128 | 0.0482 | 0.0434 | 0.0306 | 0.0396 | 0.0328
1127 | 0.0487 | 0.0438 | 0.031 | 0.0399 | 0.0331
1126 | 0.0494 | 0.0443 | 0.0315 | 0.0402 | 0.0335
1125 | 0.05 | 0.0448 | 0.032 | 0.0406 | 0.0339
1124 | 0.0507 | 0.0453 | 0.0324 | 0.041 | 0.0342
1123 | 0.0513 | 0.0458 | 0.0329 | 0.0414 | 0.0346
1122 | 0.0519 | 0.0463 | 0.0334 | 0.0418 | 0.0349
1121 | 0.0524 | 0.0469 | 0.034 | 0.0422 | 0.0352
1120 | 0.053 | 0.0474 | 0.0346 | 0.0427 | 0.0356
1119 | 0.0536 | 0.048 | 0.0351 | 0.0432 | 0.036
1118 | 0.0542 | 0.0486 | 0.0356 | 0.0436 | 0.0363
1117 | 0.0549 | 0.0491 | 0.0361 | 0.044 | 0.0367
1116 | 0.0555 | 0.0496 | 0.0366 | 0.0444 | 0.037
1115 | 0.0562 | 0.0502 | 0.0371 | 0.0447 | 0.0374
1114 | 0.0569 | 0.0507 | 0.0377 | 0.0451 | 0.0378
1113 | 0.0576 | 0.0512 | 0.0382 | 0.0454 | 0.0381
1112 | 0.0583 | 0.0518 | 0.0387 | 0.0459 | 0.0385
1111 | 0.059 | 0.0523 | 0.0392 | 0.0463 | 0.0388
1110 | 0.0597 | 0.0529 | 0.0397 | 0.0467 | 0.0392
1109 | 0.0605 | 0.0535 | 0.0403 | 0.0471 | 0.0396
1108 | 0.0614 | 0.0541 | 0.0409 | 0.0476 | 0.0401
1107 | 0.0622 | 0.0547 | 0.0415 | 0.0481 | 0.0406
1106 | 0.0629 | 0.0553 | 0.0421 | 0.0486 | 0.041
1105 | 0.0637 | 0.0559 | 0.0427 | 0.049 | 0.0415
1104 | 0.0645 | 0.0565 | 0.0433 | 0.0494 | 0.0419
1103 | 0.0653 | 0.0571 | 0.0439 | 0.0499 | 0.0423
1102 | 0.0661 | 0.0577 | 0.0445 | 0.0503 | 0.0427
1101 | 0.0669 | 0.0583 | 0.0452 | 0.0508 | 0.0431
1100 | 0.0678 | 0.0589 | 0.0458 | 0.0513 | 0.0435
1099 | 0.0685 | 0.0595 | 0.0464 | 0.0517 | 0.0439
1098 | 0.0693 | 0.0601 | 0.047 | 0.0521 | 0.0443
1097 | 0.07 | 0.0606 | 0.0476 | 0.0525 | 0.0446
1096 | 0.0707 | 0.0612 | 0.0481 | 0.0529 | 0.045
1095 | 0.0714 | 0.0617 | 0.0487 | 0.0534 | 0.0453
1094 | 0.072 | 0.0622 | 0.0492 | 0.0538 | 0.0457
1093 | 0.0726 | 0.0627 | 0.0497 | 0.0541 | 0.046
1092 | 0.073 | 0.0631 | 0.0502 | 0.0545 | 0.0463
1091 | 0.0733 | 0.0634 | 0.0506 | 0.0548 | 0.0465
1090 | 0.0736 | 0.0636 | 0.0509 | 0.055 | 0.0467
1089 | 0.0738 | 0.0638 | 0.0512 | 0.0552 | 0.0468
1088 | 0.0739 | 0.064 | 0.0515 | 0.0554 | 0.0469
1087 | 0.0739 | 0.0642 | 0.0517 | 0.0555 | 0.0469
1086 | 0.0739 | 0.0643 | 0.0518 | 0.0556 | 0.0469
1085 | 0.0739 | 0.0644 | 0.052 | 0.0557 | 0.0469
1084 | 0.0739 | 0.0646 | 0.0521 | 0.0558 | 0.0469
1083 | 0.0739 | 0.0647 | 0.0522 | 0.0559 | 0.0468
1082 | 0.074 | 0.0648 | 0.0523 | 0.056 | 0.0469
1081 | 0.0742 | 0.0651 | 0.0524 | 0.0561 | 0.047
1080 | 0.0746 | 0.0654 | 0.0526 | 0.0563 | 0.0473
1079 | 0.075 | 0.0657 | 0.0528 | 0.0566 | 0.0475
1078 | 0.0755 | 0.0661 | 0.0532 | 0.0568 | 0.0478
1077 | 0.0761 | 0.0665 | 0.0536 | 0.0571 | 0.0481
1076 | 0.0768 | 0.067 | 0.0542 | 0.0575 | 0.0484
1075 | 0.0776 | 0.0677 | 0.0548 | 0.0579 | 0.0488
1074 | 0.0784 | 0.0683 | 0.0554 | 0.0583 | 0.0491
1073 | 0.0792 | 0.069 | 0.056 | 0.0587 | 0.0495
1072 | 0.0801 | 0.0697 | 0.0566 | 0.0592 | 0.05
1071 | 0.081 | 0.0704 | 0.0572 | 0.0597 | 0.0505
1070 | 0.0819 | 0.0711 | 0.0579 | 0.0603 | 0.0511
1069 | 0.0828 | 0.0718 | 0.0586 | 0.0608 | 0.0515
1068 | 0.0837 | 0.0725 | 0.0593 | 0.0613 | 0.052
1067 | 0.0846 | 0.0732 | 0.06 | 0.0617 | 0.0524
1066 | 0.0853 | 0.0738 | 0.0607 | 0.0622 | 0.0528
1065 | 0.0862 | 0.0745 | 0.0614 | 0.0626 | 0.0533
1064 | 0.0871 | 0.0752 | 0.0621 | 0.0632 | 0.0537
1063 | 0.088 | 0.0759 | 0.0628 | 0.0637 | 0.0542
1062 | 0.0888 | 0.0765 | 0.0635 | 0.0642 | 0.0546
1061 | 0.0897 | 0.0772 | 0.0642 | 0.0648 | 0.0551
1060 | 0.0906 | 0.078 | 0.065 | 0.0653 | 0.0555
1059 | 0.0914 | 0.0788 | 0.0658 | 0.0658 | 0.056
1058 | 0.0922 | 0.0795 | 0.0667 | 0.0663 | 0.0564
1057 | 0.093 | 0.0802 | 0.0676 | 0.0669 | 0.0569
1056 | 0.0939 | 0.081 | 0.0684 | 0.0675 | 0.0573
1055 | 0.0948 | 0.0817 | 0.0692 | 0.0681 | 0.0578
1054 | 0.0957 | 0.0824 | 0.0699 | 0.0687 | 0.0582
1053 | 0.0965 | 0.0832 | 0.0708 | 0.0692 | 0.0587
1052 | 0.0974 | 0.0839 | 0.0716 | 0.0697 | 0.0592
1051 | 0.0982 | 0.0846 | 0.0725 | 0.0702 | 0.0596
1050 | 0.0991 | 0.0853 | 0.0734 | 0.0706 | 0.06
1049 | 0.0999 | 0.0861 | 0.0742 | 0.0711 | 0.0604
1048 | 0.1007 | 0.0868 | 0.0751 | 0.0717 | 0.0608
1047 | 0.1015 | 0.0874 | 0.0759 | 0.0722 | 0.0612
1046 | 0.1021 | 0.088 | 0.0765 | 0.0727 | 0.0616
1045 | 0.1027 | 0.0885 | 0.077 | 0.0731 | 0.062
1044 | 0.1032 | 0.0891 | 0.0776 | 0.0735 | 0.0623
1043 | 0.1037 | 0.0896 | 0.0782 | 0.0739 | 0.0626
1042 | 0.1041 | 0.09 | 0.0788 | 0.0743 | 0.0629
1041 | 0.1045 | 0.0904 | 0.0794 | 0.0747 | 0.0632
1040 | 0.105 | 0.0909 | 0.0801 | 0.075 | 0.0635
1039 | 0.1055 | 0.0914 | 0.0808 | 0.0753 | 0.0638
1038 | 0.106 | 0.0918 | 0.0814 | 0.0756 | 0.064
1037 | 0.1064 | 0.0923 | 0.0819 | 0.0759 | 0.0642
1036 | 0.1069 | 0.0927 | 0.0824 | 0.0763 | 0.0644
1035 | 0.1073 | 0.0931 | 0.0829 | 0.0766 | 0.0646
1034 | 0.1076 | 0.0935 | 0.0832 | 0.0769 | 0.0647
1033 | 0.1078 | 0.0938 | 0.0836 | 0.0772 | 0.0649
1032 | 0.1079 | 0.094 | 0.0839 | 0.0774 | 0.0649
1031 | 0.108 | 0.0941 | 0.0841 | 0.0775 | 0.065
1030 | 0.108 | 0.0941 | 0.0843 | 0.0776 | 0.0649
1029 | 0.1079 | 0.0941 | 0.0843 | 0.0777 | 0.0649
1028 | 0.1077 | 0.0941 | 0.0843 | 0.0776 | 0.0648
1027 | 0.1074 | 0.094 | 0.0843 | 0.0776 | 0.0647
1026 | 0.107 | 0.0938 | 0.0843 | 0.0775 | 0.0646
1025 | 0.1068 | 0.0937 | 0.0842 | 0.0775 | 0.0645
1024 | 0.1065 | 0.0935 | 0.084 | 0.0774 | 0.0645
1023 | 0.1061 | 0.0933 | 0.0838 | 0.0774 | 0.0644
1022 | 0.1057 | 0.093 | 0.0835 | 0.0773 | 0.0642
1021 | 0.1053 | 0.0927 | 0.0833 | 0.0771 | 0.0641
1020 | 0.1049 | 0.0924 | 0.0831 | 0.0769 | 0.0639
1019 | 0.1045 | 0.0921 | 0.0829 | 0.0767 | 0.0637
1018 | 0.1042 | 0.0917 | 0.0828 | 0.0766 | 0.0635
1017 | 0.1039 | 0.0915 | 0.0826 | 0.0765 | 0.0634
1016 | 0.1035 | 0.0912 | 0.0825 | 0.0764 | 0.0632
1015 | 0.1031 | 0.0909 | 0.0823 | 0.0762 | 0.0631
1014 | 0.1026 | 0.0905 | 0.0821 | 0.076 | 0.0629
1013 | 0.1022 | 0.09 | 0.0817 | 0.0758 | 0.0626
1012 | 0.1017 | 0.0896 | 0.0813 | 0.0756 | 0.0624
1011 | 0.1011 | 0.0891 | 0.0808 | 0.0753 | 0.0622
1010 | 0.1005 | 0.0886 | 0.0804 | 0.075 | 0.062
1009 | 0.0998 | 0.0881 | 0.0799 | 0.0746 | 0.0617
1008 | 0.0993 | 0.0877 | 0.0795 | 0.0744 | 0.0614
1007 | 0.0988 | 0.0873 | 0.079 | 0.0741 | 0.0612
1006 | 0.0983 | 0.0868 | 0.0786 | 0.0738 | 0.0609
1005 | 0.0979 | 0.0864 | 0.0781 | 0.0736 | 0.0607
1004 | 0.0974 | 0.086 | 0.0777 | 0.0734 | 0.0605
1003 | 0.0969 | 0.0856 | 0.0772 | 0.0732 | 0.0603
1002 | 0.0965 | 0.0851 | 0.0768 | 0.0729 | 0.06
1001 | 0.096 | 0.0847 | 0.0764 | 0.0727 | 0.0597
1000 | 0.0955 | 0.0842 | 0.076 | 0.0724 | 0.0594
999 | 0.0951 | 0.0838 | 0.0757 | 0.0722 | 0.0592
998 | 0.0946 | 0.0833 | 0.0753 | 0.0719 | 0.0589
997 | 0.0942 | 0.0829 | 0.075 | 0.0716 | 0.0587
996 | 0.0939 | 0.0825 | 0.0746 | 0.0714 | 0.0585
995 | 0.0935 | 0.0821 | 0.0742 | 0.0711 | 0.0582
994 | 0.0931 | 0.0817 | 0.0738 | 0.0709 | 0.058
993 | 0.0927 | 0.0813 | 0.0735 | 0.0706 | 0.0577
992 | 0.0924 | 0.081 | 0.0731 | 0.0704 | 0.0575
991 | 0.0921 | 0.0807 | 0.0728 | 0.0702 | 0.0574
990 | 0.0917 | 0.0804 | 0.0725 | 0.0701 | 0.0572
989 | 0.0915 | 0.0801 | 0.0723 | 0.0699 | 0.057
988 | 0.0913 | 0.0798 | 0.0721 | 0.0698 | 0.0569
987 | 0.0911 | 0.0796 | 0.0719 | 0.0697 | 0.0567
986 | 0.0909 | 0.0794 | 0.0718 | 0.0696 | 0.0566
985 | 0.0909 | 0.0792 | 0.0716 | 0.0695 | 0.0565
984 | 0.0908 | 0.079 | 0.0715 | 0.0694 | 0.0565
983 | 0.0906 | 0.0788 | 0.0713 | 0.0693 | 0.0564
982 | 0.0904 | 0.0785 | 0.0711 | 0.0691 | 0.0562
981 | 0.09 | 0.0782 | 0.0708 | 0.0689 | 0.056
980 | 0.0896 | 0.0778 | 0.0704 | 0.0687 | 0.0558
979 | 0.0891 | 0.0774 | 0.07 | 0.0685 | 0.0555
978 | 0.0885 | 0.0769 | 0.0696 | 0.0681 | 0.0551
977 | 0.088 | 0.0764 | 0.0692 | 0.0677 | 0.0548
976 | 0.0875 | 0.0759 | 0.0687 | 0.0674 | 0.0545
975 | 0.0871 | 0.0755 | 0.0683 | 0.0671 | 0.0542
974 | 0.0866 | 0.0751 | 0.0679 | 0.0668 | 0.0539
973 | 0.0862 | 0.0746 | 0.0674 | 0.0665 | 0.0536
972 | 0.0857 | 0.0742 | 0.067 | 0.0661 | 0.0534
971 | 0.0853 | 0.0738 | 0.0666 | 0.0658 | 0.0532
970 | 0.0849 | 0.0734 | 0.0662 | 0.0655 | 0.053
969 | 0.0845 | 0.0731 | 0.0659 | 0.0653 | 0.0529
968 | 0.0843 | 0.0729 | 0.0656 | 0.0651 | 0.0528
967 | 0.084 | 0.0727 | 0.0654 | 0.0649 | 0.0527
966 | 0.0838 | 0.0725 | 0.0652 | 0.0647 | 0.0526
965 | 0.0837 | 0.0724 | 0.065 | 0.0646 | 0.0526
964 | 0.0837 | 0.0723 | 0.065 | 0.0645 | 0.0526
963 | 0.0836 | 0.0722 | 0.0648 | 0.0644 | 0.0526
962 | 0.0833 | 0.072 | 0.0647 | 0.0643 | 0.0526
961 | 0.0829 | 0.0717 | 0.0644 | 0.064 | 0.0524
960 | 0.0824 | 0.0712 | 0.0639 | 0.0637 | 0.0521
959 | 0.0818 | 0.0707 | 0.0634 | 0.0633 | 0.0518
958 | 0.0811 | 0.0702 | 0.0627 | 0.0629 | 0.0514
957 | 0.0804 | 0.0696 | 0.062 | 0.0624 | 0.051
956 | 0.0796 | 0.0689 | 0.0613 | 0.0619 | 0.0505
955 | 0.0788 | 0.0682 | 0.0605 | 0.0614 | 0.0501
954 | 0.0778 | 0.0675 | 0.0597 | 0.0607 | 0.0496
953 | 0.0769 | 0.0667 | 0.0588 | 0.0601 | 0.0492
952 | 0.076 | 0.0659 | 0.0579 | 0.0595 | 0.0487
951 | 0.0751 | 0.0651 | 0.0571 | 0.0589 | 0.0482
950 | 0.0743 | 0.0644 | 0.0562 | 0.0583 | 0.0477
949 | 0.0735 | 0.0636 | 0.0553 | 0.0577 | 0.0471
948 | 0.0727 | 0.0628 | 0.0544 | 0.0571 | 0.0466
947 | 0.0718 | 0.0621 | 0.0536 | 0.0565 | 0.0461
946 | 0.071 | 0.0614 | 0.0528 | 0.0559 | 0.0457
945 | 0.0702 | 0.0608 | 0.0519 | 0.0554 | 0.0453
944 | 0.0694 | 0.0601 | 0.051 | 0.0548 | 0.0449
943 | 0.0686 | 0.0593 | 0.05 | 0.0542 | 0.0445
942 | 0.0677 | 0.0586 | 0.0491 | 0.0535 | 0.044
941 | 0.0668 | 0.0578 | 0.0482 | 0.0528 | 0.0436
940 | 0.066 | 0.0572 | 0.0474 | 0.0522 | 0.0431
939 | 0.0652 | 0.0565 | 0.0467 | 0.0517 | 0.0427
938 | 0.0645 | 0.0559 | 0.0459 | 0.0513 | 0.0423
937 | 0.0638 | 0.0553 | 0.0451 | 0.0509 | 0.042
936 | 0.0631 | 0.0548 | 0.0443 | 0.0504 | 0.0416
935 | 0.0625 | 0.0542 | 0.0436 | 0.0499 | 0.0413
934 | 0.0618 | 0.0536 | 0.0429 | 0.0494 | 0.041
933 | 0.0612 | 0.0531 | 0.0423 | 0.0489 | 0.0406
932 | 0.0606 | 0.0526 | 0.0417 | 0.0484 | 0.0402
931 | 0.06 | 0.0521 | 0.0412 | 0.048 | 0.0399
930 | 0.0594 | 0.0516 | 0.0406 | 0.0476 | 0.0395
929 | 0.0589 | 0.0512 | 0.04 | 0.0472 | 0.0392
928 | 0.0584 | 0.0508 | 0.0394 | 0.0469 | 0.039
927 | 0.058 | 0.0505 | 0.0389 | 0.0466 | 0.0388
926 | 0.0575 | 0.0501 | 0.0384 | 0.0463 | 0.0385
925 | 0.0571 | 0.0498 | 0.0379 | 0.046 | 0.0383
924 | 0.0567 | 0.0494 | 0.0375 | 0.0457 | 0.038
923 | 0.0563 | 0.049 | 0.0371 | 0.0454 | 0.0378
922 | 0.0559 | 0.0486 | 0.0367 | 0.0451 | 0.0375
921 | 0.0555 | 0.0482 | 0.0362 | 0.0447 | 0.0373
920 | 0.0551 | 0.0478 | 0.0358 | 0.0444 | 0.0371
919 | 0.0546 | 0.0475 | 0.0353 | 0.0441 | 0.0369
918 | 0.0542 | 0.0472 | 0.0348 | 0.0438 | 0.0367
917 | 0.0538 | 0.047 | 0.0343 | 0.0435 | 0.0366
916 | 0.0535 | 0.0467 | 0.034 | 0.0433 | 0.0364
915 | 0.0532 | 0.0464 | 0.0336 | 0.0431 | 0.0362
914 | 0.0528 | 0.0462 | 0.0333 | 0.0428 | 0.036
913 | 0.0526 | 0.0459 | 0.033 | 0.0426 | 0.0359
912 | 0.0523 | 0.0457 | 0.0326 | 0.0423 | 0.0358
911 | 0.052 | 0.0455 | 0.0322 | 0.0421 | 0.0357
910 | 0.0517 | 0.0452 | 0.0317 | 0.0419 | 0.0356
909 | 0.0513 | 0.0449 | 0.0313 | 0.0417 | 0.0354
908 | 0.0509 | 0.0447 | 0.031 | 0.0415 | 0.0352
907 | 0.0506 | 0.0444 | 0.0307 | 0.0414 | 0.035
906 | 0.0504 | 0.0442 | 0.0305 | 0.0412 | 0.0349
905 | 0.0501 | 0.044 | 0.0302 | 0.0411 | 0.0348
904 | 0.0499 | 0.0439 | 0.0299 | 0.0409 | 0.0347
903 | 0.0498 | 0.0437 | 0.0297 | 0.0407 | 0.0346
902 | 0.0496 | 0.0435 | 0.0294 | 0.0405 | 0.0344
901 | 0.0494 | 0.0432 | 0.0291 | 0.0403 | 0.0343
900 | 0.0491 | 0.043 | 0.0289 | 0.0401 | 0.0341
899 | 0.0487 | 0.0428 | 0.0286 | 0.04 | 0.034
898 | 0.0484 | 0.0426 | 0.0284 | 0.0398 | 0.0339
897 | 0.0481 | 0.0425 | 0.0281 | 0.0396 | 0.0338
896 | 0.0479 | 0.0424 | 0.028 | 0.0394 | 0.0338
895 | 0.0479 | 0.0423 | 0.0278 | 0.0393 | 0.0337
894 | 0.0478 | 0.0422 | 0.0277 | 0.0392 | 0.0337
893 | 0.0478 | 0.0422 | 0.0275 | 0.0392 | 0.0337
892 | 0.0477 | 0.0422 | 0.0273 | 0.0392 | 0.0336
891 | 0.0476 | 0.0421 | 0.0271 | 0.0391 | 0.0336
890 | 0.0474 | 0.042 | 0.0269 | 0.039 | 0.0335
889 | 0.0472 | 0.0419 | 0.0267 | 0.0389 | 0.0334
888 | 0.0472 | 0.0419 | 0.0267 | 0.0389 | 0.0333
887 | 0.0474 | 0.0421 | 0.0269 | 0.0391 | 0.0334
886 | 0.0479 | 0.0426 | 0.0275 | 0.0394 | 0.0336
885 | 0.0485 | 0.0433 | 0.0283 | 0.04 | 0.034
884 | 0.0494 | 0.0443 | 0.0295 | 0.0408 | 0.0346
883 | 0.0506 | 0.0456 | 0.031 | 0.0418 | 0.0353
882 | 0.0522 | 0.0472 | 0.0329 | 0.043 | 0.0361
881 | 0.0541 | 0.0492 | 0.0352 | 0.0446 | 0.0371
880 | 0.0564 | 0.0515 | 0.038 | 0.0465 | 0.0383
879 | 0.059 | 0.0542 | 0.041 | 0.0487 | 0.0398
878 | 0.0617 | 0.057 | 0.0441 | 0.051 | 0.0414
877 | 0.0642 | 0.0598 | 0.0473 | 0.0533 | 0.043
876 | 0.0665 | 0.0623 | 0.0502 | 0.0553 | 0.0444
875 | 0.0683 | 0.0644 | 0.0526 | 0.0569 | 0.0455
874 | 0.0693 | 0.0658 | 0.0543 | 0.0579 | 0.0461
873 | 0.0692 | 0.0661 | 0.0548 | 0.058 | 0.0461
872 | 0.068 | 0.0653 | 0.0537 | 0.0572 | 0.0454
871 | 0.0657 | 0.0631 | 0.051 | 0.0554 | 0.044
870 | 0.0626 | 0.0599 | 0.0472 | 0.0529 | 0.0421
869 | 0.0595 | 0.0565 | 0.043 | 0.0502 | 0.0402
868 | 0.0567 | 0.0533 | 0.0393 | 0.0478 | 0.0385
867 | 0.0545 | 0.0507 | 0.0363 | 0.0458 | 0.0373
866 | 0.0528 | 0.0488 | 0.034 | 0.0443 | 0.0363
865 | 0.0515 | 0.0473 | 0.0324 | 0.0432 | 0.0356
864 | 0.0505 | 0.0462 | 0.0311 | 0.0423 | 0.0351
863 | 0.0496 | 0.0453 | 0.0301 | 0.0415 | 0.0346
862 | 0.049 | 0.0445 | 0.0293 | 0.0409 | 0.0342
861 | 0.0484 | 0.0439 | 0.0286 | 0.0403 | 0.0338
860 | 0.0479 | 0.0434 | 0.0281 | 0.0399 | 0.0336
859 | 0.0475 | 0.0429 | 0.0276 | 0.0395 | 0.0334
858 | 0.0471 | 0.0425 | 0.0272 | 0.0392 | 0.0332
857 | 0.0467 | 0.0422 | 0.0267 | 0.0389 | 0.033
856 | 0.0464 | 0.0418 | 0.0264 | 0.0386 | 0.0328
855 | 0.0461 | 0.0415 | 0.026 | 0.0383 | 0.0326
854 | 0.0458 | 0.0413 | 0.0256 | 0.038 | 0.0324
853 | 0.0455 | 0.041 | 0.0253 | 0.0377 | 0.0322
852 | 0.0453 | 0.0408 | 0.025 | 0.0375 | 0.0321
851 | 0.0451 | 0.0406 | 0.0249 | 0.0374 | 0.032
850 | 0.0449 | 0.0405 | 0.0248 | 0.0373 | 0.032
849 | 0.0448 | 0.0404 | 0.0247 | 0.0373 | 0.032
848 | 0.0447 | 0.0403 | 0.0246 | 0.0372 | 0.032
847 | 0.0445 | 0.04 | 0.0243 | 0.037 | 0.0319
846 | 0.0443 | 0.0397 | 0.0239 | 0.0367 | 0.0317
845 | 0.0441 | 0.0394 | 0.0236 | 0.0364 | 0.0316
844 | 0.0439 | 0.0393 | 0.0232 | 0.0363 | 0.0315
843 | 0.0437 | 0.0391 | 0.0229 | 0.0362 | 0.0314
842 | 0.0435 | 0.039 | 0.0227 | 0.0361 | 0.0314
841 | 0.0434 | 0.0388 | 0.0225 | 0.036 | 0.0313
840 | 0.0432 | 0.0387 | 0.0224 | 0.0358 | 0.0313
839 | 0.0431 | 0.0386 | 0.0223 | 0.0357 | 0.0313
838 | 0.0429 | 0.0385 | 0.0223 | 0.0356 | 0.0312
837 | 0.0427 | 0.0384 | 0.0223 | 0.0356 | 0.0312
836 | 0.0427 | 0.0384 | 0.0223 | 0.0355 | 0.0312
835 | 0.0427 | 0.0384 | 0.0222 | 0.0355 | 0.0311
834 | 0.0427 | 0.0384 | 0.0221 | 0.0354 | 0.0311
833 | 0.0428 | 0.0384 | 0.0221 | 0.0354 | 0.031
832 | 0.0428 | 0.0383 | 0.0221 | 0.0354 | 0.031
831 | 0.0428 | 0.0383 | 0.0221 | 0.0354 | 0.031
830 | 0.0427 | 0.0382 | 0.022 | 0.0354 | 0.031
829 | 0.0426 | 0.0382 | 0.0218 | 0.0354 | 0.0309
828 | 0.0424 | 0.0381 | 0.0215 | 0.0353 | 0.0309
827 | 0.0423 | 0.038 | 0.0212 | 0.0352 | 0.0308
826 | 0.0422 | 0.038 | 0.021 | 0.0352 | 0.0308
825 | 0.0422 | 0.0379 | 0.0209 | 0.0352 | 0.0308
824 | 0.0422 | 0.0378 | 0.0209 | 0.0351 | 0.0308
823 | 0.0421 | 0.0377 | 0.0209 | 0.035 | 0.0307
822 | 0.0421 | 0.0376 | 0.0208 | 0.0349 | 0.0306
821 | 0.0421 | 0.0376 | 0.0207 | 0.0348 | 0.0306
820 | 0.042 | 0.0376 | 0.0206 | 0.0347 | 0.0306
819 | 0.042 | 0.0376 | 0.0205 | 0.0347 | 0.0305
818 | 0.0419 | 0.0376 | 0.0204 | 0.0347 | 0.0305
817 | 0.0419 | 0.0376 | 0.0204 | 0.0347 | 0.0305
816 | 0.0419 | 0.0376 | 0.0203 | 0.0347 | 0.0305
815 | 0.0419 | 0.0375 | 0.0203 | 0.0346 | 0.0305
814 | 0.0418 | 0.0375 | 0.0202 | 0.0345 | 0.0305
813 | 0.0418 | 0.0375 | 0.0202 | 0.0344 | 0.0304
812 | 0.0418 | 0.0375 | 0.0201 | 0.0344 | 0.0304
811 | 0.0417 | 0.0375 | 0.0201 | 0.0345 | 0.0304
810 | 0.0416 | 0.0375 | 0.0201 | 0.0345 | 0.0304
809 | 0.0416 | 0.0375 | 0.02 | 0.0344 | 0.0304
808 | 0.0416 | 0.0375 | 0.02 | 0.0343 | 0.0304
807 | 0.0415 | 0.0375 | 0.0199 | 0.0342 | 0.0304
806 | 0.0415 | 0.0376 | 0.0199 | 0.0342 | 0.0305
805 | 0.0416 | 0.0376 | 0.0198 | 0.0343 | 0.0305
804 | 0.0416 | 0.0377 | 0.0197 | 0.0344 | 0.0305
803 | 0.0417 | 0.0378 | 0.0198 | 0.0346 | 0.0305
802 | 0.0418 | 0.0378 | 0.0198 | 0.0346 | 0.0305
801 | 0.0418 | 0.0379 | 0.0199 | 0.0347 | 0.0305
800 | 0.0417 | 0.0379 | 0.0199 | 0.0346 | 0.0306
799 | 0.0417 | 0.038 | 0.0198 | 0.0346 | 0.0307
798 | 0.0417 | 0.038 | 0.0197 | 0.0345 | 0.0307
797 | 0.0417 | 0.0379 | 0.0197 | 0.0345 | 0.0307
796 | 0.0417 | 0.0378 | 0.0197 | 0.0344 | 0.0306
795 | 0.0418 | 0.0377 | 0.0198 | 0.0344 | 0.0305
794 | 0.0418 | 0.0377 | 0.0198 | 0.0343 | 0.0305
793 | 0.0419 | 0.0377 | 0.0197 | 0.0343 | 0.0306
792 | 0.042 | 0.0377 | 0.0197 | 0.0343 | 0.0307
791 | 0.0419 | 0.0378 | 0.0197 | 0.0343 | 0.0307
790 | 0.0419 | 0.0378 | 0.0197 | 0.0343 | 0.0307
789 | 0.0418 | 0.0378 | 0.0197 | 0.0343 | 0.0306
788 | 0.0418 | 0.0378 | 0.0197 | 0.0342 | 0.0305
787 | 0.0417 | 0.0378 | 0.0196 | 0.0342 | 0.0305
786 | 0.0417 | 0.0377 | 0.0196 | 0.0341 | 0.0304
785 | 0.0417 | 0.0377 | 0.0195 | 0.0341 | 0.0304
784 | 0.0419 | 0.0377 | 0.0195 | 0.0342 | 0.0305
783 | 0.042 | 0.0378 | 0.0195 | 0.0343 | 0.0306
782 | 0.0421 | 0.0379 | 0.0195 | 0.0344 | 0.0307
781 | 0.0421 | 0.0379 | 0.0195 | 0.0344 | 0.0308
780 | 0.0422 | 0.0379 | 0.0195 | 0.0344 | 0.0308
779 | 0.0421 | 0.0379 | 0.0196 | 0.0345 | 0.0307
778 | 0.0421 | 0.0379 | 0.0196 | 0.0345 | 0.0307
777 | 0.0421 | 0.038 | 0.0197 | 0.0345 | 0.0306
776 | 0.0421 | 0.0381 | 0.0197 | 0.0346 | 0.0306
775 | 0.0421 | 0.0381 | 0.0198 | 0.0346 | 0.0307
774 | 0.0422 | 0.0382 | 0.0199 | 0.0347 | 0.0308
773 | 0.0423 | 0.0383 | 0.02 | 0.0347 | 0.0309
772 | 0.0425 | 0.0384 | 0.0201 | 0.0348 | 0.031
771 | 0.0427 | 0.0385 | 0.0201 | 0.0347 | 0.0312
770 | 0.0428 | 0.0384 | 0.0202 | 0.0346 | 0.0312
769 | 0.0429 | 0.0384 | 0.0202 | 0.0346 | 0.0312
768 | 0.043 | 0.0384 | 0.0201 | 0.0346 | 0.0312
767 | 0.043 | 0.0384 | 0.0202 | 0.0348 | 0.0312
766 | 0.0431 | 0.0385 | 0.0202 | 0.035 | 0.0312
765 | 0.0431 | 0.0386 | 0.0203 | 0.0351 | 0.0313
764 | 0.0431 | 0.0386 | 0.0204 | 0.0352 | 0.0314
763 | 0.0432 | 0.0386 | 0.0205 | 0.0352 | 0.0315
762 | 0.0434 | 0.0386 | 0.0205 | 0.0353 | 0.0315
761 | 0.0435 | 0.0387 | 0.0205 | 0.0353 | 0.0316
760 | 0.0437 | 0.039 | 0.0205 | 0.0354 | 0.0318
759 | 0.0439 | 0.0392 | 0.0205 | 0.0356 | 0.0319
758 | 0.044 | 0.0393 | 0.0206 | 0.0357 | 0.032
757 | 0.0441 | 0.0394 | 0.0207 | 0.0359 | 0.0321
756 | 0.0442 | 0.0395 | 0.0208 | 0.036 | 0.0321
755 | 0.0443 | 0.0397 | 0.0209 | 0.0361 | 0.0322
754 | 0.0443 | 0.0398 | 0.0211 | 0.0361 | 0.0322
753 | 0.0444 | 0.0398 | 0.0212 | 0.0361 | 0.0322
752 | 0.0444 | 0.0398 | 0.0212 | 0.0361 | 0.0322
751 | 0.0444 | 0.0398 | 0.0212 | 0.036 | 0.0322
750 | 0.0445 | 0.0399 | 0.0213 | 0.0361 | 0.0322
749 | 0.0446 | 0.0399 | 0.0213 | 0.0361 | 0.0323
748 | 0.0447 | 0.04 | 0.0213 | 0.0362 | 0.0323
747 | 0.0448 | 0.0401 | 0.0213 | 0.0363 | 0.0324
746 | 0.0449 | 0.0402 | 0.0214 | 0.0364 | 0.0324
745 | 0.0451 | 0.0404 | 0.0215 | 0.0364 | 0.0325
744 | 0.0452 | 0.0405 | 0.0216 | 0.0365 | 0.0326
743 | 0.0453 | 0.0406 | 0.0216 | 0.0366 | 0.0326
742 | 0.0454 | 0.0406 | 0.0217 | 0.0366 | 0.0327
741 | 0.0454 | 0.0406 | 0.0217 | 0.0366 | 0.0328
740 | 0.0455 | 0.0406 | 0.0217 | 0.0367 | 0.0328
739 | 0.0456 | 0.0406 | 0.0218 | 0.0368 | 0.0329
738 | 0.0457 | 0.0407 | 0.0219 | 0.0369 | 0.033
737 | 0.0459 | 0.0408 | 0.022 | 0.037 | 0.0332
736 | 0.046 | 0.0409 | 0.022 | 0.0371 | 0.0334
735 | 0.0462 | 0.0411 | 0.022 | 0.0372 | 0.0335
734 | 0.0463 | 0.0412 | 0.022 | 0.0372 | 0.0336
733 | 0.0463 | 0.0414 | 0.022 | 0.0372 | 0.0336
732 | 0.0464 | 0.0415 | 0.0221 | 0.0373 | 0.0336
731 | 0.0465 | 0.0417 | 0.0222 | 0.0374 | 0.0335
730 | 0.0466 | 0.0417 | 0.0222 | 0.0376 | 0.0336
729 | 0.0467 | 0.0418 | 0.0223 | 0.0376 | 0.0336
728 | 0.0467 | 0.0419 | 0.0224 | 0.0377 | 0.0337
727 | 0.0468 | 0.0419 | 0.0224 | 0.0378 | 0.0337
726 | 0.0469 | 0.0419 | 0.0224 | 0.0379 | 0.0338
725 | 0.047 | 0.042 | 0.0224 | 0.038 | 0.0338
724 | 0.0471 | 0.0422 | 0.0224 | 0.0382 | 0.0339
723 | 0.0473 | 0.0425 | 0.0226 | 0.0384 | 0.034
722 | 0.0475 | 0.0428 | 0.0228 | 0.0386 | 0.0342
721 | 0.0478 | 0.043 | 0.023 | 0.0389 | 0.0343
720 | 0.0481 | 0.0434 | 0.0232 | 0.0391 | 0.0345
719 | 0.0485 | 0.0437 | 0.0236 | 0.0393 | 0.0346
718 | 0.049 | 0.0442 | 0.0241 | 0.0396 | 0.0349
717 | 0.0497 | 0.0449 | 0.0249 | 0.0402 | 0.0353
716 | 0.0505 | 0.0458 | 0.0259 | 0.0409 | 0.0359
715 | 0.0515 | 0.0468 | 0.027 | 0.0418 | 0.0365
714 | 0.0523 | 0.0477 | 0.028 | 0.0425 | 0.0371
713 | 0.0528 | 0.0483 | 0.0286 | 0.0429 | 0.0374
712 | 0.0528 | 0.0483 | 0.0286 | 0.0429 | 0.0374
711 | 0.0524 | 0.0479 | 0.028 | 0.0426 | 0.0371
710 | 0.0518 | 0.0472 | 0.027 | 0.0421 | 0.0367
709 | 0.0514 | 0.0466 | 0.0261 | 0.0417 | 0.0364
708 | 0.0511 | 0.0462 | 0.0255 | 0.0413 | 0.0362
707 | 0.0508 | 0.0459 | 0.025 | 0.041 | 0.0361
706 | 0.0506 | 0.0456 | 0.0247 | 0.0408 | 0.0361
705 | 0.0505 | 0.0455 | 0.0245 | 0.0406 | 0.0361
704 | 0.0504 | 0.0455 | 0.0244 | 0.0405 | 0.0361
703 | 0.0504 | 0.0455 | 0.0244 | 0.0405 | 0.0361
702 | 0.0504 | 0.0456 | 0.0244 | 0.0405 | 0.0361
701 | 0.0504 | 0.0456 | 0.0244 | 0.0405 | 0.0361
700 | 0.0505 | 0.0456 | 0.0243 | 0.0405 | 0.036
699 | 0.0505 | 0.0456 | 0.0242 | 0.0404 | 0.036
698 | 0.0506 | 0.0457 | 0.0241 | 0.0406 | 0.0361
697 | 0.0507 | 0.0457 | 0.0241 | 0.0408 | 0.0362
696 | 0.0508 | 0.0459 | 0.0242 | 0.0411 | 0.0363
695 | 0.0509 | 0.046 | 0.0243 | 0.0413 | 0.0363
694 | 0.051 | 0.0461 | 0.0244 | 0.0413 | 0.0364
693 | 0.0512 | 0.0462 | 0.0245 | 0.0413 | 0.0365
692 | 0.0514 | 0.0463 | 0.0246 | 0.0413 | 0.0366
691 | 0.0517 | 0.0465 | 0.0247 | 0.0414 | 0.0368
690 | 0.0519 | 0.0467 | 0.0249 | 0.0415 | 0.037
689 | 0.0521 | 0.0469 | 0.025 | 0.0416 | 0.0371
688 | 0.0523 | 0.047 | 0.0251 | 0.0418 | 0.0372
687 | 0.0525 | 0.0471 | 0.0252 | 0.042 | 0.0373
686 | 0.0526 | 0.0472 | 0.0253 | 0.0421 | 0.0374
685 | 0.0528 | 0.0473 | 0.0254 | 0.0424 | 0.0376
684 | 0.053 | 0.0475 | 0.0255 | 0.0426 | 0.0378
683 | 0.0531 | 0.0477 | 0.0256 | 0.0427 | 0.038
682 | 0.0531 | 0.0478 | 0.0257 | 0.0428 | 0.038
681 | 0.0531 | 0.0478 | 0.0257 | 0.0427 | 0.038
680 | 0.053 | 0.0478 | 0.0257 | 0.0427 | 0.038
679 | 0.053 | 0.0478 | 0.0258 | 0.0427 | 0.038
678 | 0.0531 | 0.0479 | 0.0258 | 0.0427 | 0.038
677 | 0.0531 | 0.0479 | 0.0258 | 0.0427 | 0.038
676 | 0.0531 | 0.0479 | 0.0258 | 0.0427 | 0.038
675 | 0.053 | 0.0478 | 0.0255 | 0.0427 | 0.0379
674 | 0.053 | 0.0477 | 0.0253 | 0.0426 | 0.0379
673 | 0.0529 | 0.0476 | 0.025 | 0.0425 | 0.0377
672 | 0.0527 | 0.0475 | 0.0248 | 0.0423 | 0.0376
671 | 0.0526 | 0.0475 | 0.0247 | 0.0421 | 0.0375
670 | 0.0524 | 0.0474 | 0.0246 | 0.0419 | 0.0374
669 | 0.0523 | 0.0472 | 0.0244 | 0.0417 | 0.0374
668 | 0.0523 | 0.047 | 0.0239 | 0.0415 | 0.0373
667 | 0.0523 | 0.0469 | 0.0233 | 0.0414 | 0.0372
666 | 0.0523 | 0.0468 | 0.0231 | 0.0414 | 0.0372
665 | 0.0522 | 0.0469 | 0.023 | 0.0416 | 0.0373
664 | 0.052 | 0.0469 | 0.0229 | 0.0417 | 0.0374
663 | 0.0519 | 0.0468 | 0.0228 | 0.0417 | 0.0374
662 | 0.0517 | 0.0467 | 0.0226 | 0.0415 | 0.0373
661 | 0.0516 | 0.0466 | 0.0225 | 0.0413 | 0.0371
660 | 0.0516 | 0.0465 | 0.0226 | 0.0411 | 0.037
659 | 0.0515 | 0.0465 | 0.0227 | 0.0411 | 0.0369
658 | 0.0515 | 0.0464 | 0.0228 | 0.041 | 0.0369
657 | 0.0515 | 0.0464 | 0.0229 | 0.041 | 0.0369
656 | 0.0516 | 0.0463 | 0.023 | 0.0409 | 0.0369
655 | 0.0518 | 0.0464 | 0.0229 | 0.041 | 0.037
654 | 0.052 | 0.0467 | 0.0229 | 0.0412 | 0.0372
653 | 0.0524 | 0.047 | 0.023 | 0.0415 | 0.0375
652 | 0.0528 | 0.0474 | 0.0231 | 0.0417 | 0.0377
651 | 0.053 | 0.0477 | 0.0232 | 0.0419 | 0.0379
650 | 0.0532 | 0.0478 | 0.0233 | 0.042 | 0.0379
649 | 0.0534 | 0.048 | 0.0234 | 0.0422 | 0.038
648 | 0.0536 | 0.0482 | 0.0236 | 0.0423 | 0.0382
647 | 0.0539 | 0.0485 | 0.0239 | 0.0425 | 0.0383
646 | 0.0541 | 0.0486 | 0.0242 | 0.0426 | 0.0384
645 | 0.0543 | 0.0487 | 0.0243 | 0.0426 | 0.0385
644 | 0.0545 | 0.0489 | 0.0245 | 0.0427 | 0.0386
643 | 0.0546 | 0.049 | 0.0247 | 0.0429 | 0.0387
642 | 0.0547 | 0.0493 | 0.0249 | 0.043 | 0.0389
641 | 0.0549 | 0.0496 | 0.025 | 0.0432 | 0.0392
640 | 0.0552 | 0.0499 | 0.0252 | 0.0434 | 0.0395
639 | 0.0556 | 0.0503 | 0.0255 | 0.0437 | 0.0399
638 | 0.0561 | 0.0508 | 0.0259 | 0.044 | 0.0403
637 | 0.0567 | 0.0514 | 0.0264 | 0.0445 | 0.0407
636 | 0.0573 | 0.0521 | 0.027 | 0.0449 | 0.0411
635 | 0.058 | 0.0528 | 0.0277 | 0.0454 | 0.0414
634 | 0.0587 | 0.0533 | 0.0284 | 0.0459 | 0.0417
633 | 0.0593 | 0.0539 | 0.0291 | 0.0463 | 0.0422
632 | 0.0599 | 0.0545 | 0.0299 | 0.0469 | 0.0426
631 | 0.0606 | 0.0552 | 0.0308 | 0.0474 | 0.0429
630 | 0.0612 | 0.0558 | 0.0315 | 0.0479 | 0.0432
629 | 0.0619 | 0.0563 | 0.0321 | 0.0484 | 0.0435
628 | 0.0625 | 0.0568 | 0.0325 | 0.0489 | 0.0438
627 | 0.063 | 0.0573 | 0.0329 | 0.0493 | 0.0442
626 | 0.0634 | 0.0578 | 0.0333 | 0.0497 | 0.0446
625 | 0.0638 | 0.0584 | 0.0338 | 0.0501 | 0.045
624 | 0.0643 | 0.0589 | 0.0342 | 0.0504 | 0.0454
623 | 0.0649 | 0.0593 | 0.0347 | 0.0507 | 0.0456
622 | 0.0654 | 0.0596 | 0.0352 | 0.0509 | 0.0458
621 | 0.0659 | 0.0598 | 0.0358 | 0.0512 | 0.046
620 | 0.0664 | 0.0602 | 0.0364 | 0.0515 | 0.0463
619 | 0.0669 | 0.0605 | 0.0369 | 0.0519 | 0.0466
618 | 0.0675 | 0.061 | 0.0373 | 0.0523 | 0.047
617 | 0.0681 | 0.0615 | 0.0377 | 0.0528 | 0.0473
616 | 0.0689 | 0.0623 | 0.0383 | 0.0534 | 0.0478
615 | 0.0699 | 0.0631 | 0.039 | 0.054 | 0.0483
614 | 0.071 | 0.064 | 0.0398 | 0.0544 | 0.0488
613 | 0.0722 | 0.065 | 0.0407 | 0.0549 | 0.0495
612 | 0.0735 | 0.066 | 0.0416 | 0.0555 | 0.0502
611 | 0.0749 | 0.0671 | 0.0426 | 0.0563 | 0.0509
610 | 0.0762 | 0.0682 | 0.0438 | 0.0571 | 0.0517
609 | 0.0777 | 0.0693 | 0.0453 | 0.058 | 0.0525
608 | 0.0794 | 0.0706 | 0.0468 | 0.059 | 0.0535
607 | 0.0811 | 0.0721 | 0.0483 | 0.0601 | 0.0546
606 | 0.0827 | 0.0735 | 0.0496 | 0.0612 | 0.0556
605 | 0.0841 | 0.0748 | 0.0509 | 0.0623 | 0.0565
604 | 0.085 | 0.0758 | 0.0518 | 0.0631 | 0.0572
603 | 0.0852 | 0.0761 | 0.0523 | 0.0635 | 0.0574
602 | 0.0847 | 0.0758 | 0.0521 | 0.0632 | 0.0571
601 | 0.0838 | 0.0749 | 0.0513 | 0.0625 | 0.0565
600 | 0.0824 | 0.0737 | 0.05 | 0.0616 | 0.0558
599 | 0.0807 | 0.0722 | 0.0484 | 0.0606 | 0.0549
598 | 0.0789 | 0.0708 | 0.0468 | 0.0595 | 0.054
597 | 0.0771 | 0.0694 | 0.0452 | 0.0585 | 0.053
596 | 0.0756 | 0.0681 | 0.0438 | 0.0576 | 0.0521
595 | 0.0744 | 0.0671 | 0.0425 | 0.0567 | 0.0513
594 | 0.0734 | 0.0663 | 0.0414 | 0.056 | 0.0507
593 | 0.0727 | 0.0657 | 0.0407 | 0.0556 | 0.0502
592 | 0.0723 | 0.0654 | 0.0402 | 0.0554 | 0.05
591 | 0.072 | 0.0653 | 0.0398 | 0.0553 | 0.05
590 | 0.072 | 0.0652 | 0.0395 | 0.0551 | 0.0499
589 | 0.0721 | 0.0652 | 0.0394 | 0.055 | 0.0499
588 | 0.0724 | 0.0652 | 0.0394 | 0.055 | 0.0499
587 | 0.0726 | 0.0653 | 0.0397 | 0.0551 | 0.0499
586 | 0.0728 | 0.0654 | 0.04 | 0.0554 | 0.0501
585 | 0.0729 | 0.0657 | 0.0402 | 0.0557 | 0.0503
584 | 0.0734 | 0.0662 | 0.0406 | 0.0561 | 0.0506
583 | 0.0741 | 0.0669 | 0.0412 | 0.0567 | 0.051
582 | 0.0751 | 0.0678 | 0.0421 | 0.0573 | 0.0516
581 | 0.0765 | 0.0688 | 0.0435 | 0.058 | 0.0524
580 | 0.078 | 0.07 | 0.0449 | 0.059 | 0.0534
579 | 0.0796 | 0.0713 | 0.0464 | 0.06 | 0.0545
578 | 0.0811 | 0.0727 | 0.0477 | 0.0609 | 0.0554
577 | 0.0827 | 0.0741 | 0.0491 | 0.0618 | 0.0564
576 | 0.0844 | 0.0756 | 0.0507 | 0.0627 | 0.0573
575 | 0.0862 | 0.077 | 0.0523 | 0.0635 | 0.0582
574 | 0.0878 | 0.0782 | 0.0538 | 0.0645 | 0.059
573 | 0.0894 | 0.0794 | 0.0552 | 0.0655 | 0.0598
572 | 0.0909 | 0.0807 | 0.0565 | 0.0668 | 0.0607
571 | 0.0924 | 0.082 | 0.0578 | 0.068 | 0.0616
570 | 0.0939 | 0.0832 | 0.059 | 0.0691 | 0.0624
569 | 0.0953 | 0.0844 | 0.0602 | 0.0701 | 0.0632
568 | 0.0966 | 0.0855 | 0.0613 | 0.071 | 0.0641
567 | 0.0978 | 0.0866 | 0.0622 | 0.0718 | 0.0649
566 | 0.0985 | 0.0875 | 0.0629 | 0.0722 | 0.0656
565 | 0.099 | 0.0881 | 0.0635 | 0.0725 | 0.0661
564 | 0.0992 | 0.0884 | 0.0638 | 0.0727 | 0.0663
563 | 0.0989 | 0.0883 | 0.0638 | 0.0726 | 0.0662
562 | 0.0981 | 0.0876 | 0.0634 | 0.0722 | 0.0657
561 | 0.0969 | 0.0867 | 0.0624 | 0.0716 | 0.0649
560 | 0.0955 | 0.0855 | 0.0612 | 0.0708 | 0.0641
559 | 0.094 | 0.0841 | 0.0597 | 0.0698 | 0.0633
558 | 0.0923 | 0.0824 | 0.0581 | 0.0687 | 0.0624
557 | 0.0903 | 0.0807 | 0.0564 | 0.0674 | 0.0614
556 | 0.0883 | 0.0791 | 0.0548 | 0.0662 | 0.0604
555 | 0.0863 | 0.0776 | 0.0531 | 0.065 | 0.0594
554 | 0.0844 | 0.076 | 0.0514 | 0.0639 | 0.0583
553 | 0.0827 | 0.0746 | 0.0496 | 0.0627 | 0.0574
552 | 0.0814 | 0.0732 | 0.0478 | 0.0617 | 0.0565
551 | 0.0802 | 0.0719 | 0.0459 | 0.0608 | 0.0558
550 | 0.0791 | 0.0706 | 0.0442 | 0.06 | 0.0551
549 | 0.078 | 0.0695 | 0.0428 | 0.0592 | 0.0543
548 | 0.0769 | 0.0685 | 0.0417 | 0.0584 | 0.0535
547 | 0.0757 | 0.0674 | 0.0407 | 0.0575 | 0.0526
546 | 0.0745 | 0.0662 | 0.0395 | 0.0564 | 0.0517
545 | 0.0734 | 0.0652 | 0.0382 | 0.0555 | 0.0509
544 | 0.0723 | 0.0642 | 0.037 | 0.0548 | 0.0502
543 | 0.0713 | 0.0633 | 0.0359 | 0.0543 | 0.0496
542 | 0.0704 | 0.0623 | 0.035 | 0.054 | 0.049
541 | 0.0696 | 0.0614 | 0.0342 | 0.0536 | 0.0485
540 | 0.0688 | 0.0606 | 0.0333 | 0.0532 | 0.0482
539 | 0.068 | 0.06 | 0.0325 | 0.0527 | 0.0479
538 | 0.0673 | 0.0596 | 0.0317 | 0.0522 | 0.0477
537 | 0.0666 | 0.0592 | 0.0312 | 0.0518 | 0.0475
536 | 0.0662 | 0.059 | 0.031 | 0.0516 | 0.0473
535 | 0.0657 | 0.0588 | 0.0308 | 0.0514 | 0.0471
534 | 0.0653 | 0.0585 | 0.0306 | 0.0512 | 0.0467
533 | 0.0649 | 0.0582 | 0.0304 | 0.0508 | 0.0463
532 | 0.0647 | 0.0579 | 0.03 | 0.0504 | 0.046
531 | 0.0645 | 0.0577 | 0.0295 | 0.0501 | 0.0458
530 | 0.0643 | 0.0577 | 0.0291 | 0.0499 | 0.0457
529 | 0.0641 | 0.0576 | 0.0286 | 0.0497 | 0.0456
528 | 0.0639 | 0.0576 | 0.0283 | 0.0495 | 0.0455
527 | 0.0638 | 0.0575 | 0.0281 | 0.0494 | 0.0454
526 | 0.0638 | 0.0574 | 0.028 | 0.0494 | 0.0453
525 | 0.0638 | 0.0574 | 0.0282 | 0.0495 | 0.0454
524 | 0.0638 | 0.0573 | 0.0285 | 0.0496 | 0.0455
523 | 0.0638 | 0.0572 | 0.0288 | 0.0498 | 0.0456
522 | 0.064 | 0.0572 | 0.0288 | 0.05 | 0.0456
521 | 0.0643 | 0.0573 | 0.0288 | 0.0504 | 0.0458
520 | 0.0647 | 0.0576 | 0.0288 | 0.0509 | 0.046
519 | 0.065 | 0.0579 | 0.0289 | 0.0512 | 0.0462
518 | 0.0652 | 0.0581 | 0.029 | 0.0513 | 0.0465
517 | 0.0654 | 0.0583 | 0.0291 | 0.0513 | 0.0467
516 | 0.0659 | 0.0584 | 0.0294 | 0.0514 | 0.0468
515 | 0.0663 | 0.0586 | 0.0297 | 0.0516 | 0.0468
514 | 0.0665 | 0.0589 | 0.0301 | 0.0518 | 0.0469
513 | 0.0667 | 0.0592 | 0.0303 | 0.0518 | 0.047
512 | 0.0669 | 0.0596 | 0.0304 | 0.0517 | 0.0472
511 | 0.0671 | 0.06 | 0.0306 | 0.0517 | 0.0473
510 | 0.0674 | 0.0603 | 0.031 | 0.0517 | 0.0473
509 | 0.0677 | 0.0606 | 0.0316 | 0.0519 | 0.0474
508 | 0.0681 | 0.0607 | 0.032 | 0.0522 | 0.0476
507 | 0.0685 | 0.0605 | 0.0323 | 0.0526 | 0.0479
506 | 0.069 | 0.0603 | 0.0325 | 0.0531 | 0.0482
505 | 0.0694 | 0.0601 | 0.0328 | 0.0536 | 0.0486
504 | 0.0698 | 0.0603 | 0.0333 | 0.0541 | 0.049
503 | 0.0701 | 0.0607 | 0.0338 | 0.0544 | 0.0493
502 | 0.0702 | 0.0611 | 0.034 | 0.0546 | 0.0495
501 | 0.0704 | 0.0616 | 0.0337 | 0.0548 | 0.0496
500 | 0.0707 | 0.0621 | 0.0332 | 0.0548 | 0.0499
499 | 0.071 | 0.0624 | 0.0328 | 0.0547 | 0.0503
498 | 0.0713 | 0.0627 | 0.0327 | 0.0548 | 0.0507
497 | 0.0716 | 0.063 | 0.0328 | 0.0552 | 0.0511
496 | 0.072 | 0.0633 | 0.0333 | 0.0557 | 0.0514
495 | 0.0723 | 0.0636 | 0.0337 | 0.0561 | 0.0515
494 | 0.0722 | 0.0636 | 0.0339 | 0.0561 | 0.0514
493 | 0.072 | 0.0636 | 0.0339 | 0.0557 | 0.0511
492 | 0.0719 | 0.0637 | 0.0339 | 0.0552 | 0.0509
491 | 0.072 | 0.0639 | 0.0341 | 0.0552 | 0.0508
490 | 0.0724 | 0.0644 | 0.0345 | 0.0556 | 0.051
489 | 0.0729 | 0.0651 | 0.035 | 0.0564 | 0.0516
488 | 0.0733 | 0.0657 | 0.0356 | 0.0574 | 0.0522
487 | 0.0736 | 0.0661 | 0.0361 | 0.0581 | 0.0527
486 | 0.074 | 0.0664 | 0.0366 | 0.0585 | 0.053
485 | 0.0746 | 0.0667 | 0.0372 | 0.0587 | 0.053
484 | 0.0755 | 0.0672 | 0.0378 | 0.059 | 0.0532
483 | 0.0764 | 0.0677 | 0.0382 | 0.0593 | 0.0534
482 | 0.077 | 0.0682 | 0.0385 | 0.0598 | 0.0537
481 | 0.0777 | 0.069 | 0.039 | 0.0606 | 0.054
480 | 0.0786 | 0.0699 | 0.0398 | 0.0618 | 0.0546
479 | 0.0795 | 0.0708 | 0.0406 | 0.0628 | 0.0551
478 | 0.08 | 0.0714 | 0.0414 | 0.0632 | 0.0555
477 | 0.0803 | 0.0719 | 0.0422 | 0.063 | 0.0557
476 | 0.0805 | 0.0725 | 0.0431 | 0.0626 | 0.056
475 | 0.0809 | 0.073 | 0.0437 | 0.0625 | 0.0564
474 | 0.0817 | 0.0736 | 0.0443 | 0.063 | 0.0569
473 | 0.083 | 0.0745 | 0.0452 | 0.0641 | 0.0577
472 | 0.0846 | 0.0756 | 0.0465 | 0.0654 | 0.0588
471 | 0.0859 | 0.0765 | 0.0476 | 0.0663 | 0.0597
470 | 0.0867 | 0.0772 | 0.0481 | 0.0668 | 0.0604
469 | 0.0873 | 0.0778 | 0.0483 | 0.0671 | 0.061
468 | 0.0881 | 0.0786 | 0.0486 | 0.0677 | 0.0616
467 | 0.0887 | 0.0793 | 0.0492 | 0.0685 | 0.0622
466 | 0.0891 | 0.0798 | 0.0501 | 0.069 | 0.0625
465 | 0.0895 | 0.0801 | 0.0512 | 0.0692 | 0.0629
464 | 0.0901 | 0.0804 | 0.0526 | 0.0692 | 0.0634
463 | 0.0906 | 0.0805 | 0.054 | 0.0693 | 0.0637
462 | 0.0907 | 0.0803 | 0.0552 | 0.0695 | 0.0639
461 | 0.0908 | 0.0805 | 0.056 | 0.07 | 0.064
460 | 0.091 | 0.0814 | 0.0566 | 0.0708 | 0.0645
459 | 0.0914 | 0.0825 | 0.057 | 0.0715 | 0.0651
458 | 0.0919 | 0.0834 | 0.0572 | 0.072 | 0.0656
457 | 0.0926 | 0.0838 | 0.0575 | 0.0725 | 0.0657
456 | 0.0936 | 0.0842 | 0.058 | 0.0732 | 0.0658
455 | 0.0944 | 0.0845 | 0.0586 | 0.0737 | 0.0659
454 | 0.095 | 0.0847 | 0.0593 | 0.0738 | 0.0661
453 | 0.0956 | 0.0849 | 0.0602 | 0.0736 | 0.0664
452 | 0.0961 | 0.0852 | 0.0611 | 0.0735 | 0.0667
451 | 0.0963 | 0.0856 | 0.0617 | 0.0736 | 0.067
450 | 0.0963 | 0.0864 | 0.0619 | 0.0739 | 0.0674
449 | 0.0964 | 0.0873 | 0.062 | 0.0746 | 0.0678
448 | 0.097 | 0.0882 | 0.0621 | 0.0752 | 0.0682
447 | 0.0976 | 0.0884 | 0.0624 | 0.0754 | 0.0685
446 | 0.098 | 0.0881 | 0.0625 | 0.0752 | 0.0683
445 | 0.098 | 0.0876 | 0.0623 | 0.075 | 0.0679
444 | 0.0976 | 0.0874 | 0.0617 | 0.0751 | 0.0674
443 | 0.0967 | 0.0873 | 0.0608 | 0.0754 | 0.067
442 | 0.0955 | 0.0869 | 0.0599 | 0.0752 | 0.0665
441 | 0.0946 | 0.0863 | 0.0597 | 0.0747 | 0.0661
440 | 0.0943 | 0.0858 | 0.0601 | 0.0741 | 0.0662
439 | 0.0946 | 0.0855 | 0.0604 | 0.0734 | 0.0665
438 | 0.0949 | 0.0855 | 0.0603 | 0.0731 | 0.0668
437 | 0.0952 | 0.0858 | 0.0598 | 0.0734 | 0.0671
436 | 0.0954 | 0.0863 | 0.0592 | 0.0744 | 0.0675
435 | 0.0952 | 0.0865 | 0.0589 | 0.0751 | 0.0681
434 | 0.0949 | 0.0863 | 0.0592 | 0.0751 | 0.0686
433 | 0.0946 | 0.0862 | 0.0602 | 0.0746 | 0.0686
432 | 0.0943 | 0.0861 | 0.0615 | 0.0742 | 0.0679
431 | 0.094 | 0.0859 | 0.0625 | 0.074 | 0.0667
430 | 0.0935 | 0.0855 | 0.0627 | 0.0738 | 0.0654
429 | 0.0934 | 0.0852 | 0.0627 | 0.0735 | 0.0647
428 | 0.0935 | 0.0853 | 0.0625 | 0.0733 | 0.0648
427 | 0.0936 | 0.0856 | 0.0621 | 0.0731 | 0.0653
426 | 0.0936 | 0.0859 | 0.0612 | 0.0732 | 0.0659
425 | 0.0938 | 0.0861 | 0.0604 | 0.0734 | 0.0666
424 | 0.0944 | 0.0862 | 0.0599 | 0.0733 | 0.0669
423 | 0.0946 | 0.0859 | 0.0596 | 0.0725 | 0.0665
422 | 0.0937 | 0.0851 | 0.0593 | 0.0712 | 0.0654
421 | 0.0923 | 0.0844 | 0.0594 | 0.0703 | 0.0643
420 | 0.0912 | 0.084 | 0.0599 | 0.0701 | 0.0639
419 | 0.0904 | 0.0833 | 0.0602 | 0.0702 | 0.0642
418 | 0.0901 | 0.0823 | 0.0595 | 0.0698 | 0.0646
417 | 0.0904 | 0.0821 | 0.0586 | 0.0694 | 0.0647
416 | 0.0908 | 0.0825 | 0.0578 | 0.0696 | 0.0645
415 | 0.0906 | 0.0828 | 0.0565 | 0.0698 | 0.0641
414 | 0.0894 | 0.0827 | 0.0544 | 0.0697 | 0.0637
413 | 0.0875 | 0.0824 | 0.0523 | 0.0694 | 0.0635
412 | 0.0853 | 0.0816 | 0.0507 | 0.0691 | 0.0633
411 | 0.0829 | 0.0802 | 0.0498 | 0.0686 | 0.0626
410 | 0.0809 | 0.0783 | 0.0495 | 0.0677 | 0.0616
409 | 0.0804 | 0.0774 | 0.0501 | 0.0667 | 0.0605
408 | 0.0815 | 0.0778 | 0.0511 | 0.0658 | 0.0597
407 | 0.083 | 0.0782 | 0.0519 | 0.0652 | 0.0589
406 | 0.0837 | 0.0777 | 0.0521 | 0.0649 | 0.0583
405 | 0.0835 | 0.0768 | 0.0523 | 0.0651 | 0.0585
404 | 0.0829 | 0.0765 | 0.0528 | 0.0657 | 0.0597
403 | 0.0822 | 0.0767 | 0.0524 | 0.0663 | 0.0614
402 | 0.0819 | 0.0768 | 0.0509 | 0.0666 | 0.0632
401 | 0.0823 | 0.077 | 0.0495 | 0.067 | 0.0654
400 | 0.0831 | 0.0778 | 0.0498 | 0.0676 | 0.0683