## Energy Contents Cell
Active Materials (Parameters) | Formula | Theoretical Discharge Capacity | Practical Discharge Capacity | Crystallographic Density AM | Max Volume Change During (Dis-)Charge | Electrode Porosity |  | Specific Energy |  |  | Step pre-1 | Step 1 | Step pre-2 | Step 2 | Step pre-3 | Step 3 |  | Energy Density |  |  | Step pre-1 | Step 1 | Step pre-2 | Step 2 | Step pre-3 | Step 3
[11 empty] | (AM, Theo. DC and CV) | (AM, prac. DC and CV) | (With Elyte) | (With Elyte Excess) | (Stack level) | (Pouch Cell level) |  |  |  |  | (AM, Theo. DC and CV) | (AM, prac. DC and CV) | (With Elyte) | (With Elyte Excess) | (Stack level) | (Pouch Cell level)
|  | [mAh g-1] | [mAh g-1] | [g cm-3] | [6 empty] | [Wh kg-1] | [Wh kg-1] | [Wh kg-1] | [Wh kg-1] | [Wh kg-1] | [Wh kg-1] |  |  |  |  | [Wh L-1] | [Wh L-1] | [Wh L-1] | [Wh L-1] | [Wh L-1] | [Wh L-1]
Lithium Nickel Manganese Cobalt Oxide (NMC811) | LiNi0.8Mn0.1Co0.1O2 | 278.9482 | 210 | 4.65 | -5% | 25% |  | Al-gra |  |  | 270 | 249.589 | 109.3708 | 61.22017 | 53.54812 | 52.55519 |  | Al-gra |  |  | 594 | 556.8919 | 164.5765 | 82.85739 | 70.94114 | 67.12097
Lithium iron phosphate | LiFePO4 | 200 | 155 | 3.65 | -5% | 25% |  | Al-PPQ |  |  | 313.8139 | 217.9737 | 181.6542 | 147.2945 | 125.6502 | 123.6552 |  | Al-PPQ |  |  | 516.8811 | 361.138 | 283.0133 | 217.2245 | 195.1664 | 184.6567
Graphite (Cathode in Dual Ion vs. Li) | C16 | 140 | 140 | 2.2 | 131% | 41% |  | Al-PBQS |  |  | 583.6354 | 417.0446 | 312.4587 | 231.2642 | 200.1628 | 196.8875 |  | Al-PBQS |  |  | 979.7885 | 704.9393 | 479.0665 | 330.7144 | 301.4125 | 285.1815
Graphite (Cathode in Dual Ion vs. Al) | C16 | 135 | 135 | 2.2 | 80% | 41% |  | Al-TiO2 |  |  | 206.1679 | 66.70769 | 59.98223 | 59.08863 | 54.31149 | 53.87423 |  | Al-TiO2 |  |  | 842.088 | 274.0293 | 198.0223 | 190.1126 | 167.7546 | 158.721
Lithium manganese oxide | LiMn2O4 | 160 | 110 | 4.23 | -5% | 25% |  | Al-V2C |  |  | 276.7874 | 111.7228 | 99.75384 | 98.17618 | 90.0122 | 89.24462 |  | Al-V2C |  |  | 1043.583 | 424.553 | 307.6563 | 295.4537 | 262.3179 | 248.1921
Polyphenanthraquinone | PPQ | 225 | 170 | 1.6 | 10% | 25% |  | Al-MnO2 |  |  | 600.0096 | 324.0312 | 297.7236 | 294.1414 | 273.398 | 271.4353 |  | Al-MnO2 |  |  | 2704.836 | 1470.697 | 1102.295 | 1062.377 | 946.2549 | 895.2992
Polybenzoquinone | PBQS | 388 | 300 | 1.6 | 10% | 41% |  | LIB-NMC |  |  | 621.6573 | 466.9036 | 408.4268 | 400.8954 | 360.2351 | 356.7384 |  | LIB-NMC |  |  | 1956.788 | 1512.668 | 1090.959 | 1047.169 | 914.4474 | 865.2046
Vanadium carbide | V2C | 250 | 125 | 3.9 | 5% | 25% |  | LIB-LFP |  |  | 455.216 | 347.1065 | 300.9711 | 295.0878 | 264.1181 | 261.4569 |  | LIB-LFP |  |  | 1350.319 | 1045.477 | 754.9924 | 724.7853 | 646.6249 | 611.8043
Manganese oxide | MnO2 | 462 | 285 | 5.03 | 5% | 25% |  | Li-DIB |  |  | 457.7118 | 453.6 | 195.8237 | 175.8383 | 152.9035 | 149.7636 |  | Li-DIB |  |  | 1006.966 | 997.92 | 325.2058 | 286.5696 | 182.2578 | 172.4432
Graphite | C6 | 371.9329 | 360 | 2.2 | 12.8% | 25%
Al metal | Al | 2981 | 2981 | 2.7 | -100% | 0%
Titanium oxide | TiO2 | 200 | 110 | 4.23 | 5% | 25%
Battery Systems (Parameters) | AM Mass Fraction Cathode | Binder Mass Fraction Cathode | Conductive Additive Mass Fraction Cathode | Active Mass Fraction Anode | Binder Mass Fraction Anode | Conductive Additive Mass Fraction Anode | Theoretical Elyte Excess Additionally to Pore Volume | Practical Elyte Excess Additionally to Pore Volume | Theoretical Ratio Elyte/ Cathode AM | Practical Ratio Elyte/ Cathode AM | Theoretical Mean Discharge Voltage | Practical Mean Discharge Voltage | Theoretical Ratio Capacity Anode/ Cathode | Practical Ratio Capacity Anode/ Cathode | Thickness Cathode | Thickness Separator | Density Elyte | Active Volume in Pouch cell | Mass Cell components | Outer Volume of Pouch cell | Mass of stack inside Pouch cell |  | Inactive Cell Components |  | Thickness | Spec. Mass | Density | Porosity
[9 empty] | [µL mg-1] | [µL mg-1] | [V] | [V] |  |  | [µm] | [µm] | [µm] | [mL] | [g] | [mL] | [g] |  |  |  | [µm] | [mg cm-2] | [g cm-3]
Al-gra | 96% | 3% | 1% | 100% | 0% | 0% | 0% | 20% |  |  | 2 | 2 | 0% | 180.6% | 200 | 612.9618 | 1.2 | 584.08 | 14.663 | 617.322706 | 776.105 |  | Binder (Solef 5130) |  |  |  | 1.8
Al-PPQ | 90% | 5% | 5% | 100% | 0% | 0% | 0% | 20% |  |  | 1.5 | 1.4 | 100% | 161.1% | 200 | 37.74279 | 1.2 | 584.08 | 14.663 | 617.322706 | 908.8472 |  | Conductive Additive (Imerys C65) |  |  |  | 2.25
Al-PBQS | 90% | 5% | 5% | 100% | 0% | 0% | 0% | 20% |  |  | 1.7 | 1.6 | 100% | 150% | 200 | 36.66059 | 1.2 | 584.08 | 14.663 | 617.322706 | 881.4399 |  | Pos. Current Collector (Al; per coated side) |  | 7.5 | 2.025 | 2.7
Al-TiO2 | 96% | 2% | 2% | 100% | 0% | 0% | 0% | 15% |  |  | 1.1 | 0.64 | 100% | 150% | 200 | 15 | 1.2 | 584.08 | 14.663 | 617.322706 | 1806.64 |  | Neg. Current Collector (Cu; per coated side) |  | 5 | 4.48 | 8.96
Al-V2C | 96% | 2% | 2% | 100% | 0% | 0% | 0% | 15% |  |  | 1.2 | 0.95 | 100% | 150% | 200 | 15 | 1.2 | 584.08 | 14.663 | 617.322706 | 1704.829 |  | Liquid Electrolyte (LP57) |  |  |  | 1.2
Al-MnO2 | 96% | 2% | 2% | 100% | 0% | 0% | 0% | 15% |  |  | 1.5 | 1.3 | 100% | 150% | 200 | 15 | 1.2 | 584.08 | 14.663 | 617.322706 | 2027.808 |  | Pos. Current Collector SS; per coated side) |  | 7.5 | 2.968667
LIB-NMC | 96% | 2% | 2% | 96% | 3% | 1% | 0% | 15% |  |  | 3.9 | 3.65 | 100% | 110% | 154 | 15 | 1.2 | 584.08 | 14.663 | 617.322706 | 1495.921 |  | Organic solvents in electrolyte |  |  |  | 1.1
LIB-LFP | 96% | 2% | 2% | 96% | 3% | 1% | 0% | 15% |  |  | 3.5 | 3.3 | 100% | 110% | 200 | 15 | 1.2 | 584.08 | 14.663 | 617.322706 | 1440.583 |  | Liquid Electrolyte (Dual-Ion) |  |  |  | 1.4
Li-DIB | 96% | 3% | 1% | 96% | 3% | 1% | 0% | 20% | 1.300891 | 1.561069 | 4.5 | 4.5 | 100% | 100% | 200 | 282.5953 | 1.4 | 584.08 | 14.663 | 617.322706 | 699.3774 |  | Liquid Electrolyte (Al) |  |  |  | 1.2
[23 empty] | Separator (BatPaC 2022) |  |  |  | 0.95 | 50%
[23 empty] | Separator (Placke 2018) |  |  |  | 0.95 | 80%
Battery Systems (General Calculations) | Composite Cathode Density | Composite Anode Density | AM Density in Cathode Coating | Theoretical Volumetric Capacity Cathode Coating | Practical Volumetric Capacity Cathode Coating | Cathode AM Areal Mass Loading | Theoretical Cathode Area Capacity | Practical Cathode Area Capacity | Theoretical Anode Area Capacity | Practical Anode Area Capacity | Theoretical Anode AM Area Mass | Practical Anode AM Area Mass | Theoretical Anode Thickness | Practical Anode Thickness | Practical Additional Thickness (Dis-)charge Anode | Practical Additional Thickness (Dis-)charge Cathode | Total Stack Thickness with Elyte Excess | Total Stack Mass with Elyte Excess | Total Stack Volumetric Energy with Elyte Excess | Total Stack Gravimetric Energy with Elyte Excess | Number of Stack layers within Pouch cell
[23 empty] | Passive components/ housing pouch cell |  | Width | Length | Approximate weight
| [g cm-3] | [g cm-3] | [g cm-3] | [mAh cm-3] | [mAh cm-3] | [mg cm-2] | [mAh cm-2] | [mAh cm-2] | [mAh cm-2] | [mAh cm-2] | [mg cm-2] | [mg cm-2] | [µm] | [µm] | [µm] | [µm] | [µm] | [mg cm-2] | [Wh L-1] | [Wh kg-1] |  |  |  |  | [cm] | [cm] | [g]
Al-gra | 2.185913 | 2.7 | 1.238101 | 167.1437 | 167.1437 | 24.76202 | 3.342873 | 3.342873 | 0 | 6.036525 | 0 | 2.025 | 0 | 7.5 | 4.153308 | 153.6 | 942.4357 | 124.8549 | 70.94114 | 53.54812 | 21.22161 |  | Anode size |  | 10 | 30
Al-PPQ | 1.632653 | 2.7 | 1.102041 | 247.9592 | 187.3469 | 22.04082 | 4.959184 | 3.746939 | 4.959184 | 6.036525 | 1.663597 | 2.025 | 6.161472 | 7.5 | -4.655334 | 18 | 268.7816 | 41.74855 | 195.1664 | 125.6502 | 74.40984 |  | Cathode size |  | 9.8 | 29.8
Al-PBQS | 1.632653 | 2.7 | 0.8669388 | 336.3722 | 260.0816 | 17.33878 | 6.727445 | 5.201633 | 6.727445 | 7.802449 | 2.256775 | 2.617393 | 8.358424 | 9.694049 | -6.462699 | 18 | 276.1203 | 41.57922 | 301.4125 | 200.1628 | 72.43219 |  | Packaging foil thickness [cm] and density [g cm-2] |  | 0.0153 |  | 0.0215
Al-TiO2 | 4.049397 | 2.7 | 2.915566 | 583.1132 | 320.7122 | 58.31132 | 11.66226 | 6.414245 | 11.66226 | 9.621367 | 3.912198 | 3.227564 | 14.48962 | 11.95394 | -7.969293 | 9.6 | 244.7096 | 75.58468 | 167.7546 | 54.31149 | 81.72951 |  | Packaging foil size |  | 11 | 31 | 14.663
Al-V2C | 3.757225 | 2.7 | 2.705202 | 676.3006 | 338.1503 | 54.10405 | 13.52601 | 6.763006 | 13.52601 | 10.14451 | 4.537407 | 3.403056 | 16.80521 | 12.60391 | -8.402606 | 9.6 | 244.9263 | 71.3776 | 262.3179 | 90.0122 | 81.65722 |  | Cell stacking height |  | 2
Al-MnO2 | 4.742599 | 2.7 | 3.414671 | 1577.578 | 973.1812 | 68.29342 | 31.55156 | 19.46362 | 31.55156 | 29.19544 | 10.58422 | 9.79384 | 39.20081 | 36.27348 | -24.18232 | 9.6 | 267.3985 | 92.54898 | 946.2549 | 273.398 | 74.79474 |  | Pouch size with seam |  | 10.1 | 30.1
LIB-NMC | 4.415954 | 2.185913 | 3.179487 | 886.9122 | 667.6923 | 48.9641 | 13.65845 | 10.28246 | 13.65845 | 11.31071 | 36.72289 | 31.41863 | 233.3305 | 199.6282 | 22.30029 | -7.392 | 410.4226 | 104.1847 | 914.4474 | 360.2351 | 48.73027 |  | Sum inactive |  | 42.9153 | 120.9 | 14.6845
LIB-LFP | 3.533398 | 2.185913 | 2.544046 | 508.8093 | 394.3272 | 50.88093 | 10.17619 | 7.886544 | 10.17619 | 8.675198 | 27.36028 | 24.09777 | 173.8422 | 153.1128 | 17.10409 | -9.6 | 402.4836 | 98.53771 | 646.6249 | 264.1181 | 49.69146
Li-DIB | 2.185913 | 2.185913 | 1.238101 | 173.3342 | 173.3342 | 24.76202 | 3.466683 | 3.466683 | 3.466683 | 3.466683 | 9.320723 | 9.629675 | 59.22216 | 61.18519 | 7.518436 | 251.52 | 855.9345 | 102.0256 | 182.2578 | 152.9035 | 23.36627
Battery Systems (Electrolyte Calculations) | Pos. Electrode AM Area Mass | Density Separator + Elyte | Specific Mass Separator | Specific Mass Separator + Elyte | Mass of Elyte in Separator | Weight Elytes in Cathode | Practical Weight Elyte in Anode | Total Volume Elyte in Pores (A+C+S) | Resulting Elyte to AM mass ratio | Theoretical Elyte Excess Additionally to Pore Volume | Practical Elyte Excess Additionally to Pore Volume | Theoretical Ratio Needed Elyte/ Cathode AM | Practical Ratio Needed Elyte/ Cathode AM | Theoretical Total Volume Elyte per Area | Practical Total Volume Elyte per Area | Theoretical Total Mass Elyte per Area | Practical Total Mass Elyte per Area | Theoretical Total Volume Elyte Excess per Area | Practical Total Volume Elyte Excess per Area | Theoretical Thickness Elyte excess | Practical Thickness Elyte excess
[23 empty] | Passive components/ housing Panasonic NCR18650B |  | Approximate weight
[g]
[23 empty] | Packaging foil |  | 0.31
[23 empty] | Steel can |  | 3.65
| [mg cm-2] | [mg cm-2] | [mg cm-2] | [mg cm-2] | [mg cm-2] | [mg cm-2] | [mg cm-2] | [µL cm-2] | [µL mg-1] |  |  | [µL mg-1] | [µL mg-1] | [µL cm-2] | [µL cm-2] | [mg cm-2] | [mg cm-2] | [µL cm-2] | [µL cm-2] | [µm] | [µm] |  | Insulator disk (2×), |  | 0.13
Al-gra | 24.76202 | 1.15 | 11.64627 | 70.4906 | 58.84433 | 9.84 | 0 | 57.23694 | 2.311481 | 0% | 20% | 2.311481 | 2.773777 | 57.23694 | 68.68433 | 68.68433 | 82.4212 | 0 | 11.44739 | 0 | 114.4739 |  | positive pole/negative pole Positive pole incl. CID, PTC, and gasket |  | 1.56
Al-PPQ | 22.04082 | 1.15 | 0.7171131 | 4.340421 | 3.623308 | 6 | 0 | 8.019424 | 0.3638442 | 0% | 20% | 0.3638442 | 0.4366131 | 8.019424 | 9.623308 | 9.623308 | 11.54797 | 0 | 1.603885 | 0 | 16.03885 |  | Negative pole Jelly roll |  | 0.69
Al-PBQS | 17.33878 | 1.15 | 0.6965511 | 4.215967 | 3.519416 | 9.84 | 0 | 11.13285 | 0.642078 | 0% | 20% | 0.642078 | 0.7704936 | 11.13285 | 13.35942 | 13.35942 | 16.0313 | 0 | 2.226569 | 0 | 22.26569 |  | Ni mandrels (2×, wrapped Ni foil) |  | 0.56
Al-TiO2 | 58.31132 | 1.075 | 0.7125 | 1.6125 | 0.9 | 6 | 0 | 5.75 | 0.09860865 | 0% | 15% | 0.09860865 | 0.1133999 | 5.75 | 6.6125 | 6.9 | 7.935 | 0 | 0.8625 | 0 | 8.625 |  | Sum inactive |  | 6.9
Al-V2C | 54.10405 | 1.075 | 0.7125 | 1.6125 | 0.9 | 6 | 0 | 5.75 | 0.1062767 | 0% | 15% | 0.1062767 | 0.1222182 | 5.75 | 6.6125 | 6.9 | 7.935 | 0 | 0.8625 | 0 | 8.625
Al-MnO2 | 68.29342 | 1.075 | 0.7125 | 1.6125 | 0.9 | 6 | 0 | 5.75 | 0.08419552 | 0% | 15% | 0.08419552 | 0.09682485 | 5.75 | 6.6125 | 6.9 | 7.935 | 0 | 0.8625 | 0 | 8.625
LIB-NMC | 48.9641 | 1.075 | 0.7125 | 1.6125 | 0.9 | 4.62 | 5.988846 | 9.590705 | 0.1958722 | 0% | 15% | 0.1958722 | 0.225253 | 9.590705 | 11.02931 | 11.50885 | 13.23517 | 0 | 1.438606 | 0 | 14.38606
LIB-LFP | 50.88093 | 1.075 | 0.7125 | 1.6125 | 0.9 | 6 | 4.593385 | 9.57782 | 0.1882399 | 0% | 15% | 0.1882399 | 0.2164759 | 9.57782 | 11.01449 | 11.49338 | 13.21739 | 0 | 1.436673 | 0 | 14.36673
Li-DIB | 24.76202 | 1.31 | 5.369311 | 37.01999 | 31.65068 | 11.48 | 2.141481 | 32.33726 | 1.305921 | 0% | 20% | 1.305921 | 1.567106 | 32.33726 | 38.80471 | 45.27216 | 54.32659 | 0 | 6.467451 | 0 | 64.67451
Electrolyte volume and separator thickness | Practical Cathode Area Capacity | Active salt ion mass | Practical salt ion mass | Salt ion mass in anode | Salt ion mass in cathode | Separator porosity | Active Ion mass in separator | Practical Ion mass in separator | Active Electrolyte Volume in Separator | Practical Electrolyte Volume in Separator | Active Electrolyte in Separator Thickness | Practical Separator Thickness
[23 empty] | Electrolyte-cathode properties |  | Approximate weight
[g]
[13 empty] | Mass Active Elyte in Separator | Mass Practical Elyte in Separator | Total Mass Active Elyte | Total Mass Practical Elyte | Total Volume Active Elyte | [5 empty] | Molar mass C16 (g/mol) |  | 192
[13 empty] | Separator | Elyte in Separator | Electrolyte | Elyte in Pores | Active Elyte | [5 empty] | Molar mass LiPF6 (g/mol) |  | 152
| [mAh cm-2] | [mg cm-2] | [mg cm-2] | [mg cm-2] | [mg cm-2] |  | [mg cm-2] | [mg cm-2] | [µL cm-2] | [µL cm-2] | [µm] | [µm] | [mg cm-2] | [mg cm-2] | [mg cm-2] | [mg cm-2] | [µL cm-2] | [5 empty] | Molar mass EMIM (g/mol) |  | 147
Al-gra | 3.342873 | 22.11868 | 44.23737 | 0 | 6.337627 | 0.8 | 15.78106 | 37.89974 | 20.41847 | 49.03694 | 255.2309 | 612.9618 | 24.50217 | 58.84433 | 34.34217 | 68.68433 | 28.61847 | [5 empty] | Molar mass AlCl3 (g/mol) |  | 133
Al-PPQ | 3.746939 | 3.099031 | 6.198063 | 0 | 3.864407 | 0.8 | -0.7653753 | 2.333656 | -0.9902882 | 3.019424 | -12.3786 | 37.74279 | -1.188346 | 3.623308 | 4.811654 | 9.623308 | 4.009712 | [5 empty] | AlCl3:EMIM_Cl-ratio |  | 2
Al-PBQS | 5.201633 | 4.302185 | 8.60437 | 0 | 6.337627 | 0.8 | -2.035442 | 2.266743 | -2.633577 | 2.932847 | -32.91971 | 36.66059 | -3.160292 | 3.519416 | 6.679708 | 13.35942 | 5.566423 | [5 empty] | AlCl3-mass concentration |  | 0.6440678
Li-DIB | 3.466683 | 19.66105 | 19.66105 | 0.9300148 | 4.9856 | 0.8 | 13.74544 | 13.74544 | 22.60763 | 22.60763 | 282.5953 | 282.5953 | 31.65068 | 31.65068 | 45.27216 | 45.27216 | 32.33726 | [5 empty] | Salt concentration Li-DIB (mol/ml) |  | 0.004
[23 empty] | Capacity per AlCl3 for AlCl4 active species |  | 0.75
[23 empty] | Capacity per AlCl3 for AlCl2 active species |  | 1.5
[23 empty] | Capacity per AlCl3 for AlCl active species |  | 6
[23 empty] | Faraday's constant (Ah/mol) |  | 26801
Electrolyte Volume Change | Active Salt Mass per Area | Practical Total Salt Mass per Area | Remaining Salt Mass per Area | Practical Total Elyte Mass per Area | Practical Total Elyte Solvent Mass per Area | Practical Total Elyte Solvent Volume per Area | Max Volume Change During Charge | Reduced Thickness Electrolyte Charged
| [mg cm-2] | [mg cm-2] | [mg cm-2] | [mg cm-2] | [mg cm-2] | [µL cm-2] |  | [µm]
Li-DIB | 19.66105 | 19.66105 |  | 54.32659 | 34.66554 | 36.39881 | -6.2% | -24.05892
Al-gra | 44.23737 |  |  | 82.4212 | 38.18383 | 45.8206 | -33.29% | -228.6373
Al-PPQ | 6.198063 |  |  | 11.54797 | 5.349907 | 6.419888 | -33.29% | -32.0342
Al-PBQS | 8.60437 |  |  | 16.0313 | 7.42693 | 8.912316 | -33.29% | -44.47101

## Mass and Cost Cell
Active Materials (Costs) | Formula | Specific Cost | Reference |  |  |  | Inactive Cell Components
[9 empty] | Thickness | Spec. Mass | Density | Specific Cost | Areal cost | Reference
|  | [$ kg-1] | [6 empty] | [µm] | [mg cm-2] | [g cm-3] | [$ kg-1] | [$ m-2]
Lithium Nickel Manganese Cobalt Oxide (NMC811) | LiNi0.8Mn0.1Co0.1O2 | 26 | Batpac 2022 |  |  |  | Binder (Solef 5130) |  |  |  | 1.8 | 10 |  | Betz 2019
Lithium Iron Phosphate | LiFePO4 | 10 | Batpac 2022 |  |  |  | Conductive Additive (Imerys C65) |  |  |  | 2.25 | 6.8 |  | Betz 2019
Graphite (Cathode in Dual Ion vs. Li) | C16 | 5 | Placke 2018 |  |  |  | Pos. Current Collector (Al; per coated side) |  | 7.5 | 2.025 | 2.7 | 4.938272 | 0.1 | Batpac 2022
Graphite (Cathode in Dual Ion vs. Al) | C16 | 5 | Placke 2018 |  |  |  | Neg. Current Collector (Cu; per coated side) |  | 5 | 4.48 | 8.96 | 13.39286 | 0.6 | Batpac 2022
Polyphenanthraquinone | pPQ | 2 | Dieterich 2018 |  |  |  | Liquid Electrolyte (LP57) |  |  |  | 1.2 | 12 |  | Batpac 2022
Lithium manganese oxide | LiMn2O4 | 7.525 | Susarla 2020 |  |  |  | Pos. Current Collector Al; per coated side) |  | 7.5 | 2.2265 | 2.968667 | 19.55028 | 0.3695004
Polybenzoquinone | PBQS | 2 | Dieterich 2018 |  |  |  | Pos. Current Collector Al; without coating) |  | 7 | 1.89 | 2.7 | 4.938272 | 0.09333333
Manganese oxide | MnO2 | 5 | Susarla 2020 |  |  |  | Liquid Electrolyte (Dual-Ion) |  |  |  | 1.4 | 19.1 |  | Placke 2018
Vanadium carbide | V2C | 15.44246 |  |  |  |  | Liquid Electrolyte (Al) |  |  | Porosity | 1.2 | 2.349435
Graphite | C6 | 10 | Batpac 2022 |  |  |  | Separator 15 µm |  | 15 | 50% | 0.95 |  | 0.2
Titanium oxide | TiO2 | 2.2 | Cuskelly 16 |  |  |  | Separator (non-woven) |  | 282.5953 | 80% | 0.95 | 26.07411 | 1.4 | Placke 2018
Al metal | Al | 4.938272 | Batpac 2022 |  |  |  | Pouch cell foil | [5 empty] | 1
Battery Systems (Mass contents) | Cathode AM Areal Mass Loading | Binder Areal mass | Conductive Additive Areal Mass | Anode AM Areal Mass Loading | Binder Areal mass | Conductive Additive Areal Mass | Practical Total Mass Elyte per Area | Positive Current Collector Mass | Negative Current Collector Mass | Separator Thickness | Separator Mass | Total Stack Mass | Practical Cathode Area Capacity | Practical Mean Discharge Voltage | Energy per Area | Stack Specific Energy | Density Elyte
| [mg cm-2] |  |  | [mg cm-2] |  |  | [mg cm-2] | [mg cm-2] | [mg cm-2] | [µm] | [mg cm-2] | [mg cm-2] | [mAh cm-2] | [V] | [mWh cm-2] | [Wh kg-1] | [g cm-3]
Al-gra | 24.76202 | 0.7738132 | 0.2579377 | 2.025 | 0 | 0 | 82.4212 | 2.2265 | 0 | 612.9618 | 11.64627 | 124.1127 | 3.342873 | 2 | 6.685746 | 53.86833 | 1.2
Al-PPQ | 22.04082 | 1.22449 | 1.22449 | 2.025 | 0 | 0 | 11.54797 | 2.2265 | 0 | 37.74279 | 0.7171131 | 41.00638 | 3.746939 | 1.4 | 5.245714 | 127.9243 | 1.2
Al-PBQS | 17.33878 | 0.9632653 | 0.9632653 | 2.617393 | 0 | 0 | 16.0313 | 2.2265 | 0 | 36.66059 | 0.6965511 | 40.83705 | 5.201633 | 1.6 | 8.322612 | 203.8005 | 1.2
Al-TiO2 | 58.31132 | 1.214819 | 1.214819 | 3.227564 | 0 | 0 | 7.935 | 2.2265 | 0 | 15 | 0.7125 | 74.84252 | 6.414245 | 0.64 | 4.105117 | 54.85006 | 1.2
Al-V2C | 54.10405 | 1.127168 | 1.127168 | 3.403056 | 0 | 0 | 7.935 | 2.2265 | 0 | 15 | 0.7125 | 70.63544 | 6.763006 | 0.95 | 6.424855 | 90.95796 | 1.2
Al-MnO2 | 68.29342 | 1.42278 | 1.42278 | 9.79384 | 0 | 0 | 7.935 | 2.2265 | 0 | 15 | 0.7125 | 91.80682 | 19.46362 | 1.3 | 25.30271 | 275.6082 | 1.2
LIB-NMC | 48.9641 | 1.020085 | 1.020085 | 31.41863 | 0.9818323 | 0.3272774 | 13.23517 | 2.025 | 4.48 | 15 | 0.7125 | 104.1847 | 10.28246 | 3.65 | 37.53098 | 360.2351 | 1.2
LIB-LFP | 50.88093 | 1.060019 | 1.060019 | 24.09777 | 0.7530554 | 0.2510185 | 13.21739 | 2.025 | 4.48 | 15 | 0.7125 | 98.53771 | 7.886544 | 3.3 | 26.0256 | 264.1181 | 1.2
Li-DIB | 24.76202 | 0.7738132 | 0.2579377 | 9.629675 | 0.3009274 | 0.1003091 | 54.32659 | 2.025 | 4.48 | 282.5953 | 5.369311 | 102.0256 | 3.466683 | 4.5 | 15.60007 | 152.9035 | 1.4
Battery Systems (Material costs) | Composite Cathode Cost | Composite Anode Cost | Electrolyte Cost | Positive Current Collector Cost Cost | Negative Current Collector Cost Cost | Separator Cost | Usable Energy per Area | Composite Cathode Cost | Composite Anode Cost | Electrolyte Cost | Separator Cost | Positive Current Collector Cost | Negative Current Collector Cost | Pouch cell foil cost | Total Stack Cost | Usable Energy per Pouch cell | Total Pouch cell Cost | Capacity per Pouch cell | Total pouch cell specific cost | Cathode share of total cost | Total cost relative | Passive components/ housing pouch cell | Width | Length | Approximate weight
Pouch Cell
[23 empty] | [cm] | [cm] | [g]
[22 empty] | Anode size | 10 | 30
[22 empty] | Cathode size | 9.8 | 29.8
| [$ cm-2] | [$ cm-2] | [$ cm-2] | [$ cm-2] | [$ cm-2] | [$ cm-2] | [mWh cm-2] | [$ kWh-1] | [$ kWh-1] | [$ kWh-1] | [$ kWh-1] | [$ kWh-1] | [$ kWh-1] | [$ kWh-1] | [$ kWh-1] | [Wh] | [$ kWh-1] | [Ah] | [$/kg] | [$/kg] | [$/kg] | Packaging foil thickness [cm] and density [g cm-2] | 0.0153 | 0 | 0.0215 | 21,5 mg/cm2 for 153 um
Al-gra | 0.0001333022 | 1e-05 | 0.0001936433 | 4.352871e-05 | 0 | 0.0003036662 | 5.682884 | 23.45679 | 1.75967 | 34.07482 | 53.43523 | 7.659616 | 0 | 1.936399 | 122.3225 | 35.22001 | 124.2589 | 17.61 | 6.693621 | 18.88% | 525.9% | Packaging foil size | 11 | 31 | 14.663 | $1/m2 for 480mm W x 20 m L x 0.113 mm
Al-PPQ | 6.465306e-05 | 1e-05 | 2.713121e-05 | 4.352871e-05 | 0 | 1.869808e-05 | 4.458857 | 14.49992 | 2.242727 | 6.08479 | 4.19347 | 9.762302 | 0 | 0.7038629 | 37.48707 | 96.89387 | 38.19093 | 69.20991 | 4.88555 | 37.97% | 161.6% | Cell stacking height | 2 | 0
Al-PBQS | 5.086041e-05 | 1.29254e-05 | 3.76645e-05 | 4.352871e-05 | 0 | 1.816195e-05 | 7.07422 | 7.189542 | 1.827113 | 5.324191 | 2.567343 | 6.153146 | 0 | 0.4557554 | 23.51709 | 149.6417 | 23.97285 | 93.52604 | 4.885679 | 29.99% | 101.5% | Pouch size with seam | 10.1 | 30.1
Al-TiO2 | 0.0001486939 | 1.593859e-05 | 1.864277e-05 | 4.352871e-05 | 0 | 1.85778e-05 | 3.489349 | 42.61364 | 4.567782 | 5.342764 | 5.324145 | 12.47474 | 0 | 0.8188771 | 71.14194 | 83.28478 | 71.96082 | 130.1325 | 3.947055 | 59.22% | 304.6% | Sum inactive | 42.9153 | 120.9 | 14.6845
Al-V2C | 0.0008544358 | 1.680521e-05 | 1.864277e-05 | 4.352871e-05 | 0 | 1.85778e-05 | 5.461127 | 156.4578 | 3.077243 | 3.413722 | 3.401826 | 7.970646 | 0 | 0.523679 | 174.8449 | 130.2324 | 175.3686 | 137.0868 | 15.95117 | 89.22% | 742.2%
Al-MnO2 | 0.0003653698 | 4.836464e-05 | 1.864277e-05 | 4.352871e-05 | 0 | 1.85778e-05 | 21.5073 | 16.98817 | 2.248754 | 0.8668111 | 0.8637903 | 2.023903 | 0 | 0.1451727 | 23.1366 | 469.7853 | 23.28178 | 361.3733 | 6.416648 | 72.97% | 98.54%
LIB-NMC | 0.001290204 | 0.0003262301 | 0.0001588221 | 1e-05 | 6e-05 | 1.85778e-05 | 31.90134 | 40.44357 | 10.22622 | 4.97854 | 0.5823518 | 0.3134665 | 1.880799 | 0.1502223 | 58.57518 | 453.9939 | 58.7254 | 124.3819 | 21.15495 | 68.87% | 248.5%
LIB-LFP | 0.0005266176 | 0.0002502152 | 0.0001586087 | 1e-05 | 6e-05 | 1.85778e-05 | 22.12176 | 23.80542 | 11.31082 | 7.169806 | 0.8397978 | 0.4520437 | 2.712262 | 0.2124421 | 46.50259 | 321.0286 | 46.71503 | 97.28139 | 12.33829 | 50.96% | 197.7%
Li-DIB | 0.0001333022 | 9.998813e-05 | 0.001037638 | 1e-05 | 6e-05 | 0.00014 | 13.26006 | 10.05291 | 7.540547 | 78.25286 | 10.55802 | 0.7541442 | 4.524865 | 0.7537147 | 112.4371 | 90.48516 | 113.1908 | 20.10781 | 17.30727 | 8.881% | 479.1%
Battery Systems (Mass fractions) | Cathode AM Areal Mass Loading | Anode AM Areal Mass Loading | Practical Total Mass Elyte per Area | Separator Mass | Positive Current Collector Mass | Negative Current Collector Mass | Binder Areal mass | Conductive Additive Areal Mass | Total Stack Mass with Elyte Excess | Total Stack Mass Control | Cathode AM mass fraction in Stack | Anode AM mass fraction in Stack | Electrolyte mass fraction in Stack | Separator mass fraction in Stack | Positive CC mass fraction in Stack | Negative CC mass fraction in Stack | Binder mass fraction in Stack | Conductive additive mass fraction in Stack
| [mg cm-2] | [mg cm-2] | [mg cm-2] | [mg cm-2] | [mg cm-2] | [mg cm-2] | [mg cm-2] | [mg cm-2] | [mg cm-2] | [mg cm-2] | [%] | [%] | [%] | [%] | [%] | [%] | [%] | [%]
Al-gra | 24.76202 | 2.025 | 82.4212 | 11.64627 | 2.2265 | 0 | 0.7738132 | 0.2579377 | 124.1127 | 124.8549 | 19.95123 | 1.631581 | 66.40833 | 9.383624 | 1.793933 | 0 | 0.623476 | 0.2078253
Al-PPQ | 22.04082 | 2.025 | 11.54797 | 0.7171131 | 2.2265 | 0 | 1.22449 | 1.22449 | 41.00638 | 41.74855 | 53.74973 | 4.938256 | 28.1614 | 1.748784 | 5.429643 | 0 | 2.986096 | 2.986096
Al-PBQS | 17.33878 | 2.617393 | 16.0313 | 0.6965511 | 2.2265 | 0 | 0.9632653 | 0.9632653 | 40.83705 | 41.57922 | 42.45844 | 6.409359 | 39.25675 | 1.705684 | 5.452157 | 0 | 2.358802 | 2.358802
Al-TiO2 | 58.31132 | 3.227564 | 7.935 | 0.7125 | 2.2265 | 0 | 1.214819 | 1.214819 | 74.84252 | 75.58468 | 77.91202 | 4.312473 | 10.60226 | 0.951999 | 2.974913 | 0 | 1.623167 | 1.623167
Al-V2C | 54.10405 | 3.403056 | 7.935 | 0.7125 | 2.2265 | 0 | 1.127168 | 1.127168 | 70.63544 | 71.3776 | 76.59618 | 4.817774 | 11.23374 | 1.0087 | 3.152101 | 0 | 1.595754 | 1.595754
Al-MnO2 | 68.29342 | 9.79384 | 7.935 | 0.7125 | 2.2265 | 0 | 1.42278 | 1.42278 | 91.80682 | 92.54898 | 74.38818 | 10.66788 | 8.643149 | 0.7760862 | 2.425201 | 0 | 1.549754 | 1.549754
LIB-NMC | 48.9641 | 31.41863 | 13.23517 | 0.7125 | 2.025 | 4.48 | 2.001918 | 1.347363 | 104.1847 | 104.1847 | 46.99741 | 30.15667 | 12.70357 | 0.6838817 | 1.943664 | 4.300056 | 1.921509 | 1.293245
LIB-LFP | 50.88093 | 24.09777 | 13.21739 | 0.7125 | 2.025 | 4.48 | 1.813075 | 1.311038 | 98.53771 | 98.53771 | 51.636 | 24.45538 | 13.41354 | 0.7230734 | 2.055051 | 4.546483 | 1.839981 | 1.330494
Li-DIB | 24.76202 | 9.629675 | 54.32659 | 5.369311 | 2.025 | 4.48 | 1.074741 | 0.3582469 | 102.0256 | 102.0256 | 24.2704 | 9.438491 | 53.24801 | 5.26271 | 1.984796 | 4.391055 | 1.053403 | 0.3511343
Battery Systems (Stack thickness) | Thickness Change Cathode | Thickness Change Anode | Thickness Change Electrolyte | Cathode | Anode | Electrolyte | Separator | Positive CC | Negative CC | Expansion | Total Stack Thickness | Cathode | Anode | Electrolyte | Separator | Positive CC | Negative CC | Expansion
| [µm] | [µm] | [µm] | [µm] | [µm] | [µm] | [µm] | [µm] | [µm] | [µm] | [µm] | [%] | [%] | [%] | [%] | [%] | [%] | [%]
Al-gra | 153.6 | 4.153308 | -228.6373 | 200 | 7.5 | 114.4739 | 612.9618 | 7.5 | 0 | 0 | 942.4357 | 21.22161 | 0.7958103 | 12.1466 | 65.04017 | 0.7958103 | 0 | 0
Al-PPQ | 18 | -4.655334 | -32.0342 | 200 | 7.5 | 16.03885 | 37.74279 | 7.5 | 0 | 0 | 268.7816 | 74.40984 | 2.790369 | 5.967241 | 14.04218 | 2.790369 | 0 | 0
Al-PBQS | 18 | -6.462699 | -44.47101 | 200 | 9.694049 | 22.26569 | 36.66059 | 7.5 | 0 | 0 | 276.1203 | 72.43219 | 3.510806 | 8.063765 | 13.27703 | 2.716207 | 0 | 0
Al-TiO2 | 9.6 | -7.969293 | 0 | 200 | 11.95394 | 8.625 | 15 | 7.5 | 0 | 1.630707 | 244.7096 | 81.72951 | 4.884948 | 3.524585 | 6.129713 | 3.064857 | 0 | 0.6663845
Al-V2C | 9.6 | -8.402606 | 0 | 200 | 12.60391 | 8.625 | 15 | 7.5 | 0 | 1.197394 | 244.9263 | 81.65722 | 5.146001 | 3.521467 | 6.124291 | 3.062146 | 0 | 0.4888792
Al-MnO2 | 9.6 | -24.18232 | 0 | 200 | 36.27348 | 8.625 | 15 | 7.5 | 0 | 0 | 267.3985 | 74.79474 | 13.56533 | 3.225523 | 5.609606 | 2.804803 | 0 | 0
LIB-NMC | -7.392 | 22.30029 | 0 | 154 | 199.6282 | 14.38606 | 15 | 7.5 | 5 | 14.90829 | 410.4226 | 37.5223 | 48.63968 | 3.505182 | 3.65477 | 1.827385 | 1.218257 | 3.632424
LIB-LFP | -9.6 | 17.10409 | 0 | 200 | 153.1128 | 14.36673 | 15 | 7.5 | 5 | 7.504094 | 402.4836 | 49.69146 | 38.042 | 3.569519 | 3.72686 | 1.86343 | 1.242287 | 1.864447
Li-DIB | 251.52 | 7.518436 | -24.05892 | 200 | 61.18519 | 64.67451 | 282.5953 | 7.5 | 5 | 234.9795 | 855.9345 | 23.36627 | 7.148349 | 7.556011 | 33.016 | 0.8762352 | 0.5841568 | 27.45298
Battery Systems (Mass fractions) | Number of Stack layers within Pouch cell | Cathode Mass | Anode Mass | Separator Mass | Electrolyte Mass | Positive Current Collector Mass | Negative Current Collector Mass | Pouch cell foil Mass | Total Stack Mass with Elyte Excess | Usable Energy per Pouch cell | Capacity per Pouch cell | Cathode Mass | Anode Mass | Separator Mass | Electrolyte Mass | Positive Current Collector Mass | Negative Current Collector Mass | Pouch cell foil Mass
|  | [mg cm-2] | [mg cm-2] | [mg cm-2] | [mg cm-2] | [mg cm-2] | [mg cm-2] | [mg cm-2] | [mg cm-2] | [Wh] | [Ah] | [%] | [%] | [%] | [%] | [%] | [%] | [%]
Al-gra | 21.22161 | 159.8584 | 12.89213 | 74.1458 | 524.7331 | 13.79886 | 0 | 14.663 | 800.0913 | 35.22001 | 17.61 | 19.98002 | 1.611332 | 9.267167 | 65.58415 | 1.724661 | 0 | 1.832666
Al-PPQ | 74.40984 | 532.1792 | 45.20398 | 16.00808 | 257.7848 | 48.38329 | 0 | 14.663 | 914.2224 | 96.89387 | 69.20991 | 58.21113 | 4.944528 | 1.751005 | 28.19717 | 5.29229 | 0 | 1.603877
Al-PBQS | 72.43219 | 407.5209 | 56.87506 | 15.13582 | 348.3546 | 47.09737 | 0 | 14.663 | 889.6468 | 149.6417 | 93.52604 | 45.80704 | 6.392993 | 1.701329 | 39.15651 | 5.29394 | 0 | 1.648182
Al-TiO2 | 81.72951 | 1449.782 | 79.13616 | 17.46968 | 194.5571 | 53.14274 | 0 | 14.663 | 1808.751 | 83.28478 | 130.1325 | 80.15378 | 4.375182 | 0.9658423 | 10.75643 | 2.93809 | 0 | 0.8106698
Al-V2C | 81.65722 | 1343.988 | 83.36521 | 17.45423 | 194.385 | 53.09573 | 0 | 14.663 | 1706.951 | 130.2324 | 137.0868 | 78.73617 | 4.883866 | 1.022538 | 11.38785 | 3.110559 | 0 | 0.8590169
Al-MnO2 | 74.79474 | 1553.893 | 219.7583 | 15.98738 | 178.0489 | 48.63356 | 0 | 14.663 | 2030.984 | 469.7853 | 361.3733 | 76.50936 | 10.82029 | 0.787174 | 8.766632 | 2.394582 | 0 | 0.7219654
LIB-NMC | 48.73027 | 725.8513 | 478.4495 | 10.41609 | 193.4861 | 28.81815 | 65.49348 | 14.663 | 1517.178 | 453.9939 | 124.3819 | 47.84221 | 31.5355 | 0.6865442 | 12.75303 | 1.899458 | 4.316797 | 0.9664656
LIB-LFP | 49.69146 | 769.1444 | 374.2042 | 10.62155 | 197.0375 | 29.38659 | 66.78532 | 14.663 | 1461.843 | 321.0286 | 97.28139 | 52.61472 | 25.59812 | 0.7265864 | 13.47871 | 2.010243 | 4.568571 | 1.003049
Li-DIB | 23.36627 | 176.0138 | 70.31551 | 37.63824 | 380.823 | 13.81837 | 31.40427 | 14.663 | 724.6761 | 90.48516 | 20.10781 | 24.28861 | 9.703025 | 5.193801 | 52.55078 | 1.906834 | 4.333559 | 2.023387

## Mass and Cost System
System Components |  |  | Ref: Westlake 2017 | Ref: NREL 2021 |  |  | Specific Energy |  |  | Step pre-1 | Step 1 | Step 2 | Step 3 | Step 4 | Step 5 | Step pre-2 | Step pre-3 |  | Energy Density |  |  | Step pre-1 | Step 1 | Step 2 | Step 3 | Step 4 | Step 5 | Step pre-2 | Step pre-3
| 40 ft ISO Container | Datasheets | Weights | Costs | Costs |  |  |  |  | (AM, Theo. DC and CV) | (AM, prac. DC and CV) | (With Elyte Excess) | (Pouch Cell level) | (Pack level) | (Container level) | (With Elyte) | (Stack level) |  |  |  |  | (AM, Theo. DC and CV) | (AM, prac. DC and CV) | (With Elyte Excess) | (Pouch Cell level) | (Pack level) | (Container level) | (With Elyte) | (Stack level) | Relative loss | Volumetric energy density |  |  |  |  | Relative loss | Specific energy density
|  |  | [kg] | [$/kW] | [$/container] |  |  |  |  | [Wh kg-1] | [Wh kg-1] | [Wh kg-1] | [Wh kg-1] | [Wh kg-1] | [Wh kg-1] | [Wh kg-1] | [Wh kg-1] |  |  |  |  | [Wh L-1] | [Wh L-1] | [Wh L-1] | [Wh L-1] | [Wh L-1] | [Wh L-1] | [Wh L-1] | [Wh L-1] | Step 1 to 2 | Step 1 to 3 | Step 2 to 3 | Step 3 to 4 | Step 3 to 5 |  | Step 1 to 2 | Step 1 to 3 | Step 2 to 3 | Step 3 to 4 | Step 3 to 5
Container Footprint (m2) | 29.7436 | 11.9022 |  |  |  |  | Al-gra |  |  | 270 | 249.589 | 61.22017 | 52.55519 | 30.71939 | 21.25847 | 109.3708 | 53.54812 |  | Al-gra |  |  | 594 | 556.8919 | 82.85739 | 67.12097 | 33.67213 | 9.8207 | 164.5765 | 70.94114 | 0.1487854 | 0.1205278 | 0.8100783 | 0.5016634 | 0.1463134 | Al-gra | 0.2452839 | 0.210567 | 0.858462 | 0.5845168 | 0.404498
Container Volume (m3) | 77.035924 | 29.993544 | 3900 |  |  |  | Al-PPQ |  |  | 313.8139 | 217.9737 | 147.2945 | 123.6552 | 74.61086 | 52.02625 | 181.6542 | 125.6502 |  | Al-PPQ |  |  | 516.8811 | 361.138 | 217.2245 | 184.6567 | 91.83309 | 26.78373 | 283.0133 | 195.1664 | 0.6014998 | 0.5113189 | 0.8500733 | 0.4973179 | 0.145046 | Al-PPQ | 0.6757444 | 0.5672943 | 0.8395102 | 0.6033781 | 0.4207364
Battery Central Inverter |  | PCS (per kW) | 0.5555556 | 76.65232 | 0 |  | Al-PBQS |  |  | 583.6354 | 417.0446 | 231.2642 | 196.8875 | 111.6553 | 77.35815 | 312.4587 | 200.1628 |  | Al-PBQS |  |  | 979.7885 | 704.9393 | 330.7144 | 285.1815 | 140.6158 | 41.01153 | 479.0665 | 301.4125 | 0.4691388 | 0.4045476 | 0.8623195 | 0.4930748 | 0.1438085 | Al-PBQS | 0.5545311 | 0.4721018 | 0.8513533 | 0.567102 | 0.3929053
Structural BOS |  | (kg/kW) | 6200 | 7.892614 | 6431.803 |  | Al-TiO2 |  |  | 206.1679 | 66.70769 | 59.08863 | 53.87423 | 40.3149 | 30.1739 | 59.98223 | 54.31149 |  | Al-TiO2 |  |  | 842.088 | 274.0293 | 190.1126 | 158.721 | 78.81118 | 22.9858 | 198.0223 | 167.7546 | 0.6937676 | 0.5792119 | 0.8348789 | 0.496539 | 0.1448189 | Al-TiO2 | 0.8857844 | 0.8076165 | 0.9117529 | 0.7483151 | 0.5600803
Electrical BOS |  | Cables in BOS (per Pack) | 18 | 51.3124 | 127325.7 |  | Al-V2C |  |  | 276.7874 | 111.7228 | 98.17618 | 89.24462 | 65.0394 | 48.07373 | 99.75384 | 90.0122 |  | Al-V2C |  |  | 1043.583 | 424.553 | 295.4537 | 248.1921 | 121.0863 | 35.31561 | 307.6563 | 262.3179 | 0.6959172 | 0.5845963 | 0.8400372 | 0.4878731 | 0.1422914 | Al-V2C | 0.8787478 | 0.7988039 | 0.9090252 | 0.7287766 | 0.5386737
Installation Labor & Equipment |  | Cables in BOS (per container) | 120 | 33.45245 | 43736.8 |  | Al-MnO2 |  |  | 600.0096 | 324.0312 | 294.1414 | 271.4353 | 204.0444 | 146.7315 | 297.7236 | 273.398 |  | Al-MnO2 |  |  | 2704.836 | 1470.697 | 1062.377 | 895.2992 | 426.4836 | 124.3867 | 1102.295 | 946.2549 | 0.722363 | 0.6087584 | 0.8427319 | 0.4763587 | 0.1389332 | Al-MnO2 | 0.9077564 | 0.8376825 | 0.9228054 | 0.7517238 | 0.5405764
Total Overhead |  | Electronics in BOS (per kW) | 0.05367857 | 80.63926 | 299875.3 |  | LIB-NMC |  |  | 621.6573 | 466.9036 | 400.8954 | 356.7384 | 238.8918 | 166.9195 | 408.4268 | 360.2351 |  | LIB-NMC |  |  | 1956.788 | 1512.668 | 1047.169 | 865.2046 | 415.8088 | 121.2734 | 1090.959 | 914.4474 | 0.6922662 | 0.5719724 | 0.8262319 | 0.4805901 | 0.1401673 | LIB-NMC | 0.8586256 | 0.7640515 | 0.8898541 | 0.6696554 | 0.4679046
Capacity Day 1 (kWh) |  | Transformer (per kW) | 0.7440476 |  | 5000 | kWh/container | LIB-LFP |  |  | 455.216 | 347.1065 | 295.0878 | 261.4569 | 174.3058 | 123.6405 | 300.9711 | 264.1181 |  | LIB-LFP |  |  | 1350.319 | 1045.477 | 724.7853 | 611.8043 | 296.5065 | 86.47808 | 754.9924 | 646.6249 | 0.693258 | 0.5851916 | 0.844118 | 0.4846428 | 0.1413493 | LIB-LFP | 0.8501363 | 0.7532469 | 0.8860307 | 0.6666712 | 0.4728906
Number of Packs | 42.483 | 17 |  | Electrical BOS | 25465.13 | $/MWh | Li-DIB |  |  | 457.7118 | 453.6 | 175.8383 | 149.7636 | 79.07979 | 53.85044 | 195.8237 | 152.9035 |  | Li-DIB |  |  | 1006.966 | 997.92 | 286.5696 | 172.4432 | 85.16143 | 24.83789 | 325.2058 | 182.2578 | 0.2871669 | 0.1728027 | 0.60175 | 0.4938519 | 0.1440352 | Li-DIB | 0.3876506 | 0.3301667 | 0.8517122 | 0.5280307 | 0.3595695
Capacity per Pack (kWh) |  |  | 54.5 | 10.35 | Yearly Operation & Maintenance
Max Volume Fraction of Packs | 0.3431254 | 0.421875 |  | Electricity | 0.03 | $/kWh
Max Areal Packs Weight (kg/m2) | 2400 | 2472.671
Battery Pack (Energy Content) | Cell Specific Energy | Cell including tabs Energy density | Pack Energy | Pack Usable Energy | Pack Voltage | Total Pack Volume | Volume of Cells | Mass of Pack (w.o. Cells) | Mass of Cells | Total mass per Pack | Pack Energy | Pack Specific Energy | Pack Energy Density | Cost of Cell materials in Pack | Cost of Purchased Items in Pack | Cost of Non-Materials in Pack | Total Cost of Pack | Cost of Cell Materials | Cost of Purchased Items in Pack | Cost of Non-Materials in Pack | Total Cost of Pack | Cell:Pack Mass-ratio | Cell:Pack Volume-ratio | Cell:Pack Cost-ratio | Total Cost of Pack per Usable Energy
| [Wh kg-1] | [Wh L-1] | [kWh] | [kWh] | [V] | [L] | [L] | [kg] | [kg] | [kg] | [kWh] | [Wh kg-1] | [Wh L-1] | [$] | [$] | [$] | [$] | [$ kWh-1] | [$ kWh-1] | [$ kWh-1] | [$ kWh-1] |  |  |  | [$ kWh-1]
Al-gra | 52.55519 | 52.46156 | 411.175 | 349.4987 | 984 | 12409.31 | 7964.838 | 5651.438 | 7950.647 | 13602.09 | 417.8478 | 30.71939 | 33.67213 | 43428.34 | 21695.28 | 23896.83 | 89020.45 | 103.9334 | 51.92148 | 57.19028 | 213.0451 | 0.5845168 | 0.6418439 | 48.78% | 250.6413
Al-PPQ | 123.6552 | 144.3272 | 419.2 | 349.481 | 1008 | 4484.753 | 2853.578 | 2189.336 | 3330.622 | 5519.957 | 411.8487 | 74.61086 | 91.83309 | 13347.01 | 9842.755 | 19460.94 | 42650.7 | 32.40754 | 23.89895 | 47.25265 | 103.5591 | 0.6033781 | 0.6362842 | 31.29% | 121.8343
Al-PBQS | 196.8875 | 222.897 | 421 | 349.6516 | 960 | 2933.84 | 1850.829 | 1599.473 | 2095.33 | 3694.802 | 412.5443 | 111.6553 | 140.6158 | 8382.145 | 7614.588 | 14349.22 | 30345.95 | 20.31817 | 18.45763 | 34.78225 | 73.55804 | 0.567102 | 0.6308555 | 27.62% | 86.53888
Al-TiO2 | 53.87423 | 124.0559 | 441 | 347.9804 | 960 | 5213.683 | 3312.188 | 2565.216 | 7626.958 | 10192.17 | 410.8965 | 40.3149 | 78.81118 | 25040.95 | 13655.85 | 28008.4 | 66705.21 | 60.94223 | 33.23429 | 68.16413 | 162.3407 | 0.7483151 | 0.6352877 | 37.54% | 190.989
Al-V2C | 89.24462 | 193.9863 | 433 | 349.5459 | 902.5 | 3413.4 | 2130.645 | 1723.585 | 4631.269 | 6354.855 | 413.3159 | 65.0394 | 121.0863 | 61299.36 | 9442.478 | 22622.86 | 93364.69 | 148.3112 | 22.84567 | 54.73502 | 225.8918 | 0.7287766 | 0.6242003 | 65.66% | 265.7551
Al-MnO2 | 271.4353 | 699.7633 | 458.5 | 347.9164 | 1007.5 | 967.223 | 589.4918 | 501.9257 | 1519.717 | 2021.642 | 412.5047 | 204.0444 | 426.4836 | 8100.112 | 4725.488 | 10911.46 | 23737.06 | 19.63641 | 11.4556 | 26.45171 | 57.54372 | 0.7517238 | 0.6094684 | 34.12% | 67.69849
LIB-NMC | 356.7384 | 676.2414 | 420 | 350.7391 | 963.6 | 994.6085 | 611.567 | 571.8891 | 1159.3 | 1731.189 | 413.5669 | 238.8918 | 415.8088 | 20597.3 | 3255.017 | 10164.84 | 34017.16 | 49.80402 | 7.870593 | 24.57847 | 82.25309 | 0.6696554 | 0.6148821 | 60.55% | 96.76834
LIB-LFP | 261.4569 | 478.1845 | 418 | 350.4707 | 910.8 | 1392.07 | 863.1769 | 789.3259 | 1578.684 | 2368.01 | 412.7578 | 174.3058 | 296.5065 | 16372.25 | 4023.226 | 11071.33 | 31466.81 | 39.66552 | 9.747185 | 26.82283 | 76.23553 | 0.6666712 | 0.6200673 | 52.03% | 89.68886
Li-DIB | 149.7636 | 134.7811 | 414 | 350.2868 | 1008 | 4835.84 | 3055.524 | 2457.894 | 2749.847 | 5207.741 | 411.8271 | 79.07979 | 85.16143 | 39649.24 | 9989.44 | 15582.41 | 65221.09 | 96.27643 | 24.25639 | 37.83726 | 158.3701 | 0.5280307 | 0.6318498 | 60.79% | 186.3177
Battery Container (Energy Content) | Volume-Limited Number of Packs per Container | Mass-Limited Number of Packs per Container | Number of Packs per Container | Installed Energy per Container | Usable Energy per Container | E:P-ratio | Inverter Power | Mass of Structural BOS | Mass of Cu in Electrical BOS | Mass of Electronics in Electrical BOS | Mass of transformer in Electrical BOS | Mass of Packs (w.o. Cells) | Mass of Cells | Mass of PCS | Total mass | Battery Container Specific Energy | Battery Container Energy Density | Cell:Container Mass-ratio | Cell:Container Volume-ratio
|  |  | 0 | [MWh] | [MWh] |  | [MW] | [kg] | [kg] | [kg] | [kg] | [kg] | [kg] | [kg] | [kg] | [Wh kg-1] | [Wh L-1]
Al-gra | 2.130093 | 5.248066 | 2.130093 | 0.8900549 | 0.7565467 | 4 | 0.1891367 | 6200 | 158.3417 | 10.15259 | 140.7267 | 12038.09 | 16935.62 | 105.0759 | 35588.01 | 21.25847 | 9.8207 | 0.47588 | 0.187198
Al-PPQ | 5.893966 | 12.9321 | 5.893966 | 2.427423 | 2.063309 | 4 | 0.5158273 | 6200 | 226.5029 | 27.68887 | 383.8001 | 12903.87 | 19630.57 | 286.5707 | 39659 | 52.02625 | 26.78373 | 0.494984 | 0.1855765
Al-PBQS | 9.009688 | 19.32029 | 9.009688 | 3.716895 | 3.159361 | 4 | 0.7898403 | 6200 | 282.8045 | 42.3975 | 587.6788 | 14410.75 | 18878.27 | 438.8002 | 40840.7 | 77.35815 | 41.01153 | 0.4622416 | 0.1839932
Al-TiO2 | 5.069925 | 7.003868 | 5.069925 | 2.083215 | 1.770732 | 4 | 0.4426831 | 6200 | 211.6118 | 23.7626 | 329.3773 | 13005.45 | 38668.11 | 245.9351 | 58684.25 | 30.1739 | 22.9858 | 0.658918 | 0.1852858
Al-V2C | 7.743886 | 11.23309 | 7.743886 | 3.200671 | 2.720571 | 4 | 0.6801426 | 6200 | 259.9325 | 36.50909 | 506.0585 | 13347.25 | 35864.02 | 377.857 | 56591.63 | 48.07373 | 35.31561 | 0.6337337 | 0.1820521
Al-MnO2 | 27.32874 | 35.31022 | 27.32874 | 11.27323 | 9.582248 | 4 | 2.395562 | 6200 | 613.8283 | 128.5903 | 1782.412 | 13716.99 | 41531.93 | 1330.868 | 65304.63 | 146.7315 | 124.3867 | 0.6359723 | 0.1777555
LIB-NMC | 26.57627 | 41.23445 | 26.57627 | 10.99107 | 9.342406 | 4 | 2.335601 | 6200 | 600.236 | 125.3718 | 1737.799 | 15198.68 | 30809.88 | 1297.556 | 55969.52 | 166.9195 | 121.2734 | 0.550476 | 0.1793344
LIB-LFP | 18.98826 | 30.14542 | 18.98826 | 7.837552 | 6.661919 | 4 | 1.66548 | 6200 | 463.1173 | 89.40057 | 1239.196 | 14987.92 | 29976.46 | 925.2665 | 53881.36 | 123.6405 | 86.47808 | 0.5563419 | 0.1808467
Li-DIB | 5.466058 | 13.70741 | 5.466058 | 2.251071 | 1.91341 | 4 | 0.4783525 | 6200 | 218.7706 | 25.67728 | 355.917 | 13434.99 | 15030.82 | 265.7514 | 35531.93 | 53.85044 | 24.83789 | 0.423023 | 0.1842832
60 MW Systems (Costs) | System Power | E:P-ratio | System Usable Energy | Number of Battery Containers | Cost of Structural BOS | Cost of Electrical BOS | Cost of Packs (w.o. Cell Materials) | Cost of Cell Materials | Installation costs | Power Conversion Costs | Overhead costs | Total System Costs | Cost of Structural BOS | Cost of Electrical BOS | Cost of Packs (w.o. Cell Materials) | Cost of Cell Materials | Installation costs | Power Conversion Costs | Overhead costs | Total System Costs | Cell material:System cost-ratio
| [MW] |  | [MWh] |  | [$] | [$] | [$] | [$] | [$] | [$] | [$] | [$] | [$ kWh-1] | [$ kWh-1] | [$ kWh-1] | [$ kWh-1] | [$ kWh-1] | [$ kWh-1] | [$ kWh-1] | [$ kWh-1]
Al-gra | 60 | 4 | 240 | 317.2309 | 2513923.8 | 9190375.0 | 30808026.6 | 29345896.4 | 15881811.7 | 4599139.4 | 24411301.2 | 116750474.0 | 10.47468 | 38.29323 | 128.3668 | 122.2746 | 66.17422 | 19.16308 | 101.7138 | 486.4603 | 25.14%
Al-PPQ | 60 | 4 | 240 | 116.318 | 1221691.4 | 9190375.0 | 20089864.8 | 9150364.7 | 7094523.9 | 4599139.4 | 14497090.3 | 65843049.3 | 5.090381 | 38.29323 | 83.70777 | 38.12652 | 29.56052 | 19.16308 | 60.40454 | 274.346 | 13.9%
Al-PBQS | 60 | 4 | 240 | 75.96473 | 962147 | 9190375.0 | 15032435.3 | 5736894.9 | 5329600.8 | 4599139.4 | 12131481.2 | 52982073.5 | 4.008946 | 38.29323 | 62.63515 | 23.90373 | 22.20667 | 19.16308 | 50.54784 | 220.7586 | 10.83%
Al-TiO2 | 60 | 4 | 240 | 135.5371 | 1345305.1 | 9190375.0 | 28630142.5 | 17207218.4 | 7935107.3 | 4599139.4 | 17702887.0 | 86610174.6 | 5.605438 | 38.29323 | 119.2923 | 71.69674 | 33.06295 | 19.16308 | 73.76203 | 360.8757 | 19.87%
Al-V2C | 60 | 4 | 240 | 88.21679 | 1040949.9 | 9190375.0 | 21905136.1 | 41876091.5 | 5865466.8 | 4599139.4 | 19542541.4 | 104019700.0 | 4.337291 | 38.29323 | 91.2714 | 174.4837 | 24.43944 | 19.16308 | 81.42726 | 433.4154 | 40.26%
Al-MnO2 | 60 | 4 | 240 | 25.04631 | 634649.8 | 9190375.0 | 10703240.0 | 5544398.5 | 3102592.6 | 4599139.4 | 10167160.5 | 43941555.6 | 2.644374 | 38.29323 | 44.59683 | 23.10166 | 12.92747 | 19.16308 | 42.36317 | 183.0898 | 12.62%
LIB-NMC | 60 | 4 | 240 | 25.68931 | 638785.5 | 9190375.0 | 9162089.3 | 14062311.2 | 3130715.3 | 4599139.4 | 11337170.0 | 52120585.6 | 2.661606 | 38.29323 | 38.17537 | 58.59296 | 13.04465 | 19.16308 | 47.23821 | 217.1691 | 26.98%
LIB-LFP | 60 | 4 | 240 | 36.02566 | 705266.8 | 9190375.0 | 10325650.2 | 11199676.2 | 3582793.8 | 4599139.4 | 11302815.1 | 50905716.4 | 2.938612 | 38.29323 | 43.02354 | 46.66532 | 14.92831 | 19.16308 | 47.09506 | 212.1072 | 22%
Li-DIB | 60 | 4 | 240 | 125.4305 | 1280301.2 | 9190375.0 | 17532326.4 | 27183933.0 | 7493075.8 | 4599139.4 | 17275988.7 | 84555139.5 | 5.334588 | 38.29323 | 73.05136 | 113.2664 | 31.22115 | 19.16308 | 71.98329 | 352.3131 | 32.15%
60 MW Systems (Overhead Costs) | Sales tax | EPC Overhead | Permitting and interconnection fee | Contingency | Developer Overhead | EPC/Developer net profit | Total Overhead costs
| [MW] | [$] | [$] | [$] | [$] | [$] | [$]
Al-gra | 4616958.6 | 6452933.4 | 2160000 | 3102271.9 | 2770175.2 | 5308962.0 | 24411301.2
Al-PPQ | 2567297.9 | 3554939.0 | 2160000 | 1724045.9 | 1540378.8 | 2950428.7 | 14497090.3
Al-PBQS | 2042529.6 | 2972878.0 | 2160000 | 1375980.0 | 1225517.8 | 2354575.9 | 12131481.2
Al-TiO2 | 3445364.4 | 3832158.3 | 2160000 | 2285544.3 | 2067218.6 | 3912601.4 | 17702887.0
Al-V2C | 4223857.9 | 3149603.4 | 2160000 | 2755518.6 | 2534314.8 | 4719246.7 | 19542541.4
Al-MnO2 | 1688719.8 | 2238424.1 | 2160000 | 1131046.2 | 1013231.9 | 1935738.5 | 10167160.5
LIB-NMC | 2039170.8 | 2247698.8 | 2160000 | 1352108.6 | 1223502.5 | 2314689.4 | 11337170.0
LIB-LFP | 1980145.1 | 2396791.6 | 2160000 | 1319395.1 | 1188087.0 | 2258396.2 | 11302815.1
Li-DIB | 3363957.5 | 3686379.0 | 2160000 | 2229884.6 | 2018374.5 | 3817393.1 | 17275988.7
60 MW Systems (LCOS) | System Life-time | Number of cycles | Cell-level Energy efficiency | PCS efficiency (AC-DC or DC-AC) | Electrical BOS efficiency (AC-DC or DC-AC) | System-level efficiency (AC-DC-AC) | Discharged Energy per cycle | Charged Energy per cycle | Charged Enery over life-time | Cost of Discharged Energy | Cost of Operation | OPEX | CAPEX | OPEX | CAPEX | LCOS | Error-bars OPEX | Extra OPEX
| [years] |  | [%] | [%] | [%] | [%] | [MWh] | [MWh] | [MWh] | [$/kWh] | [$] | [$] | [$] | [$ cycle-1 kWh-1] | [$ cycle-1 kWh-1] | [$ cycle-1 kWh-1] | [$] | [$ cycle-1 kWh-1]
Al-gra | 20 | 7300 | 90% | 98% | 98% | 83.01% | 240 | 289.1109 | 2110509.4 | 0.03613886 | 12420000 | 75735281.8 | 116750474.0 | 0.0432279 | 0.0666384 | 0.1098663 | 31657640.9 | 0.01806943
Al-PPQ | 20 | 7300 | 90% | 98% | 98% | 83.01% | 240 | 289.1109 | 2110509.4 | 0.03613886 | 12420000 | 75735281.8 | 65843049.3 | 0.0432279 | 0.03758165 | 0.08080955 | 31657640.9 | 0.01806943
Al-PBQS | 20 | 7300 | 90% | 98% | 98% | 83.01% | 240 | 289.1109 | 2110509.4 | 0.03613886 | 12420000 | 75735281.8 | 52982073.5 | 0.0432279 | 0.03024091 | 0.07346881 | 31657640.9 | 0.01806943
Al-TiO2 | 20 | 7300 | 40% | 98% | 98% | 36.89% | 240 | 650.4995 | 4748646.1 | 0.08131243 | 12420000 | 154879384.1 | 86610174.6 | 0.08840147 | 0.04943503 | 0.1378365 | 71229692.1 | 0.04065622
Al-V2C | 20 | 7300 | 65% | 98% | 98% | 59.95% | 240 | 400.3074 | 2922243.8 | 0.05003842 | 12420000 | 100087313.3 | 104019700.0 | 0.05712746 | 0.05937197 | 0.1164994 | 43833656.7 | 0.02501921
Al-MnO2 | 20 | 7300 | 70% | 98% | 98% | 64.57% | 240 | 371.714 | 2713512.1 | 0.04646425 | 12420000 | 93825362.4 | 43941555.6 | 0.05355329 | 0.0250808 | 0.07863409 | 40702681.2 | 0.02323212
LIB-NMC | 20 | 7300 | 94% | 98% | 98% | 86.7% | 240 | 276.8083 | 2020700.5 | 0.03460104 | 12420000 | 73041014.5 | 52120585.6 | 0.04169008 | 0.02974919 | 0.07143927 | 30310507.3 | 0.01730052
LIB-LFP | 20 | 7300 | 96% | 98% | 98% | 88.55% | 240 | 271.0414 | 1978602.6 | 0.03388018 | 12420000 | 71778076.7 | 50905716.4 | 0.04096922 | 0.02905577 | 0.070025 | 29679038.4 | 0.01694009
Li-DIB | 20 | 7300 | 96% | 98% | 98% | 88.55% | 240 | 271.0414 | 1978602.6 | 0.03388018 | 12420000 | 71778076.7 | 84555139.5 | 0.04096922 | 0.04826207 | 0.08923129 | 29679038.4 | 0.01694009

## Env. Impacts Cell
Elemental contents | Formula | Li content | Mn content | Ni/Fe content | Co/P content | Global warming potentials | [5 empty] | Crustal scarcity potentials | Reference: Arvidsson 2020
[7 empty] | Reference | Material | GWP | Reference |  |  | CSP | Element | CSP | Alloy | CSP
[9 empty] | [kg CO2 eq./kg] |  |  |  | [kg Si eq./kg] |  | [kg Si eq./kg] |  | [kg Si eq./kg]
Lithium Nickel Cobalt Aluminum Oxide (NCA) | LiNi0.8Mn0.1Co0.1O2 | 0.07134046 | 0.05643503 | 0.4827303 | 0.060546875 | 14.8 | Dai 2019 | LIB-Separator | 2.364286 | Delgado 2019 |  | Si | 1 | S | 700 | Stainless Steel 304L | 890.126
Lithium Iron Phosphate | LiFePO4 | 0.04399645 | 0 | 0.3537467 | 0.1965259 | 11.1508 |  | CC coating | 18.14114 |  |  | Al | 3.4 | Cl | 1200 | (Fe69Mn2Cr19Ni10)
Manganese oxide | MnO2 | 0 | 0.6317606 |  |  | 6.482998 |  | AlB clean assembly | 1.44 | Delgado 2019 |  | Fe | 5.4 | V | 2000 | CC Coating (Cr2N) | 1850.847
Lithium manganese oxide | LiMn2O4 | 0.0383977 | 0.6075025 |  |  | 7.312892 |  | LIB clean assembly | 2.269585 | Delgado 2019 |  | Ca | 6.2 | Cr | 2100 | Corten B Steel | 53.915
Graphite (Cathode in Dual Ion vs. Al) | C16 |  |  |  |  | 2.465116 | Delgado 2019 |  |  |  |  | Mg | 10 | Zn | 3900 | (Fe97.5Mn1Cu0.4Cr0.6Ni0.4V0.1
Polyphenanthraquinone | Concentration | Density | Active material content | F/Cl material content | F/Cl material content | 5.13 | Iturrondobeita 2021 | Cu foil | 3.1 | Dai 2019 |  | Na | 12 | Ni | 4800
Polybenzoquinone | [mol/mL] | [g cm-3] |  |  |  | 5.13 | Iturrondobeita 2021 |  |  |  |  | K | 19 | N | 5100 | Part of US NaCl-production from rock salt (Ref USGS)
Liquid Electrolyte (LP57) | 0.001 | 1.2 | 0.005783333 | 0.095 | 0.02583333 | 4.522727 | Delgado 2019 |  |  |  |  | Ti | 67 | Cu | 10000 |  | 0.41
Liquid Electrolyte (Dual-Ion) | 0.004 | 1.4 | 0.01982857 | 0.3257143 | 0.08857143 | 4.522727 | Delgado 2019 |  |  |  |  | C | 140 | Co | 11000 | Cl (weighted CSI) | 492
Liquid Electrolyte (Al) |  | 1.2 | 0.1307506 | 0.7725182 |  | 2.955525 | [5 empty] | Mn | 370 | Li | 18000 | Part of global Cu-production from scrap | 0.3
Graphite | C6 |  | Metal content |  |  | 4.7 | Delgado 2019 |  |  |  |  | F | 510 | Pb | 26000 | Cu (weighted CSI) | 7000
Titanium oxide | TiO2 |  | 0.6 |  |  | 10.083 | [5 empty] | P | 650 | Mo | 350000
Vanadium carbine | V2C |  | 0.8947368 |  |  | 13.19106
Al metal | Al | 1850.847 | 1 |  |  | 7.41 | Dai 2019
Cell area (Mass contents) | Cathode AM Areal Mass Loading | Binder Areal mass | Conductive Additive Areal Mass | Anode AM Areal Mass Loading | Binder Areal mass | Conductive Additive Areal Mass | Practical Total Mass Elyte per Area | Positive Current Collector Mass | Negative Current Collector Mass | Separator Thickness | Separator Mass | Total Stack Mass | Practical Cathode Area Capacity | Practical Mean Discharge Voltage | Energy per Area | Stack Specific Energy | Density Elyte | Energy per Pouch cell | Packaging foil mass per Pouch cell | Stack Specific Energy | Density Elyte
| [mg cm-2] | [mg cm-2] | [mg cm-2] | [mg cm-2] | [mg cm-2] | [mg cm-2] | [mg cm-2] | [mg cm-2] | [mg cm-2] | [µm] | [mg cm-2] | [mg cm-2] | [mAh cm-2] | [V] | [mWh cm-2] | [Wh kg-1] | [g cm-3] | [Wh] | [g] | [Wh kg-1] | [g cm-3]
Al-gra | 24.76202 | 0.7738132 | 0.2579377 | 2.025 | 0 | 0 | 82.4212 | 2.2265 | 0 | 612.9618 | 11.64627 | 124.1127 | 3.342873 | 2 | 6.685746 | 53.86833 | 1.2 | 41.4353 | 14.663 | 272.2008 | 1.2 |  | Passive components/ housing pouch cell |  | Width | Length | Approximate weight
Al-PPQ | 22.04082 | 1.22449 | 1.22449 | 2.025 | 0 | 0 | 11.54797 | 2.2265 | 0 | 37.74279 | 0.7171131 | 41.00638 | 3.746939 | 1.4 | 5.245714 | 127.9243 | 1.2 | 113.9928 | 14.663 | 114.6224 | 1.2
Al-PBQS | 17.33878 | 0.9632653 | 0.9632653 | 2.617393 | 0 | 0 | 16.0313 | 2.2265 | 0 | 36.66059 | 0.6965511 | 40.83705 | 5.201633 | 1.6 | 8.322612 | 203.8005 | 1.2 | 176.049 | 14.663 | 71.9478 | 1.2 |  |  |  | [cm] | [cm] | [g]
Al-TiO2 | 58.31132 | 1.214819 | 1.214819 | 3.227564 | 0 | 0 | 7.935 | 2.2265 | 0 | 15 | 0.7125 | 74.84252 | 6.414245 | 0.64 | 4.105117 | 54.85006 | 0.2 | 97.9821 | 14.663 | 267.3288 | 1.2 |  | Anode size |  | 10 | 30
Al-V2C | 54.10405 | 1.127168 | 1.127168 | 3.403056 | 0 | 0 | 7.935 | 2.2265 | 0 | 15 | 0.7125 | 70.63544 | 6.763006 | 0.95 | 6.424855 | 90.95796 | 1.2 | 153.2146 | 14.663 | 161.2063 | 1.2 |  | Cathode size |  | 9.8 | 29.8
Al-MnO2 | 68.29342 | 1.42278 | 1.42278 | 9.79384 | 0 | 0 | 7.935 | 2.2265 | 0 | 15 | 0.7125 | 91.80682 | 19.46362 | 1.3 | 25.30271 | 275.6082 | 1.2 | 552.6885 | 14.663 | 53.20234 | 1.2 |  | Packaging foil thickness [cm] and density [g cm-2] |  | 0.0153 | 0 | 0.0215
LIB-NMC | 48.9641 | 1.020085 | 1.020085 | 31.41863 | 0.9818323 | 0.3272774 | 13.23517 | 2.025 | 4.48 | 15 | 0.7125 | 104.1847 | 10.28246 | 3.65 | 37.53098 | 360.2351 | 1.2 | 534.1105 | 14.663 | 40.70397 | 1.2 |  | Packaging foil size |  | 11 | 31 | 14.663
LIB-LFP | 50.88093 | 1.060019 | 1.060019 | 24.09777 | 0.7530554 | 0.2510185 | 13.21739 | 2.025 | 4.48 | 15 | 0.7125 | 98.53771 | 7.886544 | 3.3 | 26.0256 | 264.1181 | 1.2 | 377.6807 | 14.663 | 55.51682 | 1.2 |  | Cell stacking height |  | 2 | 0
Li-DIB | 24.76202 | 0.7738132 | 0.2579377 | 9.629675 | 0.3009274 | 0.1003091 | 54.32659 | 2.025 | 4.48 | 282.5953 | 5.369311 | 102.0256 | 3.466683 | 4.5 | 15.60007 | 152.9035 | 1.4 | 106.4531 | 14.663 | 95.89705 | 1.4 |  | Pouch size with seam |  | 10.1 | 30.1
[23 empty] | Sum inactive |  | 42.9153 | 120.9 | 14.6845
Pouch cell (Mass per Cell) | Number of Stack layers within Pouch cell | Aluminium Anode Mass | Aluminium Current Collector Mass | Aluminium in Electrolyte | Ti/Mn mass in Cathode | Ni/Fe mass in Cathode | Co/P mass in Cathode | Li mass in Cathode | Lithium in Electrolyte | Phosphorus in Electrolyte | Chlorine/Flourine in Electrolyte | Copper Current Collector Mass | AlB Current Collector Mass | Current Collector Coating | Anode Graphite Mass | Cathode Graphite Mass | Cathode Additives Mass | Anode Additives Mass | Organic Active Material Mass | Separator Mass | Residual Electrolyte Mass | Oxygen mass in Oxide-Cathode | Packaging Foil Mass | Total Pouch cell Mass | Total Pouch cell Mass (Control)
|  | [g] | [g] | [g] | [g] | [g] | [g] | [g] | [g] | [g] | [g] | [g] | [g] | [g] | [g] | [g] | [g] | [g] | [g] | [g] | [g] | [g] | [g] | [g] | [g]
Al-gra | 21.22161 | 12.89213 | 0 | 68.60917 | 0 | 0 | 0 | 0 | 0 | 0 | 405.3658 | 0 | 11.71339 | 2.085478 | 0 | 153.4641 | 6.394337 | 0 | 0 | 74.1458 | 50.75808 | 0 | 14.663 | 800.0913 | 790.768
Al-PPQ | 74.40984 | 45.20398 | 0 | 33.70552 | 0 | 0 | 0 | 0 | 0 | 0 | 199.1434 | 0 | 41.07093 | 7.312364 | 0 | 0 | 53.21792 | 0 | 478.9613 | 16.00808 | 24.93584 | 0 | 14.663 | 914.2224 | 923.5102
Al-PBQS | 72.43219 | 56.87506 | 0 | 45.54758 | 0 | 0 | 0 | 0 | 0 | 0 | 269.1103 | 0 | 39.97935 | 7.118017 | 0 | 0 | 40.75209 | 0 | 366.7688 | 15.13582 | 33.69677 | 0 | 14.663 | 889.6468 | 896.1029
Al-TiO2 | 81.72951 | 79.13616 | 0 | 25.43846 | 835.0747 | 0 | 0 | 0 | 0 | 0 | 150.2989 | 0 | 45.11106 | 8.031678 | 0 | 0 | 57.9913 | 0 | 0 | 17.46968 | 18.81975 | 556.7165 | 14.663 | 1808.751 | 1821.303
Al-V2C | 81.65722 | 83.36521 | 0 | 25.41596 | 1154.415 | 0 | 0 | 0 | 0 | 0 | 150.1659 | 0 | 45.07116 | 8.024574 | 0 | 0 | 53.75952 | 0 | 135.8135 | 17.45423 | 18.8031 | 0 | 14.663 | 1706.951 | 1719.492
Al-MnO2 | 74.79474 | 219.7583 | 0 | 23.28 | 942.4207 | 0 | 0 | 0 | 0 | 0 | 137.546 | 0 | 41.28338 | 7.350188 | 0 | 0 | 62.15571 | 0 | 0 | 15.98738 | 17.22289 | 549.3163 | 14.663 | 2030.984 | 2042.471
LIB-NMC | 48.73027 | 0 | 28.81815 | 0 | 39.32491 | 336.3748 | 42.19011 | 49.71127 | 1.118994 | 4.99839 | 18.38117 | 65.49348 | 0 | 0 | 459.3115 | 0 | 29.03405 | 19.13798 | 0 | 10.41609 | 168.9875 | 229.2162 | 14.663 | 1517.178 | 1510.584
LIB-LFP | 49.69146 | 0 | 29.38659 | 0 | 0 | 261.199 | 145.1106 | 32.48604 | 1.139533 | 5.090134 | 18.71856 | 66.78532 | 0 | 0 | 359.2361 | 0 | 30.76578 | 14.96817 | 0 | 10.62155 | 172.0892 | 299.5831 | 14.663 | 1461.843 | 1455.246
Li-DIB | 23.36627 | 0 | 13.81837 | 0 | 0 | 0 | 0 | 0 | 7.551176 | 9.837927 | 36.17818 | 31.40427 | 0 | 0 | 67.50289 | 168.9732 | 7.040551 | 2.81262 | 0 | 37.63824 | 327.2557 | 0 | 14.663 | 724.6761 | 714.0404
Pouch cell (Mass per Energy) | Usable Energy per Pouch cell | Aluminium Anode Mass | Aluminium Current Collector Mass | Aluminium in Electrolyte | Ti/Mn mass in Cathode | Ni/Fe mass in Cathode | Co/P mass in Cathode | Li mass in Cathode | Lithium in Electrolyte | Phosphorus in Electrolyte | Chlorine/Flourine in Electrolyte | Copper Current Collector Mass | AlB Current Collector Mass | Current Collector Coating | Anode Graphite Mass | Cathode Graphite Mass | Binder Mass | Conductive Additives Mass | Organic Active Material Mass | Separator Mass | Residual Electrolyte Mass | Oxygen mass in Oxide-Cathode | Packaging Foil Mass | Total Pouch cell Mass | Total Pouch cell Mass (Control)
| [kg/kWh] | [kg/kWh] | [kg/kWh] | [kg/kWh] | [kg/kWh] | [kg/kWh] | [kg/kWh] | [kg/kWh] | [kg/kWh] | [kg/kWh] | [kg/kWh] | [kg/kWh] | [kg/kWh] | [kg/kWh] | [kg/kWh] | [kg/kWh] | [kg/kWh] | [kg/kWh] | [kg/kWh] | [kg/kWh] | [kg/kWh] | [kg/kWh] | [kg/kWh] | [kg/kWh] | [kg/kWh]
Al-gra | 0.03522001 | 366.0456 | 0 | 1948.017 | 0 | 0 | 0 | 0 | 0 | 0 | 11509.53 | 0 | 332.5776 | 59.21289 | 0 | 4357.298 | 181.5541 | 0 | 0 | 2105.218 | 1441.172 | 0 | 416.3259 | 22716.96 | 22452.24
Al-PPQ | 0.09689387 | 466.5309 | 0 | 347.8602 | 0 | 0 | 0 | 0 | 0 | 0 | 2055.274 | 0 | 423.8754 | 75.46777 | 0 | 0 | 549.2393 | 0 | 4943.154 | 165.2125 | 257.3521 | 0 | 151.3305 | 9435.296 | 9531.152
Al-PBQS | 0.1496417 | 380.075 | 0 | 304.3777 | 0 | 0 | 0 | 0 | 0 | 0 | 1798.365 | 0 | 267.1672 | 47.56708 | 0 | 0 | 272.3312 | 0 | 2450.98 | 101.1471 | 225.1831 | 0 | 97.98741 | 5945.181 | 5988.325
Al-TiO2 | 0.08328478 | 950.1875 | 0 | 305.4395 | 10026.74 | 0 | 0 | 0 | 0 | 0 | 1804.638 | 0 | 541.6483 | 96.43632 | 0 | 0 | 696.3012 | 0 | 0 | 209.7584 | 225.9686 | 6684.492 | 176.0586 | 21717.67 | 21868.38
Al-V2C | 0.1302324 | 640.1263 | 0 | 195.1584 | 8864.266 | 0 | 0 | 0 | 0 | 0 | 1153.061 | 0 | 346.0824 | 61.61732 | 0 | 0 | 412.7967 | 0 | 1042.855 | 134.0237 | 144.3811 | 0 | 112.591 | 13106.96 | 13203.25
Al-MnO2 | 0.4697853 | 467.7846 | 0 | 49.55455 | 2006.067 | 0 | 0 | 0 | 0 | 0 | 292.7848 | 0 | 87.87712 | 15.64585 | 0 | 0 | 132.3066 | 0 | 0 | 34.03124 | 36.66119 | 1169.292 | 31.21213 | 4323.217 | 4347.669
LIB-NMC | 0.4539939 | 0 | 63.47696 | 0 | 86.6199 | 740.9236 | 92.93101 | 109.4977 | 2.464778 | 11.00982 | 40.48771 | 144.2607 | 0 | 0 | 1011.713 | 0 | 63.95252 | 42.15471 | 0 | 22.94325 | 372.2242 | 504.8883 | 32.29779 | 3341.846 | 3327.322
LIB-LFP | 0.3210286 | 0 | 91.53885 | 0 | 0 | 813.6316 | 452.0175 | 101.1936 | 3.549632 | 15.8557 | 58.30807 | 208.0354 | 0 | 0 | 1119.016 | 0 | 95.83501 | 46.62566 | 0 | 33.08599 | 536.0558 | 933.1975 | 45.67506 | 4553.621 | 4533.074
Li-DIB | 0.09048516 | 0 | 152.7142 | 0 | 0 | 0 | 0 | 0 | 83.45209 | 108.7242 | 399.8245 | 347.0654 | 0 | 0 | 746.0106 | 1867.414 | 77.8089 | 31.08377 | 0 | 415.9603 | 3616.678 | 0 | 162.0487 | 8008.784 | 7891.243
Pouch cell (CSP per Cell) | Aluminium Anode Mass | Aluminium Current Collector Mass | Aluminium in Electrolyte | V/Mn in Cathode | Ni/Fe mass in Cathode | Co/P mass in Cathode | Li mass in Cathode | Lithium in Electrolyte | Phosphorus in Electrolyte | Chlorine/Flourine in Electrolyte | Copper CC | AlB CC | Current Collector Coating | Anode Graphite | Cathode Graphite | Cathode additives | Anode Additives | Organic AM | Separator Mass | Pouch cell foil | Total CSP | Total CSP per mass
| [kg Si eq.] | [kg Si eq.] | [kg Si eq.] | [kg Si eq.] | [kg Si eq.] | [kg Si eq.] | [kg Si eq.] | [kg Si eq.] | [kg Si eq.] | [kg Si eq.] | [kg Si eq.] | [kg Si eq.] | [kg Si eq.] | [kg Si eq.] | [kg Si eq.] | [kg Si eq.] | [kg Si eq.] | [kg Si eq.] | [kg Si eq.] | [kg Si eq.] | [kg Si eq.] | [kg Si eq./kg]
Al-gra | 0.04383323 | 0 | 0.2332712 | 0 | 0 | 0 | 0 | 0 | 0 | 199.44 | 0 | 0.03982551 | 3.859902 | 0 | 21.48497 | 0.8952071 | 0 | 0 | 10.38041 | 0.0498542 | 236.3774 | 295.4381
Al-PPQ | 0.1536935 | 0 | 0.1145988 | 0 | 0 | 0 | 0 | 0 | 0 | 97.97857 | 0 | 0.1396412 | 13.53407 | 0 | 0 | 7.450509 | 0 | 67.05458 | 2.241132 | 0.0498542 | 188.6668 | 206.3686
Al-PBQS | 0.1933752 | 0 | 0.1548618 | 0 | 0 | 0 | 0 | 0 | 0 | 132.4023 | 0 | 0.1359298 | 13.17436 | 0 | 0 | 5.705292 | 0 | 51.34763 | 2.119014 | 0.0498542 | 205.2327 | 230.6901
Al-TiO2 | 0.2690629 | 0 | 0.08649076 | 55.95001 | 0 | 0 | 0 | 0 | 0 | 73.94706 | 0 | 0.1533776 | 14.86541 | 0 | 0 | 8.118782 | 0 | 0 | 2.445756 | 0.0498542 | 155.8359 | 86.15665
Al-V2C | 0.2834417 | 0 | 0.08641425 | 2308.83 | 0 | 0 | 0 | 0 | 0 | 73.88164 | 0 | 0.1532419 | 14.85226 | 0 | 0 | 7.526333 | 0 | 19.01389 | 2.443592 | 0.0498542 | 2427.071 | 1421.875
Al-MnO2 | 0.7471783 | 0 | 0.079152 | 348.6957 | 0 | 0 | 0 | 0 | 0 | 67.67263 | 0 | 0.1403635 | 13.60408 | 0 | 0 | 8.701799 | 0 | 0 | 2.238233 | 0.0498542 | 441.8791 | 217.569
LIB-NMC | 0 | 0.09798172 | 0 | 14.55022 | 1614.599 | 464.0912 | 894.8028 | 20.1419 | 3.248953 | 9.374399 | 458.4543 | 0 | 0 | 64.30361 | 0 | 4.064768 | 2.679317 | 0 | 1.458253 | 0.0498542 | 3551.867 | 2341.102
LIB-LFP | 0 | 0.09991439 | 0 | 0 | 4.393611 | 94.32186 | 584.7487 | 20.5116 | 3.308587 | 9.546465 | 467.4973 | 0 | 0 | 50.29305 | 0 | 4.307209 | 2.095544 | 0 | 1.487017 | 0.0498542 | 1242.611 | 850.0305
Li-DIB | 0 | 0.04698246 | 0 | 0 | 0 | 0 | 0 | 135.9212 | 6.394652 | 18.45087 | 219.8299 | 0 | 0 | 9.450404 | 23.65625 | 0.9856772 | 0.3937668 | 0 | 5.269353 | 0.0498542 | 420.399 | 580.1199
Pouch cell (CSP per Energy) | Energy per Pouch cell | Cathode | Anode | Separator | Electrolyte | Positive CC | Negative CC | Pouch cell foil | Total CSP | Cu share of Total CSP | Lithium CSP
| [kg/kWh] | [kg Si eq./kWh] | [kg Si eq./kWh] | [kg Si eq./kWh] | [kg Si eq./kWh] | [kg Si eq./kWh] | [kg Si eq./kWh] | [kg Si eq./kWh] | [kg Si eq./kWh] | [kg Si eq./kWh] | [kg Si eq./kWh]
Al-gra | 0.03522001 | 635.4394 | 1.244555 | 294.7305 | 5669.314 | 110.7248 | 0 | 1.415508 | 6712.869 | 0
Al-PPQ | 0.09689387 | 768.935 | 1.586205 | 23.12976 | 1012.377 | 141.1205 | 0 | 0.5145238 | 1947.663 | 0
Al-PBQS | 0.1496417 | 381.2636 | 1.292255 | 14.16059 | 885.8303 | 88.94778 | 0 | 0.3331572 | 1371.828 | 0
Al-TiO2 | 0.08328478 | 769.2736 | 3.230637 | 29.36618 | 888.9204 | 180.3305 | 0 | 0.5985991 | 1871.72 | 0
Al-V2C | 0.1302324 | 17786.32 | 2.176429 | 18.76331 | 567.9695 | 115.2209 | 0 | 0.3828094 | 18490.84 | 0
Al-MnO2 | 0.4697853 | 760.7677 | 1.590468 | 4.764374 | 144.2186 | 29.25686 | 0 | 0.1061213 | 940.7041 | 0
LIB-NMC | 0.4539939 | 6590.635 | 147.5415 | 3.212055 | 72.17113 | 0.09798172 | 1009.825 | 0.1098125 | 7823.592 | 0.1290743 | 2015.324
LIB-LFP | 0.3210286 | 2142.399 | 163.1898 | 4.632039 | 103.9367 | 0.09991439 | 1456.248 | 0.1552952 | 3870.661 | 0.3762272 | 1885.378
Li-DIB | 0.09048516 | 272.3312 | 108.7932 | 58.23444 | 1776.719 | 0.04698246 | 2429.458 | 0.5509655 | 4646.133 | 0.5228989 | 1502.138
Pouch cell (GWP per Cell) | Aluminium Anode Mass | Aluminium Current Collector Mass | Aluminium in Electrolyte | TiO/MnO Cathode | NMC Cathode | LFP Cathode | AlB Electrolyte | LIB Electrolyte | Negative CC | Positive CC | Anode Graphite | Cathode Graphite | Separator | Organic Cathode | Pouch cell foil | Clean assembly | Total CO2 | Mass per cell | CO2 per cell mass
| [kg CO2 eq.] | [kg CO2 eq.] | [kg CO2 eq.] | [kg CO2 eq.] | [kg CO2 eq.] | [kg CO2 eq.] | [kg CO2 eq.] | [kg CO2 eq.] | [kg CO2 eq.] | [kg CO2 eq.] | [kg CO2 eq.] | [kg CO2 eq.] | [kg CO2 eq.] | [kg CO2 eq.] | [kg CO2 eq.] | [kg CO2 eq.] | [kg CO2 eq.] | [kg] | [kg CO2 eq./kg]
Al-gra | 0.09553066 | 0 | 0.5083939 | 0 | 0 | 0 | 1.550862 | 0 | 0 | 0.1400825 | 0 | 0.3783068 | 0.1753018 | 0 | 0.10865283 | 1.152131 | 4.109262 | 0.8000913 | 5.135991
Al-PPQ | 0.3349615 | 0 | 0.2497579 | 0 | 0 | 0 | 0.7618895 | 0 | 0 | 0.4911748 | 0 | 0 | 0.03784768 | 2.457071 | 0.10865283 | 1.31648 | 5.757836 | 0.9142224 | 6.298069
Al-PBQS | 0.4214442 | 0 | 0.3375076 | 0 | 0 | 0 | 1.029571 | 0 | 0 | 0.4781204 | 0 | 0 | 0.0357854 | 1.881524 | 0.10865283 | 1.281091 | 5.573697 | 0.8896468 | 6.265067
Al-TiO2 | 0.5863989 | 0 | 0.188499 | 14.03343 | 0 | 0 | 0.5750185 | 0 | 0 | 0.5394915 | 0 | 0 | 0.04130332 | 0 | 0.10865283 | 2.604602 | 18.67739 | 1.808751 | 10.32613
Al-V2C | 0.6177362 | 0 | 0.1883322 | 17.01949 | 0 | 0 | 0.5745098 | 0 | 0 | 0.5390143 | 0 | 0 | 0.04126679 | 0 | 0.10865283 | 2.45801 | 21.54701 | 1.706951 | 12.6231
Al-MnO2 | 1.628409 | 0 | 0.1725048 | 9.670927 | 0 | 0 | 0.526228 | 0 | 0 | 0.4937155 | 0 | 0 | 0.03779872 | 0 | 0.10865283 | 2.924617 | 15.56285 | 2.030984 | 7.662716
LIB-NMC | 0 | 0.2135425 | 0 | 0 | 10.3129 | 0 | 0 | 0.8750846 | 0.2030298 | 0.2135425 | 2.158764 | 0 | 0.02462662 | 0 | 0.10865283 | 3.443364 | 17.5535 | 1.517178 | 11.56984
LIB-LFP | 0 | 0.2177546 | 0 | 0 | 0 | 8.233509 | 0 | 0.8911467 | 0.2070345 | 0.2177546 | 1.68841 | 0 | 0.02511238 | 0 | 0.10865283 | 3.317776 | 14.90715 | 1.461843 | 10.19751
Li-DIB | 0 | 0.1023941 | 0 | 0 | 0 | 0 | 0 | 1.722358 | 0.09735324 | 0.1023941 | 0.3172636 | 0.4165387 | 0.08898755 | 0 | 0.10865283 | 1.644714 | 4.600657 | 0.7246761 | 6.348569
Pouch cell (GWP per Energy) | Energy per Pouch cell | Cathode | Anode | Separator | Electrolyte | Positive CC | Negative CC | Pouch cell foil | Assembly | Total CSP | Cathode share of Total CSP | Electrolyte and Assembly share of Total CSP
| [kg/kWh] | [kg CO2 eq./kWh] | [kg CO2 eq./kWh] | [kg CO2 eq./kWh] | [kg CO2 eq./kWh] | [kg CO2 eq./kWh] | [kg CO2 eq./kWh] | [kg CO2 eq./kWh] | [kg CO2 eq./kWh] | [kg CO2 eq./kWh] | [kg CO2 eq./kWh] | [kg CO2 eq./kWh]
Al-gra | 0.03522001 | 10.74125 | 2.712398 | 4.977337 | 44.03355 | 3.977357 | 0 | 3.084975 | 32.71242 | 102.2393 | 10.51% | 75.07%
Al-PPQ | 0.09689387 | 25.35838 | 3.456994 | 0.3906097 | 7.863134 | 5.069204 | 0 | 1.121359 | 13.58683 | 56.84651 | 44.61% | 37.73%
Al-PBQS | 0.1496417 | 12.57353 | 2.816356 | 0.2391406 | 6.880243 | 3.195102 | 0 | 0.7260867 | 8.56106 | 34.99152 | 35.93% | 44.13%
Al-TiO2 | 0.08328478 | 168.4993 | 7.040889 | 0.4959288 | 6.904244 | 6.477672 | 0 | 1.304594 | 31.27344 | 221.9961 | 75.9% | 17.2%
Al-V2C | 0.1302324 | 130.6855 | 4.743336 | 0.3168702 | 4.411418 | 4.138863 | 0 | 0.8342992 | 18.87402 | 164.0043 | 79.68% | 14.2%
Al-MnO2 | 0.4697853 | 20.58585 | 3.466284 | 0.08045958 | 1.120146 | 1.050939 | 0 | 0.2312819 | 6.225433 | 32.76039 | 62.84% | 22.42%
LIB-NMC | 0.4539939 | 22.71594 | 4.755051 | 0.05424439 | 1.927525 | 0.4703643 | 0.4472082 | 0.2393266 | 7.584604 | 38.19426 | 59.47% | 24.9%
LIB-LFP | 0.3210286 | 25.64728 | 5.259374 | 0.07822474 | 2.775911 | 0.6783028 | 0.6449099 | 0.3384522 | 10.33483 | 45.75729 | 56.05% | 28.65%
Li-DIB | 0.09048516 | 4.603392 | 3.50625 | 0.983449 | 19.03471 | 1.131612 | 1.075903 | 1.200781 | 18.17662 | 49.71271 | 9.26% | 74.85%

## Env. Impacts System
Global warming potentials | Formula | Li content | GWP |  |  | Material | GWP | Reference |  |  |  | Crustal scarcity potentials | Reference: Arvidsson 2020
[13 empty] | CSP | Element | CSP | Alloy | CSP
|  |  | [kg Si eq./kg] | [9 empty] | [kg Si eq./kg] |  | [kg Si eq./kg] |  | [kg Si eq./kg]
Lithium Nickel Cobalt Aluminum Oxide (NCA) | LiNi0.8Mn0.1Co0.1O2 | 0.07134046 | 14.8 |  |  | LIB-Separator | 2.364286 |  |  |  |  | Si | 1 | S | 700 | Stainless Steel 304L | 890.126
Lithium Iron Phosphate | LiFePO4 | 0.04399645 | 11.1508 |  |  | Cu | 3.1 | Dai 2019 |  |  |  | Al | 3.4 | Cl | 1200 | (Fe69Mn2Cr19Ni10)
Manganese oxide | MnO4 | 0 | 17.9217 |  |  | Steel | 2.68 | Dai 2019 |  |  |  | Fe | 5.4 | V | 2000 | CC Coating (Cr2N) | 1850.847
Graphite (Cathode in Dual Ion vs. Al) | C16 |  | 2.465116 | [8 empty] | Ca | 6.2 | Cr | 2100 | Corten B Steel | 53.915
Polyphenanthraquinone | Concentration | Density | 2.465116 | [8 empty] | Mg | 10 | Zn | 3900 | (Fe97.5Mn1Cu0.4Cr0.6Ni0.4V0.1
Polybenzoquinone | [mol/mL] | [g cm-3] | 2.465116 |  |  | Transformer | 2.78067 |  |  |  |  | Na | 12 | Ni | 4800 | Electronics | 6750.204
Liquid Electrolyte (LP57) | 0.001 | 1.2 | 4.522727 |  |  | Electronics | 26.48 | Dai 2019 |  |  |  | K | 19 | N | 5100 | Transformer | 361.84872
Liquid Electrolyte (Dual-Ion) | 0.004 | 1.4 | 4.522727 |  |  | Coolant | 1.75 | Dai 2019 |  |  |  | Ti | 67 | Cu | 10000 | Part of US NaCl-production from rock salt (Ref USGS) | 0.41
Liquid Electrolyte (Al) |  | 1.2 | 2.7 |  |  | Insulation | 1.9 | Dai 2019 |  |  |  | C | 140 | Co | 11000 | Cl (weighted CSI) | 492
Graphite | C6 |  | 4.7 | [8 empty] | Mn | 370 | Li | 18000 | Part of global Cu-production from scrap | 0.3
Lithium titanate | Li4Ti5O12 |  |  |  |  | AlB clean assembly | 1.44 |  |  |  |  | F | 510 | Pb | 26000 | Cu (weighted CSI) | 7000
Al metal | Al | 1850.847 | 7.41 |  |  | LIB clean assembly | 2.269585 |  |  |  |  | P | 650 | Mo | 350000
Battery Pack (Mass Contents) | Number of Pouch cells per Pack | Cells | Aluminium in Cell terminals | Aluminium in Thermal Conductors | Aluminium in Pack Jacket | Copper in Cell Terminals | Copper in Cell interconnects | Copper in rest of Pack | Steel in Pack | Stainless steel in Pack | Electronics in BMS | Total Pack Mass | Total Pack Mass (Control) | Residual Pack mass (mainly coolants)
|  | [kg] | [kg] | [kg] | [kg] | [kg] | [kg] | [kg] | [kg] | [kg] | [kg] | [kg] | [kg] | [kg]
Al-gra | 9840 | 7950.647 | 166.7719 | 482.8783 | 1008.619 | 0 | 278.3434752 | 0.8399178 | 2469.843 | 450.1382 | 2.724 | 12810.81 | 13602.09 | 791.2802
Al-PPQ | 3600 | 3330.622 | 60.45189 | 173.7287 | 369.0555 | 0 | 93.8262528 | 0.9617129 | 1024.665 | 218.123 | 2.724 | 5274.157 | 5519.957 | 245.8003
Al-PBQS | 2400 | 2095.33 | 39.81548 | 113.2627 | 244.9107 | 0 | 60.673536 | 1.157801 | 760.7161 | 179.5484 | 2.724 | 3498.139 | 3694.802 | 196.6639
Al-TiO2 | 4212 | 7626.958 | 39.81548 | 202.5486 | 415.5221 | 0 | 101.3741568 | 2.24387 | 1169.874 | 254.7666 | 2.724 | 9815.827 | 10192.17 | 376.3473
Al-V2C | 2850 | 4631.269 | 46.63832 | 130.6351 | 281.9953 | 0 | 68.58432 | 6.882558 | 790.6806 | 168.1078 | 2.724 | 6127.517 | 6354.855 | 227.3372
Al-MnO2 | 775 | 1519.717 | 12.77929 | 36.95433 | 81.85036 | 0 | 10.8864 | 2.850917 | 235.1836 | 47.8275 | 2.724 | 1950.773 | 2021.642 | 70.86932
LIB-NMC | 792 | 1159.3 | 6.573317 | 37.67601 | 87.04217 | 14.54245 | 18.9858816 | 3.075937 | 277.3789 | 64.0687 | 2.724 | 1671.368 | 1731.189 | 59.82175
LIB-LFP | 1104 | 1578.684 | 9.213322 | 52.92125 | 120.4253 | 20.38305 | 27.869184 | 4.176116 | 381.3132 | 89.30824 | 2.724 | 2287.018 | 2368.01 | 80.9922
Li-DIB | 4032 | 2749.847 | 33.18838 | 186.3294 | 404.9291 | 73.42416 | 113.5669248 | 0.9557319 | 1124.939 | 238.162 | 2.724 | 4928.066 | 5207.741 | 279.6749
Battery Pack (Mass per Energy) | Energy per Pack | Cells | Aluminium in Pack | Copper in Pack | Steel in Pack | Stainless steel in Pack | Electronics in Pack | Pack Mass per Energy
| [kg/kWh] | [kg/kWh] | [kg/kWh] | [kg/kWh] | [kg/kWh] | [kg/kWh] | [kg/kWh] | [kg/kWh]
Al-gra | 417.8478 | 19.02762 | 3.968596 | 0.6681461 | 5.910867 | 1.077278 | 0.00651912 | 30.65902
Al-PPQ | 411.8487 | 8.087002 | 1.464703 | 0.2301524 | 2.487963 | 0.5296192 | 0.006614079 | 12.80605
Al-PBQS | 412.5443 | 5.079042 | 0.964718 | 0.1498781 | 1.843962 | 0.435222 | 0.006602927 | 8.479426
Al-TiO2 | 410.8965 | 18.56175 | 1.601099 | 0.2521755 | 2.847126 | 0.6200262 | 0.006629406 | 23.8888
Al-V2C | 413.3159 | 11.20516 | 1.111181 | 0.1825889 | 1.913018 | 0.4067295 | 0.0065906 | 14.82526
Al-MnO2 | 412.5047 | 3.684119 | 0.3189878 | 0.03330221 | 0.5701354 | 0.1159441 | 0.006603561 | 4.729092
LIB-NMC | 413.5669 | 2.803175 | 0.3174613 | 0.08850869 | 0.6706989 | 0.1549174 | 0.0065866 | 4.041348
LIB-LFP | 412.7578 | 3.824722 | 0.4422931 | 0.1270197 | 0.9238183 | 0.2163696 | 0.006599512 | 5.540822
Li-DIB | 411.8271 | 6.677188 | 1.516284 | 0.4563732 | 2.731582 | 0.5783059 | 0.006614427 | 11.96635
Battery Container (Mass Contents) | Number of Packs per container | Cells | Aluminium in Pack | Copper in Pack | Copper Electronic BOS | Steel | Stainless Steel | Electronics in Pack | Electronics in PCS Inverter and Electrical BOS | Transformer | Total Battery Container Mass | Total Battery Container Mass (Control) | Residual Pack M | Residual Battery Container Mass
|  | [kg] | [kg] | [kg] | [kg] | [kg] | [kg] | [kg] | [kg] | [kg] | [kg] | [kg] | [kg] | [kg]
Al-gra | 2.130093 | 16935.62 | 3532.268 | 594.6867 | 158.3417 | 11461 | 958.8365 | 5.802374 | 115.2285 | 140.7267 | 33902.51 | 35588.01 | 1685.501 | 1685.501
Al-PPQ | 5.893966 | 19630.57 | 3555.453 | 558.6771 | 226.0914 | 12239.34 | 1285.61 | 16.05516 | 314.2596 | 383.8001 | 38209.85 | 39659 | 1449.15 | 1448.738
Al-PBQS | 9.009688 | 18878.27 | 3585.756 | 557.0811 | 282.1744 | 13053.82 | 1617.675 | 24.54239 | 481.1977 | 587.6788 | 39068.19 | 40840.7 | 1772.511 | 1771.881
Al-TiO2 | 5.069925 | 38668.11 | 3335.434 | 525.3356 | 211.2587 | 12131.17 | 1291.648 | 13.81048 | 269.6977 | 329.3773 | 56775.84 | 58684.25 | 1908.406 | 1908.053
Al-V2C | 7.743886 | 35864.02 | 3556.525 | 584.4069 | 259.3899 | 12322.94 | 1301.808 | 21.09435 | 414.3661 | 506.0585 | 54830.61 | 56591.63 | 1761.016 | 1760.473
Al-MnO2 | 27.32874 | 41531.93 | 3596.024 | 375.4235 | 611.9173 | 12627.27 | 1307.065 | 74.44348 | 1459.458 | 1782.412 | 63365.95 | 65304.63 | 1938.68 | 1936.769
LIB-NMC | 26.57627 | 30809.88 | 3489.238 | 972.8048 | 598.3728 | 13571.7 | 1702.707 | 72.39375 | 1422.928 | 1737.799 | 54377.82 | 55969.52 | 1591.702 | 1589.839
LIB-LFP | 18.98826 | 29976.46 | 3466.495 | 995.5232 | 461.7887 | 13440.47 | 1695.808 | 51.72402 | 1014.667 | 1239.196 | 52342.13 | 53881.36 | 1539.23 | 1537.901
Li-DIB | 5.466058 | 15030.82 | 3413.263 | 1027.328 | 218.389 | 12348.98 | 1301.807 | 14.88954 | 291.4287 | 355.917 | 34002.83 | 35531.93 | 1529.101 | 1528.719
Battery Container (Mass per Energy) | Usable Energy per Battery Container | Cells | Aluminium in Pack | Copper in Pack | Copper Electronic BOS | Steel | Stainless Steel | Electronics in Pack | Electronics in PCS Inverter and Electrical BOS | Transformer | Total Battery Container Mass | Total Battery Container Mass (Control)
| [kg/kWh] | [kg/kWh] | [kg/kWh] | [kg/kWh] | [kg/kWh] | [kg/kWh] | [kg/kWh] | [kg/kWh] | [kg/kWh] | [kg/kWh] | [kg/kWh] | [kg/kWh]
Al-gra | 756.5467 | 22.38543 | 4.668936 | 0.7860542 | 0.2092953 | 15.14909 | 1.267386 | 0.007669553 | 0.1523085 | 0.1860119 | 44.81218 | 47.04007
Al-PPQ | 2063.309 | 9.51412 | 1.72318 | 0.2707675 | 0.1095771 | 5.931897 | 0.6230814 | 0.007781269 | 0.1523085 | 0.1860119 | 18.51872 | 19.22107
Al-PBQS | 3159.361 | 5.975344 | 1.134962 | 0.1763271 | 0.08931375 | 4.131789 | 0.5120259 | 0.00776815 | 0.1523085 | 0.1860119 | 12.36585 | 12.92689
Al-TiO2 | 1770.732 | 21.83735 | 1.883646 | 0.296677 | 0.1193058 | 6.850936 | 0.7294426 | 0.007799302 | 0.1523085 | 0.1860119 | 32.06348 | 33.14123
Al-V2C | 2720.571 | 13.18254 | 1.307272 | 0.2148104 | 0.09534395 | 4.529543 | 0.4785053 | 0.007753648 | 0.1523085 | 0.1860119 | 20.15409 | 20.80138
Al-MnO2 | 9582.248 | 4.334258 | 0.3752798 | 0.03917907 | 0.06385947 | 1.317777 | 0.1364049 | 0.007768895 | 0.1523085 | 0.1860119 | 6.612848 | 6.815168
LIB-NMC | 9342.406 | 3.297853 | 0.3734839 | 0.1041279 | 0.06404911 | 1.452698 | 0.1822557 | 0.007748941 | 0.1523085 | 0.1860119 | 5.820537 | 5.990911
LIB-LFP | 6661.919 | 4.499673 | 0.5203448 | 0.1494349 | 0.06931767 | 2.017508 | 0.2545525 | 0.007764132 | 0.1523085 | 0.1860119 | 7.856916 | 8.087965
Li-DIB | 1913.41 | 7.855516 | 1.783864 | 0.5369096 | 0.114136 | 6.453914 | 0.6803599 | 0.007781679 | 0.1523085 | 0.1860119 | 17.7708 | 18.56995
Battery Pack (CDP per Energy) | Usable Energy per Pack | Cells CDP per Usable Energy | Aluminium in Pack | Copper in Pack | Steel in Pack | Stainless Steel in Pack | Electronics in Pack | Electronics in Container
| [kg/kWh] | [kg/kWh] | [kg/kWh] | [kg/kWh] | [kg/kWh] | [kg/kWh] | [kg/kWh] | [kg/kWh]
Al-gra | 355.1706 | 6712.869 | 13.49323 | 4677.023 | 318.6844 | 958.9131 | 51.77105 | 1095.422
Al-PPQ | 350.0714 | 1947.663 | 4.97999 | 1611.067 | 134.1385 | 471.4278 | 52.52516 | 1095.422
Al-PBQS | 350.6626 | 1371.828 | 3.280041 | 1049.146 | 99.41723 | 387.4024 | 52.4366 | 1095.422
Al-TiO2 | 349.262 | 1871.72 | 5.443738 | 1765.228 | 153.5028 | 551.9014 | 52.64688 | 1095.422
Al-V2C | 351.3185 | 18490.84 | 3.778015 | 1278.122 | 103.1403 | 362.0405 | 52.33871 | 1095.422
Al-MnO2 | 350.629 | 940.7041 | 1.084559 | 233.1154 | 30.73885 | 103.2049 | 52.44163 | 1095.422
LIB-NMC | 351.5319 | 7823.592 | 1.079368 | 619.5608 | 36.16073 | 137.896 | 52.30694 | 1095.422
LIB-LFP | 350.8441 | 3870.661 | 1.503796 | 889.1376 | 49.80766 | 192.5962 | 52.40948 | 1095.422
Li-DIB | 350.053 | 4646.133 | 5.155366 | 3194.612 | 147.2732 | 514.7651 | 52.52792 | 1095.422
Battery Container (CDP per Energy) | Cells CDP per Useable Energy | Aluminium in Pack | Copper in Pack | Electronics | Steel | Copper in Electrical BOS | Total CDP | Cu in Cells part of total CSP | Cu in Packs part of total CSP | Cu in Cells part of total CSP | Cu part of total CSP | Electronics part of total CSP | Cu and Electronics part of total CSP
| [kg/kWh] | [kg/kWh] | [kg/kWh] | [kg/kWh] | [kg/kWh] | [kg/kWh] | [kg/kWh] | [kg/kWh] | [kg/kWh] | [kg/kWh] | [kg/kWh] | [kg/kWh] | [kg/kWh]
Al-gra | 6712.869 | 15.87438 | 5502.38 | 1147.193 | 1944.896 | 1465.067 | 16788.28 | 0 | 0.3277513 | 0.08726727 | 0.4150185 | 0.06833297 | 0.4833515
Al-PPQ | 1947.663 | 5.858811 | 1895.372 | 1147.947 | 874.4392 | 767.0396 | 6638.321 | 0 | 0.2855199 | 0.1155472 | 0.4010671 | 0.1729273 | 0.5739944
Al-PBQS | 1371.828 | 3.858872 | 1234.29 | 1147.858 | 678.533 | 625.1963 | 5061.564 | 0 | 0.2438554 | 0.1235184 | 0.3673738 | 0.2267794 | 0.5941532
Al-TiO2 | 1871.72 | 6.404397 | 2076.739 | 1148.069 | 1018.664 | 835.1406 | 6956.737 | 0 | 0.298522 | 0.1200478 | 0.4185698 | 0.1650298 | 0.5835996
Al-V2C | 18490.84 | 4.444724 | 1503.673 | 1147.761 | 670.1403 | 667.4077 | 22484.26 | 0 | 0.06687668 | 0.02968332 | 0.09656001 | 0.05104729 | 0.1476073
Al-MnO2 | 940.7041 | 1.275951 | 274.2535 | 1147.863 | 192.4655 | 447.0163 | 3003.579 | 0 | 0.09130889 | 0.1488279 | 0.2401368 | 0.3821653 | 0.622302
LIB-NMC | 7823.592 | 1.269845 | 728.8951 | 1147.729 | 240.5528 | 448.3438 | 10390.38 | 0.09718842 | 0.07015094 | 0.04314988 | 0.2104892 | 0.1104607 | 0.3209499
LIB-LFP | 3870.661 | 1.769172 | 1046.044 | 1147.831 | 335.3577 | 485.2237 | 6886.887 | 0.2114523 | 0.1518893 | 0.07045616 | 0.4337977 | 0.1666691 | 0.6004668
Li-DIB | 4646.133 | 6.065137 | 3758.367 | 1147.95 | 953.5688 | 798.9523 | 11311.04 | 0.2147865 | 0.3322743 | 0.07063475 | 0.6176956 | 0.1014894 | 0.7191849
Battery Container (GWP per Energy) | Cells | Aluminium in Pack | Copper in Pack | Electronics | Steel | Copper in Electrical BOS | Total GWP | Al in Packs part of total GWP | Steel part of total GWP | Al and Steel in BESS part of total GWP
| [kg/kWh] | [kg/kWh] | [kg/kWh] | [kg/kWh] | [kg/kWh] | [kg/kWh] | [kg/kWh] | [kg/kWh] | [kg/kWh] | [kg/kWh]
Al-gra | 102.2393 | 34.59682 | 2.436768 | 4.753457 | 43.99616 | 0.6488155 | 188.6713 | 0.1833709 | 0.2331895 | 0.4165603
Al-PPQ | 56.84651 | 12.76876 | 0.8393792 | 4.756416 | 17.56734 | 0.3396889 | 93.1181 | 0.1371244 | 0.1886566 | 0.325781
Al-PBQS | 34.99152 | 8.410071 | 0.5466141 | 4.756068 | 12.44543 | 0.2768726 | 61.42657 | 0.1369126 | 0.2026065 | 0.3395192
Al-TiO2 | 221.9961 | 13.95782 | 0.9196988 | 4.756893 | 20.31541 | 0.369848 | 262.3157 | 0.05321 | 0.07744642 | 0.1306564
Al-V2C | 164.0043 | 9.686883 | 0.6659123 | 4.755684 | 13.42157 | 0.2955663 | 192.8299 | 0.05023538 | 0.06960315 | 0.1198385
Al-MnO2 | 32.76039 | 2.780823 | 0.1214551 | 4.756088 | 3.897208 | 0.1979643 | 44.51393 | 0.06247085 | 0.08755031 | 0.1500212
LIB-NMC | 38.19426 | 2.767516 | 0.3227964 | 4.75556 | 4.381677 | 0.1985523 | 50.62036 | 0.05467198 | 0.08655957 | 0.1412316
LIB-LFP | 45.75729 | 3.855755 | 0.4632482 | 4.755962 | 6.089122 | 0.2148848 | 61.13626 | 0.06306822 | 0.09959919 | 0.1626674
Li-DIB | 49.71271 | 13.21843 | 1.66442 | 4.756426 | 19.11985 | 0.3538217 | 88.82566 | 0.1488132 | 0.2152515 | 0.3640647

## Material Costs and GWP
Electrolyte for AlBs | [6 empty] | Coating of Cr2N for Current Collector in AlBs | [5 empty] | GWPs | [18 empty] | CSP of Inverter | [5 empty] | CSP of transformer |  |  |  |  | Weight Electrical BOS | [6 empty] | Pack density in container
[44 empty] | Pack energy (kWh) | Pack voltage (V) | Discharge time (h) | Pack current (A) | Pack power (kW)
SI in Elia 2021 | [6 empty] | Based on Merlo 2021 for Cr sputtering |  |  |  | Adjusted for compatibility with BatPac |  | SI in Delgado 2019 | [9 empty] | AlB-electrolyte |  |  |  |  | V2C-cathode |  |  |  | Nordelöf 2019 | Inverter | 10900 | g |  |  | ABB 2021 | Safeplus Air | 450 | kg |  | ABB 2021 | 350 | 960 | 4 | 91.14583 | 87.5 |  | Tesla Megapack
Table S1 Cost evaluation of the 1 Ah AGDI (1.5 V) cell developer at Albufera |  |  |  |  | 1.5 | Wh | [43 empty] | System energy | 2965 | kWh
[7 empty] | Process parameters | [5 empty] | Al-gra |  | kg in 18650 cell |  | Kg CO2-eq per 18650 cell |  | Kg CO2-eq per kg battery material |  |  |  | Material | GWP (CO2 eq./kg) |  | Reference | mass (g/mol) | MAX materials |  | Reference | Cuskelly 2016 | Material | mass (g) | Share | CPI (kg Si eq./kg) |  |  | Material | mass (kg) | Share (%) | CPI (kg Si eq./kg) |  | Component | Current | Voltage | Mass | Pcs per pack | Mass/kW |  | System volume | 30600 | L
Al-C cost 1 Ah/ 1.5 V | Cost weight (%) | Part cost | kg |  |  |  | Substrate | Steel cylinder in closed chamber |  |  | Steel roll inside closed chamber |  | Anode | Al-foil | 0.003 |  | 0.0265 |  | 8.833333 |  |  |  | AlCl3 | 1.052 |  | Ecocosts 2012 | 133 | Inputs | Mol | kg/mol | kg | Brass | 710 |  |  |  |  | Brass | 6.075 | 1.35 |  |  | Switch-disconnector T1D | 91.14583 | 960 | 1.2 | 2 | 0.02742857 |  | System energy density | 96.89542 | Wh/L
Cathode active mass | 17.41 | 0.0264632 |  |  |  |  | Width (cm) | 80 | cm |  | 150 | cm | Separator | PAN-based | 0.0042 |  | 0.0164 |  | 3.904762 |  |  |  | BMIM_Cl | 6.4 |  | Righi 2011 | 147 | V2O5 | 3 | 182 | 1.596491 | Cu in brass | 426 |  |  |  |  | Cu in brass | 3.645 | 0.81 |  |  | DC-combiner Emax2 E2.2 | 729.1667 | 960 | 41 | 0.375 | 0.02196429 |  | Pack energy density | 275 | Wh/L
Anode active mass | 5.52 | 0.0083904 |  |  |  |  | Diameter (cm) | 40 | cm |  | 40 | cm | Cathode | Graphite | 0.0043 |  | 0.0106 |  | 2.465116 | [8 empty] | Al | 13 | 27 | 1.026316 | Zn in brass | 284 |  |  |  |  | Zn in brass | 2.43 | 0.54 | 3900 | 9477 | Inverter PCS100 per module | 150 | 960 | 80 |  | 0.5555556
Electrolyte mixture | 38.11 | 0.0579272 |  |  |  |  | Deposited area | 1.00528 | m2 |  | 1.8849 | m2 | Housing | Cr-Steel | 0.0085 |  | 0.0594 |  | 6.988235 |  |  |  | r | 2 | GWP |  |  | C | 3 | 12 | 0.1052632 | Al | 6350 | 0.5825688 | 3.4 | 1.980734 |  | Al | 37.35 | 8.3 | 3.4 | 126.99 | Communication system |  |  | 1 | 0.375 | 0.004285714 |  | Pack %volume of system | 0.352347
Separator | 0.53 | 0.0008056 |  |  |  |  | Sputter target area | 80 | % of substrate |  | 80 | % of substrate | Electrolyte | AlCl3 in [EMI][TFSI] | 0.01 |  | 0.101 |  | 10.1 |  |  |  | AlCl in 1 kg electrolyte | 0.6440678 | 0.6775593 |  |  | Outputs |  |  |  | Cu total | 2736 | 0.2510092 | 10000 | 2510.092 |  | Cu total | 9.72 | 2.16 | 10000 | 97200 |  |  |  | Total Electronics in BOS |  | 0.05367857 | kg/kW
Electrical tabs | 5.58 | 0.0084816 |  |  |  |  | Power density | 6.8 | W/cm2 |  | 0.32 | W/cm2 |  |  |  | Clean production | 0.0432 |  | 1.44 | kg CO2e/kg |  |  | EMIM_Cl in 1 kg electrolyte | 0.3559322 | 2.277966 |  |  | V2AlC | 3 | 141 | 1.236842 | Au | 0.15 | 1.376147e-05 | 220000000 | 3027.523 |  | Steel | 315.9 | 70.2 | 53.915 | 17031.7485 | [7 empty] | Northvolt Mobile
Container | 32.85 | 0.049932 |  |  |  |  | Deposition rate | 17 | µm/h |  | 6 | µm/h |  | Total | 0.03 | Baseline assembly | 0.494 |  | 16.46667 | [8 empty] | Al2O3 | 5 | 102 | 1.491228 | Steel | 290 | 0.0266055 | 890.126 | 23.68225 |  | Stainless steel | 29.25 | 6.5 | 890.126 | 26036.1855 | Transformer Safeplus Air per unit | 630 | 960 | 450 |  | 0.7440476 | kg/kW | System energy | 281 | kWh
Total cost | 0.152 |  | cost | 101.3333 | $/kWh |  | Thickness | 20 | µm |  | 0.5 | µm | LIB-NMC | [9 empty] | Total |  | 2.955525 | kg CO2e/kg |  | Resulting Mxene |  |  |  | Ni | 19 | 0.001743119 | 4800 | 8.366972 |  | Other metal (Ni) | 2.7 | 0.6 | 4800 | 12960 | [7 empty] | System volume | 3840 | L
| € | [5 empty] | Pump power | 4 | kW |  | 7.5 | kW | Anode | Cu-foil | 0.0077 |  | 0.05066977 |  | 6.580489 | [8 empty] | V2C | 3 | 114 | 1 | Sn | 66 | 0.006055046 | 170000 | 1029.358 | [13 empty] | System energy density | 73.17708 | Wh/L
[7 empty] | Other | 2 | kW |  | 2 | kW |  | Graphite | 0.0063 |  | 0.01553023 |  | 2.465116 |  |  |  | MnO2 - GWP | [8 empty] | Zn total | 417 | 0.03825688 | 3900 | 149.2018 |  |  |  |  | Total | 162831.924 | [7 empty] | Voltpack Core energy | 94 | kWh
Aluminium price for 2020-2030: 2,000 USD/Tm (stable) |  |  |  | 2000 | [9 empty] | Total | 0.014 |  | 0.0662 |  | 4.728571 | [8 empty] | Costs V2C | [21 empty] | Voltpack Core volume | 428.91786 | L
Carbonaceous material for cathode price for 2020-2030: 420 - 560 USD/Tm |  |  |  | 500 |  |  | Ar flow | 200 | sccm | Ar+N flow | 21 | sccm | Cathode | Al-foil | 0.003168 |  | 0.027984 |  | 8.833333 |  |  |  | Material |  | 2.67 | Spanos 2015 | [8 empty] | Total | 6750.204 | per kg inverter |  |  |  | per kg transformer | 361.84872 | [7 empty] | Voltpack Core energy density | 219.1562 | Wh/L
Potential of cost decrease in electrolyte and cell container | [13 empty] | NMC | 0.011232 |  | 0.147016 |  | 13.08903 |  |  |  | Powder production |  | 1.2 | Susarla 2020 |  | Inputs | kg | $/kg | Reference
Man power cost (not included) planned at 2% total material costs | [6 empty] | Deposition time | 1.176471 | h |  | 0.08333333 | h |  | Total | 0.0144 |  | 0.175 |  | 12.15278 |  |  |  | Cathode production |  | 2.612998 | Dai 2019 |  | V2O5 | 1.596491 | 9.62 | Weber 2019 | Mass of inverter for 50 kW at 500 V |  |  | 9 | kg | [13 empty] | Pack %volume of system | 0.3339038
Machinery depreciation planned at 0.006 €/cell | [6 empty] | Consumed Ar | 25.12 | g |  | 2.6376 | g | Separator | PP | 0.000933 | [7 empty] | Total |  | 6.482998 | kg CO2e/kg |  | Al | 1.026316 | 0 | Recycled | [6 empty] | GWP of transformer
[14 empty] | PE | 0.000467 | [12 empty] | C | 0.1052632 | 0.8 | Cuskelly 2016 | Mass per kW |  |  | 0.18 | kg/kW
Al-gra loading |  | 3.342873 | mAh/cm2 |  |  |  | Density | 7.19 | g/cm3 (Cr) |  | 6.73 | g/cm3 (Cr2N) |  | Total | 0.0014 |  | 0.00331 |  | 2.364286 |  |  |  | MnO2 - cost | [14 empty] | ABB 2021 | Safeplus Air | 450 | kg | [8 empty] | Mean Pack %volume of system | 0.3431254
Total capacity |  | 1 | Ah |  |  |  | Deposited mass | 143.8 | g/m2 |  | 6.3426885 | g | Electrolyte | LiPF6 in EC | 0.0044 |  | 0.0199 |  | 4.522727 |  |  |  |  | $/kg | $/kg cathode | with profits |  | Output |  |  |  | For bidirectional inverter |  |  | 0.36 | kg/kW
Total area |  | 299.1439 | cm2 |  |  |  | Deposition loss | 15 | % |  | 15 | % | Housing | Cr-steel | 0.0092 |  | 0.0798 |  | 8.673913 |  |  |  | Li2CO3 in LMO | 12.5 | 2.7 |  |  | V2C | 1 | 15.44246 | $/kg | [6 empty] | Material | mass (kg) | Share (%) | GWP (kg CO2 eq./kg)
Separator cost |  | 2.693019e-06 | €/cm2 | 0.02693019 | €/m2 |  | Consumed mass | 165.37 | g/m2 |  | 7.294091775 | g |  |  |  | Clean production | 0.0985 |  | 2.269585 | kg CO2e/kg |  |  | LMO |  | 7 | 7.525 | [11 empty] | Brass | 6.075 | 1.35 | 3.1 | 18.8325
[7 empty] | Wasted mass | 21.57 | g/m2 |  | 0.951403275 | g |  |  | 0.0434 | Baseline assembly | 0.988 |  | 22.76498 |  |  |  | LMO minus Li2CO3 |  | 4.3 | 4.6225 | $/kg | [10 empty] | Cu in brass | 3.645 | 0.81
Active electrolyte |  | 82.4212 | mg/cm2 | [24 empty] | GWP V2C | [9 empty] | Zn in brass | 2.43 | 0.54
total electrolyte |  | 0.0246558 | kg |  |  |  | Sputtering system costs | [5 empty] | SI in Thomas 2020 | [9 empty] | LMO - GWP | kg/kg cathode | CO2/kg | [12 empty] | Al | 37.35 | 8.3 | 7.41 | 276.7635
electrolyte cost |  | 2.349435 | €/kg |  |  |  | Power Supply | 30000 | € |  | 2964.706 | $ |  |  |  | Kg |  |  | CO2-eq. |  |  |  | Li2CO3 in LMO | 0.216 | 3.842105 |  |  | Inputs | kg | kg CO2 eq/kg | Reference | [6 empty] | Cu total | 6.075 | 1.35 | 3.1 | 18.8325
[7 empty] | Pumps | 20000 | € |  | 42000 | $ | Cell chemistry |  |  | LFP-C | LMO-C | NMC-C | LFP-C | LMO-C | NMC-C | [6 empty] | V2O5 | 1.596491 | 8.1 | Weber 2019 | [6 empty] | Steel | 315.9 | 70.2 | 2.68 | 846.612
[7 empty] | Chamber | 30000 | € |  | 63000 | $ | Cathode active material (kg) |  |  | 31.83772 | 16.09971 | 21.94023 | 251.00404 | 204 | 229.58085 |  | LMO incl. Li2CO3 |  | 7.312892 | kg CO2e/kg |  | Al | 1.026316 | 0 | Recycled | [6 empty] | Stainless steel | 29.25 | 6.5 | 2.68 | 78.39
[7 empty] | Software, Electronics, Diagnostic Instruments | 6000 | € |  | 6720 | $ | Cathode binder (kg) |  |  | 2.451326 | 0.2555797 | 1.452526 | [9 empty] | C | 0.1052632 | 2.465116 | Delgado 2019 | [6 empty] | Other metal | 2.7 | 0.6 | 4.396667 | 11.871
[7 empty] | Total | 86000 | € |  | 114684.7 | $ | Cathode conductive carbon (kg) |  |  | 1.963202 | 0.6822349 | 0.8458976
[7 empty] | Exchange-rate | 1.12 | $/€ |  |  |  | Cathode current collector (kg) |  |  | 2.799619 | 10.156 | 3.47421 | 0 | 0 | 0 | [6 empty] | Output | [12 empty] | Total | 1251.3015
[13 empty] | Cathode total | [5 empty] | 251.00404 | 204 | 229.58085 |  | TiO2 - GWP |  |  |  |  | V2C | 1 | 13.19106 | kg CO2e/kg
[7 empty] | Yearly Maintenance | 2 | % |  | 2 | % | [28 empty] | per kg transformer | 2.78067
[7 empty] | Life-time | 15 | years |  | 15 | years | Anode active material (kg) |  |  | 12.17138 | 15.65502 | 9.770284 | 115.78862 | 181.86452 | 117.30757 |  | Powder production |  | 7.47 | Middlemas 2014
[13 empty] | Anode binder (kg) |  |  | 1.22864 | 0.5862709 | 0.4580265 |  |  |  |  | Cathode production |  | 2.612998 | Dai 2019 |  | GWP Organic cathode
[7 empty] | Hours per day | 16 |  |  | 24 |  | Anode conductive carbon (kg) |  |  | 0 | 0.5038761 | 0 |  |  |  |  | Total |  | 10.083 | kg CO2e/kg
[7 empty] | Days per year | 300 |  |  | 300 |  | Anode current collector (kg) |  |  | 6.561277 | 16.60573 | 11.57815 | 0 | 0 | 0 | [6 empty] | Iturrondobeita 2021
[7 empty] | Monitoring rate | 0.2 | (Varied from 0,1 to 0,5) |  | 0.1 |  | Anode total | [5 empty] | 115.78862 | 181.86452 | 117.30757
[7 empty] | Salary | 39.6 | €/h |  | 25 | $/h | [15 empty] | Energy density Organic cathode (Calix4Q) |  | 200 | Wh/kg
[13 empty] | Electrolyte (carbonate solvents) (kg) |  |  | 13.13148 | 12.64452 | 10.02017
[7 empty] | Preparations | 0.25 | h |  | 0.25 | h | Electrolyte (lithium ions) (kg) |  |  | 2.110825 | 1.501536 | 1.346973
[7 empty] | Deposition time | 1.176471 | h |  | 0.08333333 | h | Electrolyte total | [5 empty] | 73.264774 | 59.02164 | 49.52858 | [6 empty] | Total GWP |  | 95 | kg CO2/kWh
[7 empty] | Deposition rate | 0.854488 | m2/h |  | 22.6188 | m2/h | [15 empty] | Organic cathode share of GWP |  | 27 | %
[13 empty] | Seperator (kg) |  |  | 2.594654 | 4.243816 | 2.42123 | 16.117916 | 25.894329 | 14.989069
[7 empty] | Throughput | 4101.5424 | m2/year |  | 162855.36 | m2/year | Cell container (kg) |  |  | 6.441145 | 6.615827 | 5.306452 | 41.946167 | 43.053989 | 34.507425 | [6 empty] | Organic cathode per Energy |  | 5 | kg/kWh
[13 empty] | BMS (kg) |  |  | 6.61767 | 6.797139 | 5.45188 | 175.74466 | 181.07025 | 146.29923 | [6 empty] | Organic Cathode GWP per Energy |  | 25.65 | kg CO2/kWh
[13 empty] | Module casing (kg) |  |  | 24.97557 | 25.6529 | 20.5758 | 167.28784 | 171.9719 | 137.69962
[7 empty] | Electricity consumed | 291298.7136 | kWh |  | 103142.4768 | kWh | Battery inverter (kg) |  |  | 23.8 | 23.8 | 23.8 | 808.68915 | 808.68915 | 808.68915 | [6 empty] | Organic cathode GWP per mass |  | 5.13 | kg CO2/kg
[7 empty] | Electricity cost | 0.08055556 | €/kWh (estimated) |  | 0.05 | $/kWh (estimated)
[13 empty] | Cell assembly and transportation | [5 empty] | 92.939788 | 95.39438 | 76.457826
[7 empty] | Material cost | 6.078974 | €/kg (estimated) |  | 10 | $/kg (estimated) | Module assembly and transportation | [5 empty] | 10.487363 | 10.770312 | 8.6345041
[7 empty] | OPEX per year | [5 empty] | Battery mass |  |  | 83.29128 | 85.55011 | 68.61415
[7 empty] | Material | 4123.199 | € |  | 11878.82 | $
[7 empty] | Electricity | 23465.73 | € |  | 5157.12384 | $
[7 empty] | Salary | 38016 | € |  | 18000 | $
[7 empty] | CAPEX per year | [11 empty] | LFP-C | LMO-C | NMC-C
[7 empty] | Maintenance | 1720 | € |  | 2293.694 | $ |  |  |  | Absolute GWP from Thomas 2020 |  |  | 7.883856 | 12.67104 | 10.46392 | kg CO2e/kg
[7 empty] | Annuity | 5733.333 | € |  | 7645.647 | $
[16 empty] | Relative GWP from Thomas 2020 |  |  | 0.7534321 | 1.210926 | 1
[7 empty] | Yearly costs | 73058.26 | € |  | 44975.28 | $
[7 empty] | Costs | 17.81239 | €/m2 |  | 0.2761671 | $/m2 | [6 empty] | LFP | LMO | NMC
[16 empty] | Absolute GWP relative to Dai 2019 |  |  | 11.1508 | 17.9217 | 14.8 | kg CO2e/kg
LCI
[7 empty] | GWP | 0.003 | g CO2 eq/m2
[8 empty] | 18.14114 | kg CO2 eq/kg | (of which ca 80% is from electricity)

## Cell Properties
Cell | Anode material | Anode Specific Capacity | Anode Density | Anode Volumetric Capacity | Cathode Material | Cathode Specific Capacity | Cathode Density | Cathode Volumetric Capacity | Average Discharge Voltage | Efficiency | Specific Capacity | Specific Energy | Volumetric Capacity | Energy Density
|  | [mAh g-1] | [g cm-3] | [mAh cm-3] |  | [mAh g-1] | [g cm-3] | [mAh cm-3] | [V] | [%] | [mAh g-1] | [Wh/kg] | [mAh cm-3] | [Wh/L]
Al-gra | Anolyte (AlCl4-) | 48.6701 | 1.2 | 58.40412 | Graphite | 135 | 2.2 | 297 | 2 | 90 | 35.77318 | 71.54636 | 48.80648 | 97.61295
Al-PPQ | Anolyte (AlCl2+) | 344.3383 | 1.2 | 413.206 | pPQ | 170 | 1.6 | 272 | 1.4 | 90 | 113.8113 | 159.3358 | 164.0266 | 229.6373
Al-PBQS | Anolyte (AlCl2+) | 344.3383 | 1.2 | 413.206 | PBQS | 300 | 1.6 | 480 | 1.6 | 90 | 160.3218 | 256.5149 | 222.0528 | 355.2845
Al-TiO2 | Al metal | 2981 | 2.7 | 8048.7 | TiO | 110 | 4.23 | 465.3 | 0.64 | 40 | 106.0854 | 67.89466 | 439.8708 | 281.5173
Al-V2C | Al metal | 2981 | 2.7 | 8048.7 | VC | 125 | 3.9 | 487.5 | 0.95 | 65 | 119.9694 | 113.9709 | 459.659 | 436.6761
Al-MnO2 | Al metal | 2981 | 2.7 | 8048.7 | MnO | 285 | 5.01 | 1427.85 | 1.3 | 70 | 260.1301 | 338.1692 | 1212.713 | 1576.527
LIB-NMC | Graphite | 372 | 2.2 | 818.4 | NMC | 210 | 4.65 | 976.5 | 3.65 | 94 | 134.2268 | 489.9278 | 445.2435 | 1625.139
LIB-LFP | Graphite | 360 | 2.2 | 792 | LFP | 160 | 3.65 | 584 | 3.3 | 96 | 110.7692 | 365.5385 | 336.1395 | 1109.26
Li-DIB | Anolyte (LiPF6 4M) | 76.57429 | 1.4 | 107.204 | Graphite | 140 | 2.2 | 308 | 4.5 | 96 | 49.49987 | 222.7494 | 79.52436 | 357.8596
Anode-materials |  |  |  |  | F | 26801 | M_Al | 27 |  | Molar mass C16 (g/mol) |  | 192
PQ with PVDF-binder | 170 | 1.6 | 170 |  | r | 2 | M_AlCl3 | 133 |  | Molar mass LiPF6 (g/mol) |  | 152
Anolyte with AlCl- | 94.25909 | 1.2 | 113.1109 |  |  |  | M_EMIMCl | 147 |  | Salt concentration Li-DIB (mol/ml) |  | 0.004
| Anode |  | Anode and electrolyte |  | Cathode |  | Cell |  |  | Cell with electrolyte
Cell | Anode Specific Capacity | Anode Volumetric Capacity | Anode Specific Capacity | Anode Volumetric Capacity | Cathode Specific Capacity | Cathode Volumetric Capacity | Average Discharge Voltage | Specific Energy | Energy Density | Specific Capacity | Energy Density
| [mAh g-1] | [mAh cm-3] | [mAh g-1] | [mAh cm-3] | [mAh g-1] | [mAh cm-3] | [V] | [Wh/kg] | [Wh/L] | [mAh g-1] | [Wh/L]
Al-gra | 2981 | 8048.7 | 48.6701 | 58.40412 | 135 | 297 | 2 | 258.3023 | 572.8612 | 71.54636 | 97.61295
Al-PPQ | 2981 | 8048.7 | 344.3383 | 413.206 | 170 | 272 | 1.4 | 225.1596 | 368.3518 | 159.3358 | 229.6373
Al-PBQS | 2981 | 8048.7 | 344.3383 | 413.206 | 300 | 480 | 1.6 | 436.1109 | 724.7765 | 256.5149 | 355.2845
Al-TiO2 | 2981 | 8048.7 | 2981 | 8048.7 | 110 | 465.3 | 0.64 | 67.89466 | 281.5173 | 67.89466 | 281.5173
Al-V2C | 2981 | 8048.7 | 2981 | 8048.7 | 125 | 487.5 | 0.95 | 113.9709 | 436.6761 | 113.9709 | 436.6761
Al-MnO2 | 2981 | 8048.7 | 2981 | 8048.7 | 285 | 1427.85 | 1.3 | 338.1692 | 1576.527 | 338.1692 | 1576.527
LIB-NMC | 372 | 818.4 | 372 | 818.4 | 210 | 976.5 | 3.65 | 489.9278 | 1625.139 | 489.9278 | 1625.139
LIB-LFP | 372 | 818.4 | 372 | 818.4 | 160 | 584 | 3.3 | 369.203 | 1124.658 | 369.203 | 1124.658
Li-DIB | 372 | 818.4 | 76.57429 | 107.204 | 140 | 308 | 4.5 | 457.734375 | 1007.015625 | 222.7494 | 357.8596
Cell | Specific Energy | Energy Density | Cost | GWP | CSP |  | CAPEX | OPEX | GWP | CSP
Pack cost
| [Wh kg-1] | [Wh L-1] | [$ kWh-1] | [kg CO2 eq./kWh] | [kg Si eq./kWh] | [$ kWh-1] | [$ cycle-1 kWh-1] | [$ cycle-1 kWh-1] | [kg/kWh] | [kg/kWh]
KPIs 2030 | 250 | 700 | 70 |  |  | 85 | 0.03 | 0.05
Al-gra | 52.55519 | 67.12097 | 124.2589 | 102.2393 | 6712.869 | 250.6413 | 0.0666384 | 0.0432279 | 188.6713 | 16788.28
Al-PPQ | 123.6552 | 184.6567 | 38.19093 | 56.84651 | 1947.663 | 121.8343 | 0.03758165 | 0.0432279 | 93.1181 | 6638.321
Al-PBQS | 196.8875 | 285.1815 | 23.97285 | 34.99152 | 1371.828 | 86.53888 | 0.03024091 | 0.0432279 | 61.42657 | 5061.564
Al-TiO2 | 53.87423 | 158.721 | 71.96082 | 221.9961 | 1871.72 | 190.989 | 0.04943503 | 0.08840147 | 262.3157 | 6956.737
Al-V2C | 89.24462 | 248.1921 | 175.3686 | 164.0043 | 18490.84 | 265.7551 | 0.05937197 | 0.05712746 | 192.8299 | 22484.26
Al-MnO2 | 271.4353 | 895.2992 | 23.28178 | 32.76039 | 940.7041 | 67.69849 | 0.0250808 | 0.05355329 | 44.51393 | 3003.579
LIB-NMC | 356.7384 | 865.2046 | 58.7254 | 38.19426 | 7823.592 | 96.76834 | 0.02974919 | 0.04169008 | 50.62036 | 10390.38
LIB-LFP | 261.4569 | 611.8043 | 46.71503 | 45.75729 | 3870.661 | 89.68886 | 0.02905577 | 0.04096922 | 61.13626 | 6886.887
Li-DIB | 149.7636 | 172.4432 | 113.1908 | 49.71271 | 4646.133 | 186.3177 | 0.04826207 | 0.04096922 | 88.82566 | 11311.04
Cell | Specific Energy | Energy Density | Cost | GWP | CSP | Pack cost | CAPEX | OPEX | GWP | CSP
| [Wh kg-1] | [Wh L-1] | [$ kWh-1] | [kg CO2 eq./kWh] | [kg Si eq./kWh] | [$ kWh-1] | [$ cycle-1 kWh-1] | [$ cycle-1 kWh-1] | [kg/kWh] | [kg/kWh]
KPIs 2030 | 250 | 700 | 70 |  |  | 85 | 0.03 | 0.05
Al-gra | 21.02% | 9.589% | 177.5% | 223.4% | 173.4% | 294.9% | 222.1% | 86.46% | 308.6% | 243.8%
Al-PPQ | 49.46% | 26.38% | 54.56% | 124.2% | 50.32% | 143.3% | 125.3% | 86.46% | 152.3% | 96.39%
Al-PBQS | 78.76% | 40.74% | 34.25% | 76.47% | 35.44% | 101.8% | 100.8% | 86.46% | 100.5% | 73.5%
Al-TiO2 | 21.55% | 22.67% | 102.8% | 485.2% | 48.36% | 224.7% | 164.8% | 176.8% | 429.1% | 101%
Al-V2C | 35.7% | 35.46% | 250.5% | 358.4% | 477.7% | 312.7% | 197.9% | 114.3% | 315.4% | 326.5%
Al-MnO2 | 108.6% | 127.9% | 33.26% | 71.6% | 24.3% | 79.65% | 83.6% | 107.1% | 72.81% | 43.61%
LIB-NMC | 142.7% | 123.6% | 83.89% | 83.47% | 202.1% | 113.8% | 99.16% | 83.38% | 82.8% | 150.9%
LIB-LFP | 104.6% | 87.4% | 66.74% | 100% | 100% | 105.5% | 96.85% | 81.94% | 100% | 100%
Li-DIB | 59.91% | 24.63% | 161.7% | 108.6% | 120% | 219.2% | 160.9% | 81.94% | 145.3% | 164.2%

## References
Short name | Reference
ABB 2021 | Utility-scale battery energy storage system (BESS) - BESS 4.0 MWh system design. ABB White Pap. (2021).
Ahmed 2016 | Ahmed, S., Nelson, P. A., Gallagher, K. G. & Dees, D. W. Energy impact of cathode drying and solvent recovery during lithium-ion battery manufacturing. J. Power Sources 322, 169–178 (2016).
Arvidsson 2020 | Arvidsson, R. et al. A crustal scarcity indicator for long-term global elemental resource assessment in LCA. Int. J. Life Cycle Assess. 25, 1805–1817 (2020).
Batpac 2022 | Values from software Batpac 5.0, Developed by Argonne National Laboratory (2022)
Berg 2015 | Berg, E. J., Villevieille, C., Streich, D., Trabesinger, S. & Novák, P. Rechargeable Batteries: Grasping for the Limits of Chemistry. J. Electrochem. Soc. 162, A2468–A2475 (2015).
Betz 2019 | Betz, J. et al. Theoretical versus Practical Energy: A Plea for More Transparency in the Energy Calculation of Different Rechargeable Battery Systems. Adv. Energy Mater. 9, 1803170 (2019).
Cuskelly 2016 | Cuskelly, D. T., Kisi, E. H. & Sugo, H. O. MAX phase - Alumina composites via exchange reaction in the Mn+1AlCn systems (M=Ti, V, Cr, Nb, or Ta). J. Solid State Chem. 233, 150–157 (2016).
Dai 2019 | Dai, Q., Kelly, J. C., Gaines, L. & Wang, M. Life cycle analysis of lithium-ion batteries for automotive applications. Batteries 5, (2019).
Delgado 2019 | Delgado, M. A. S., Usai, L., Ellingsen, L. A. W., Pan, Q. & Strømman, A. H. Comparative Life Cycle Assessment of a Novel Al-Ion and a Li-Ion Battery for Stationary Applications. Materials (Basel). 12, 1–14 (2019).
Dieterich 2018 | Dieterich, V. et al. Estimating the cost of organic battery active materials: a case study on anthraquinone disulfonic acid. Transl. Mater. Res. 5, 034001 (2018).
Ecocosts 2012 | Ecocosts 2012 LCA data on emissions and materials depletion (see www.ecocostsvalue.com tab data)
Elia 2021 | Elia, G. A. et al. An overview and prospective on Al and Al-ion battery technologies. J. Power Sources 481, 228870 (2021).
Iturrondobeita 2021 | Iturrondobeitia, M., Akizu-Gardoki, O., Amondarain, O., Minguez, R. & Lizundia, E. Environmental Impacts of Aqueous Zinc Ion Batteries Based on Life Cycle Assessment. Adv. Sustain. Syst. (2021) doi:10.1002/adsu.202100308.
Merlo 2021 | Merlo, A. & Léonard, G. Magnetron Sputtering vs. Electrodeposition for Hard Chrome Coatings: A Comparison of Environmental and Economic Performances. Materials (Basel). 14, 3823 (2021).
Middlemas 2014 | Middlemas, S., Fang, Z. & Fan, P. LCA comparison of emerging and traditional TiO 2 manufacturing processes. J. Clean. Prod. 1–11 (2014).
Nordelöf 2019 | Nordelöf, A., Alatalo, M. & Söderman, M. L. A scalable life cycle inventory of an automotive power electronic inverter unit—part I: design and composition. Int. J. Life Cycle Assess. 24, 78–92 (2019).
NREL 2021 | Vignesh Ramasamy, David Feldman, Jal Desai & Robert Margolis. U.S. Solar Photovoltaic System and Energy Storage Cost Benchmarks: Q1 2021. Natl. Renew. Energy Lab. (2021).
Placke 2018 | Placke, T. et al. Perspective on Performance, Cost, and Technical Challenges for Practical Dual-Ion Batteries. Joule 2, 2528–2550 (2018).
Righi 2011 | Righi, S. et al. Comparative cradle-to-gate life cycle assessments of cellulose dissolution with 1-butyl-3-methylimidazolium chloride and N-methyl-morpholine-N-oxide. Green Chem. 13, 367–375 (2011).
Spanos 2015 | Spanos, C., Turney, D. E. & Fthenakis, V. Life-cycle analysis of flow-assisted nickel zinc-, manganese dioxide-, and valve-regulated lead-acid batteries designed for demand-charge reduction. Renew. Sustain. Energy Rev. 43, 478–494 (2015).
Susarla 2020 | Naresh Susarla; Shabbir Ahmed. Estimating the cost and energy demand of producing lithium manganese oxide for Li-ion batteries. Argonne Natl. Lab. (2020).
Thomas 2020 | Thomas, L. V., Schmidt, O., Gambhir, A., Few, S. & Staffell, I. Comparative life cycle assessment of lithium-ion battery chemistries for residential storage. J. Energy Storage 28, 101230 (2020).
Weber 2018 | Weber, S., Peters, J. F., Baumann, M. & Weil, M. Life Cycle Assessment of a Vanadium Redox Flow Battery. Environ. Sci. Technol. 52, 10864–10873 (2018).
Westlake 2017 | Westlake, B. Recycling and Disposal of Battery-Based Grid Energy Storage Systems: A Preliminary Investigation. Electr. Power Res. Inst. (2017).

## BatPac Summary
Values from software Batpac 5.0
Developed by Argonne National Laboratory
Summary of Results
Battery System Parameters | Al-gra | Al-pPQ | Al-PBQS | Al-TiO | Al-VC | Al-MnO | LIB-NMC | LIB-LFP | Li-DIB
Battery System Configuration and Performance
Number of battery packs | 1 | 1 | 1 | 1 | 1 | 1 | 1 | 1 | 1
Packs in series or parallel
Battery system nominal voltage (average OCV), V | 984 | 1008 | 960 | 898.56 | 902.5 | 1007.5 | 963.6 | 910.8 | 1008
Battery system capacity, Ah | 422.7642 | 415.873 | 438.5417 | 490.7853 | 479.7784 | 455.0868 | 435.8655 | 458.9372 | 410.7143
Battery system total energy, kWh | 416 | 419.2 | 421 | 441 | 433 | 458.5 | 420 | 418 | 414
Battery system useable energy, kWh(Useable) | 353.6 | 356.32 | 357.85 | 374.85 | 368.05 | 389.725 | 357 | 355.3 | 351.9
Battery system power at target % OCV, kW | 1073.701 | 703.9191 | 688.0692 | 182.2967 | 261.2801 | 201.3426 | 1604.95 | 2012.147 | 5583.14
Battery system rated power, kW | 100 | 100 | 100 | 100 | 100 | 100 | 100 | 100 | 100
Target SOC at full power, % | 20 | 20 | 20 | 20 | 20 | 20 | 20 | 20 | 20
Pulse time at rated power, s | 10 | 10 | 10 | 10 | 10 | 10 | 10 | 10 | 10
% OCV at rated power (adjusted for thickness limit), % | 80 | 80 | 80 | 80 | 80 | 80 | 80 | 80 | 80
Cooling system power requirement, W | 645.5572 | 1075.05 | 1288.192 | 4242.146 | 2913.126 | 6572.996 | 982.6571 | 757.9954 | 253.185
Battery System Size
Battery system volume (all packs and cooling), L | 12411.31 | 4487.553 | 2936.64 | 5216.483 | 3416.2 | 970.023 | 997.4085 | 1394.07 | 4837.04
Battery system mass (all packs and cooling), kg | 13808.39 | 5605.598 | 3742.909 | 10567.81 | 6491.216 | 2089.419 | 1825.522 | 2469.277 | 5908.909
Battery System Metrics
Battery system energy density, Wh/L | 33.51782 | 93.41394 | 143.3611 | 84.53972 | 126.749 | 472.6692 | 421.0913 | 299.8415 | 85.58953
Battery system specific energy, Wh/kg | 30.12661 | 74.78239 | 112.4794 | 41.73051 | 66.70553 | 219.439 | 230.0712 | 169.2803 | 70.0637
Battery system useable energy density, Wh(Useable)/L | 28.49015 | 79.40185 | 121.857 | 71.85876 | 107.7367 | 401.7688 | 357.9276 | 254.8653 | 72.7511
Battery system useable specific energy, Wh(Useable)/kg | 25.60762 | 63.56503 | 95.60747 | 35.47093 | 56.6997 | 186.5231 | 195.5605 | 143.8883 | 59.55414
Pack Parameters
Pack Configuration and Performance
Number of cells per pack | 9840 | 3600 | 2400 | 4212 | 2850 | 775 | 792 | 1104 | 4032
Number of modules per pack | 12 | 16 | 20 | 36 | 25 | 25 | 12 | 12 | 16
Nominal pack voltage (average OCV), V | 984 | 1008 | 960 | 898.56 | 902.5 | 1007.5 | 963.6 | 910.8 | 1008
Pack capacity, Ah | 422.7642 | 415.873 | 438.5417 | 490.7853 | 479.7784 | 455.0868 | 435.8655 | 458.9372 | 410.7143
Pack total energy, kWh | 411.175 | 411.1541 | 411.3549 | 409.3887 | 411.2305 | 409.3134 | 412.6343 | 412.3185 | 412.1022
Pack useable energy, kWh(Useable) | 349.4987 | 349.481 | 349.6516 | 347.9804 | 349.5459 | 347.9164 | 350.7391 | 350.4707 | 350.2868
Pack power at target %OCV, kW | 1073.701 | 703.9191 | 688.0692 | 182.2967 | 261.2801 | 201.3426 | 1604.95 | 2012.147 | 5583.14
Pack power at rated power, kW | 100 | 100 | 100 | 100 | 100 | 100 | 100 | 100 | 100
Pack Size
Pack length, mm | 50266.8 | 18444.4 | 12326 | 14408.4 | 11714 | 3248 | 5470 | 7591.6 | 20647.6
Pack width, mm | 1648.292 | 1633.833 | 1615.091 | 2436.056 | 1999.519 | 2013.997 | 1230.228 | 1236.583 | 1603.304
Pack height, mm | 149.6744 | 148.4694 | 146.9076 | 148.0142 | 145.1679 | 146.1331 | 146.9809 | 147.687 | 145.9254
Pack volume, L | 12409.31 | 4484.753 | 2933.84 | 5213.683 | 3413.4 | 967.223 | 994.6085 | 1392.07 | 4835.84
Pack total mass, kg | 13803.39 | 5598.598 | 3735.909 | 10560.81 | 6484.216 | 2082.419 | 1818.522 | 2464.277 | 5905.909
Pack Metrics
Pack power to energy ratio (with respect to power at target %OCV) | 2.611299 | 1.712057 | 1.67269 | 0.4452901 | 0.6353618 | 0.4919031 | 3.889521 | 4.88008 | 13.54795
Pack power to energy ratio (with respect to rated power) | 0.2432055 | 0.2432178 | 0.2430991 | 0.2442667 | 0.2431727 | 0.2443115 | 0.2423454 | 0.2425309 | 0.2426583
Pack energy density, Wh/L | 33.1344 | 91.67821 | 140.2104 | 78.52197 | 120.4753 | 423.1842 | 414.8711 | 296.191 | 85.21832
Pack specific energy, Wh/kg | 29.78797 | 73.43877 | 110.1084 | 38.7649 | 63.42022 | 196.5567 | 226.9064 | 167.3182 | 69.77794
Pack useable energy density, Wh(Useable)/L | 28.16424 | 77.92648 | 119.1788 | 66.74367 | 102.404 | 359.7065 | 352.6404 | 251.7623 | 72.43557
Pack useable specific energy, Wh(Useable)/kg | 25.31977 | 62.42295 | 93.59213 | 32.95017 | 53.90719 | 167.0732 | 192.8705 | 142.2205 | 59.31125
Module Parameters
Module Configuration and Performance
Number of cells per module | 820 | 225 | 120 | 117 | 114 | 31 | 66 | 92 | 252
Nominal module voltage (average OCV), V | 82 | 63 | 48 | 24.96 | 36.1 | 40.3 | 80.3 | 75.9 | 63
Module capacity, Ah | 422.7642 | 415.873 | 438.5417 | 490.7853 | 479.7784 | 455.0868 | 435.8655 | 458.9372 | 410.7143
Module total energy, kWh | 34.66667 | 26.2 | 21.05 | 12.25 | 17.32 | 18.34 | 35 | 34.83333 | 25.875
Module useable energy, kWh(Useable) | 29.46667 | 22.27 | 17.8925 | 10.4125 | 14.722 | 15.589 | 29.75 | 29.60833 | 21.99375
Module power at target %OCV, kW | 89.47507 | 43.99494 | 34.40346 | 5.063797 | 10.4512 | 8.053703 | 133.7458 | 167.6789 | 348.9462
Module power at rated power, kW | 8.333333 | 6.25 | 5 | 2.777778 | 4 | 4 | 8.333333 | 8.333333 | 6.25
Module Size
Module length, mm | 388.8231 | 385.2081 | 380.5228 | 383.8426 | 375.3038 | 378.1993 | 380.7427 | 382.8611 | 377.5761
Module width, mm | 16728.6 | 4590.6 | 2448.6 | 2387.4 | 2326.2 | 633 | 1347 | 1877.4 | 5141.4
Module height, mm | 107.6744 | 106.4694 | 104.9076 | 106.0142 | 103.1679 | 104.1331 | 104.9809 | 105.687 | 103.9254
Module volume, L | 700.3644 | 188.2737 | 97.74745 | 97.14992 | 90.06886 | 24.92949 | 53.84055 | 75.9661 | 201.7472
Module volume per pack, L | 8404.372 | 3012.379 | 1954.949 | 3497.397 | 2251.722 | 623.2372 | 646.0866 | 911.5932 | 3227.955
Module mass, kg | 787.2782 | 239.1727 | 122.1302 | 237.0498 | 204.6086 | 67.02427 | 112.3651 | 151.4737 | 247.7393
Module mass per pack, kg
Module Metrics
Module energy density, Wh/L | 49.49804 | 139.1591 | 215.3509 | 126.0938 | 192.2973 | 735.675 | 650.0676 | 458.5379 | 128.2546
Module specific energy, Wh/kg | 44.03357 | 109.5443 | 172.3571 | 51.6769 | 84.64944 | 273.6322 | 311.4847 | 229.9629 | 104.4445
Module useable energy density, Wh(Useable)/L | 42.07334 | 118.2853 | 183.0483 | 107.1797 | 163.4527 | 625.3238 | 552.5575 | 389.7572 | 109.0164
Module useable specific energy, Wh(Useable)/kg | 37.42853 | 93.11263 | 146.5035 | 43.92536 | 71.95202 | 232.5874 | 264.762 | 195.4685 | 88.7778
Cell Parameters
Cell Performance
Cell nominal voltage (average OCV), V | 2 | 1.4 | 1.6 | 0.64 | 0.95 | 1.3 | 3.65 | 3.3 | 4.5
Cell capacity, Ah | 21.13821 | 83.1746 | 109.6354 | 163.5951 | 159.9261 | 455.0868 | 145.2885 | 114.7343 | 22.81746
Cell total energy, kWh | 0.04227642 | 0.1164444 | 0.1754167 | 0.1047009 | 0.1519298 | 0.5916129 | 0.530303 | 0.3786232 | 0.1026786
Cell useable energy, kWh(Useable) | 0.03593496 | 0.09897778 | 0.1491042 | 0.08899573 | 0.1291404 | 0.502871 | 0.4507576 | 0.3218297 | 0.08727679
Cell power at target %OCV, kW | 0.1091159 | 0.1955331 | 0.2866955 | 0.04328032 | 0.09167723 | 0.2597969 | 2.026452 | 1.822597 | 1.384707
Cell power at rated power, kW | 0.0101626 | 0.02777778 | 0.04166667 | 0.02374169 | 0.03508772 | 0.1290323 | 0.1262626 | 0.09057971 | 0.02480159
Cell Size
Cell length, mm | 380.8231 | 377.2081 | 372.5228 | 375.8426 | 367.3038 | 370.1993 | 372.7427 | 374.8611 | 369.5761
Cell width, mm | 106.2744 | 105.0694 | 103.5076 | 104.6142 | 101.7679 | 102.7331 | 103.5809 | 104.287 | 102.5254
Cell thickness, mm | 20 | 20 | 20 | 20 | 20 | 20 | 20 | 20 | 20
Cell volume, L | 0.8094348 | 0.7926605 | 0.7711787 | 0.7863695 | 0.7475949 | 0.7606346 | 0.7721806 | 0.7818631 | 0.7578186
Cell volume per pack, L | 7964.838 | 2853.578 | 1850.829 | 3312.188 | 2130.645 | 589.4918 | 611.567 | 863.1769 | 3055.524
Cell mass, kg | 0.8284505 | 0.9470172 | 0.8901816 | 1.898288 | 1.670397 | 2.039346 | 1.574031 | 1.517166 | 0.8551624
Cell mass per pack, kg | 8151.953 | 3409.262 | 2136.436 | 7995.591 | 4760.631 | 1580.493 | 1246.633 | 1674.951 | 3448.015
Cell Metrics
Cell energy density, Wh/L | 51.62377 | 144.0837 | 222.2544 | 123.6007 | 193.0075 | 694.3497 | 674.7164 | 477.6756 | 134.8712
Cell specific energy, Wh/kg | 50.43883 | 120.5992 | 192.5426 | 51.2018 | 86.3815 | 258.9783 | 330.9991 | 246.1675 | 119.5187
Cell useable energy density, Wh(Useable)/L | 44.39513 | 124.8678 | 193.3458 | 113.1729 | 172.7411 | 661.1203 | 583.7463 | 411.619 | 115.1684
Cell useable specific energy, Wh(Useable)/kg | 43.37611 | 104.5153 | 167.4986 | 46.88209 | 77.31118 | 246.5844 | 286.3715 | 212.1256 | 102.0587
Additional Cell Information
Positive electrode thickness, µm | 200 | 200 | 200 | 200 | 200 | 200 | 154 | 200 | 200
Negative electrode thickness, µm | 5.685114 | 6.329928 | 8.78743 | 5.418375 | 5.716725 | 16.41625 | 192.6503 | 140.5414 | 65.43478
Positive electode areal capacity, mAh/cm² | 3.473449 | 4.12524 | 5.726804 | 6.620957 | 6.985525 | 20.05976 | 10.60514 | 7.73661 | 3.602095
Negative electrode areal capacity, mAh/cm² | 3.742818 | 4.167334 | 5.785241 | 7.134419 | 7.527259 | 21.61542 | 11.42757 | 8.336592 | 3.881441

## BatPac Manufacturing Costs
Values from software Batpac 5.0
Developed by Argonne National Laboratory
Manufactoring Cost Calculations
[5 empty] | Al-gra | Al-PPQ | Al-PBQS | Al-TiO2 | Al-V2C | Al-MnO2 | LIB-NMC | LIB-LFP | Li-DIB
Annual Processing Rates
| Energy, kWh per year |  |  |  | 41117499.0 | 41115411.4 | 41135486.2 | 40938865.1 | 41123045.5 | 40931344.6 | 41263427.8 | 41231851.3 | 41210217.1
: Number of battery packs manufactured per year | Number of battery packs manufactured per year |  |  |  | 100000 | 100000 | 100000 | 100000 | 100000 | 100000 | 100000 | 100000 | 100000
| Number of row racks per year |  |  |  | 400000 | 400000 | 400000 | 600000 | 500000 | 500000 | 300000 | 300000 | 400000
: Energy, kWh per year | Number of modules per year |  |  |  | 1200000 | 1600000 | 2000000 | 3600000 | 2500000 | 2500000 | 1200000 | 1200000 | 1600000
| Number of cell interconnects per year |  |  |  | 1872000000 | 633600000 | 406000000 | 684000000 | 462500000 | 75000000 | 126000000 | 184800000 | 728000000
: Number of accepted cells per year | Number of accepted cells per year |  |  |  | 984000000 | 360000000 | 240000000 | 421200000 | 285000000 | 77500000 | 79200000 | 110400000 | 403200000
: Number of cells adjusted for yield | Number of cells adjusted for yield |  |  |  | 1035789473.7 | 378947368.4 | 252631578.9 | 443368421.1 | 300000000 | 81578947.4 | 83368421.1 | 116210526.3 | 424421052.6
: Electrode area, m² per year | Electrode area, m² per year |  |  |  | 656610134.4 | 848941764.3 | 537382714.6 | 1141150754.5 | 715435372.3 | 192785959.3 | 118972166.8 | 179521630.0 | 280051437.8
: Positive active material, kg per year | Positive active material, kg per year |  |  |  | 175903726.5 | 201089683.5 | 100135099.1 | 715173483.9 | 416293616.8 | 141285177.4 | 62557963.9 | 93298812.8 | 75024872.4
: Negative active material, kg per year | Negative active material, kg per year |  |  |  | 6701530.3 | 9650209.1 | 8483645.4 | 11105116.1 | 7351201.9 | 5686907.7 | 41175947.7 | 45317816.1 | 32930440.7
: Positive binder solvent evaporated, kg per year | Positive binder solvent evaporated, kg per year |  |  |  | 87951863.3 | 268119578.0 | 133513465.5 | 357586741.9 | 208146808.4 | 70642588.7 | 31278981.9 | 46649406.4 | 37512436.2
| Negative binder solvent evaporated, kg per year |  |  |  | 3282382.2 | 4726633.0 | 4155254.9 | 5439240.5 | 3600588.7 | 2785424.2 | 20167811.1 | 22196481.3 | 16129195.4
: Dry room operating area, m2 | Dry room operating area, m2 |  |  |  | 204446.3 | 78654.11 | 53509.97 | 91305.72 | 62999.43 | 18283.98 | 18664.78 | 25589.08 | 87594.84
Calculated Battery Parameters (For Reference Below)
| Number of cells per pack |  |  |  | 9840 | 3600 | 2400 | 4212 | 2850 | 775 | 792 | 1104 | 4032
| Number of modules per pack |  |  |  | 12 | 16 | 20 | 36 | 25 | 25 | 12 | 12 | 16
| Number of packs per battery system |  |  |  | 1 | 1 | 1 | 1 | 1 | 1 | 1 | 1 | 1
Yield, %
Total Cell Materials per Accepted Cell
Mass ratio of positive binder solvent to mass positive binder (default = 24) |  |  |  |  | 24 | 24 | 24 | 24 | 24 | 24 | 24 | 24 | 24
Mass ratio of negative binder solvent to mass negative binder (default = 24) |  |  |  |  | 24 | 24 | 24 | 24 | 24 | 24 | 24 | 24 | 24
92.2
Positive Electrode Materials
: Positive electrode active material, g/cell | Positive electrode active material, g/cell |  |  |  | 178.7639 | 558.5825 | 417.2296 | 1697.943 | 1460.679 | 1823.035 | 789.8733 | 845.0979 | 186.0736
: Positive electrode carbon additive, g/cell | Positive electrode carbon additive, g/cell |  |  |  | 3.724249 | 31.03236 | 23.17942 | 35.37381 | 30.43082 | 37.97989 | 16.45569 | 17.60621 | 3.876533
: Positive electrode binder, g/cell | Positive electrode binder, g/cell |  |  |  | 3.724249 | 31.03236 | 23.17942 | 35.37381 | 30.43082 | 37.97989 | 16.45569 | 17.60621 | 3.876533
: Positive electrode binder solvent (NMP), g/cell | Positive electrode binder solvent (NMP), g/cell |  |  |  | 89.38197 | 744.7766 | 556.3061 | 848.9714 | 730.3397 | 911.5173 | 394.9366 | 422.549 | 93.0368
: Total for positive electrode (dry), g/cell | Total for positive electrode (dry), g/cell |  |  |  | 186.2124 | 620.6472 | 463.5884 | 1768.69 | 1521.541 | 1898.994 | 822.7847 | 880.3104 | 193.8267
92.2
Negative Electrode Materials
: Negative electrode active material, g/cell | Negative electrode active material, g/cell |  |  |  | 6.810498 | 26.80614 | 35.34852 | 26.36542 | 25.79369 | 73.37945 | 519.8983 | 410.4875 | 81.67272
: Negative electrode carbon additive, g/cell | Negative electrode carbon additive, g/cell |  |  |  | 0 | 0 | 0 | 0 | 0 | 0 | 0 | 0 | 0
: Negative electrode binder, g/cell | Negative electrode binder, g/cell |  |  |  | 0.1389898 | 0.547064 | 0.7213984 | 0.5380699 | 0.5264019 | 1.49754 | 10.61017 | 8.377295 | 1.66679
: Negative electrode binder solvent (Water), g/cell | Negative electrode binder solvent (Water), g/cell |  |  |  | 3.335754 | 13.12954 | 17.31356 | 12.91368 | 12.63364 | 35.94096 | 254.6441 | 201.0551 | 40.00296
: Total for negative electrode (dry), g/cell | Total for negative electrode (dry), g/cell |  |  |  | 6.949488 | 27.3532 | 36.06992 | 26.90349 | 26.32009 | 74.87699 | 530.5085 | 418.8648 | 83.33951
Additives, g/cell |  |  |  | 92.2
| Positive electrode additve (None), g/cell |  |  | 92.2 | 0 | 0 | 0 | 0 | 0 | 0 | 0 | 0 | 0
| Negative electrode additve (None), g/cell |  |  | 99 | 0 | 0 | 0 | 0 | 0 | 0 | 0 | 0 | 0
| Electrolyte additve (None), g/cell |  |  |  | 0 | 0 | 0 | 0 | 0 | 0 | 0 | 0 | 0
Additional Components |  |  |  | 90.2
: Positive current collector, m² | Positive current collector, m² |  |  | 90.2 | 0.3988262 | 1.410659 | 1.340969 | 1.621233 | 1.505382 | 1.490643 | 0.8995862 | 0.9732913 | 0.4162802
: Negative current collector, m² | Negative current collector, m² |  |  | 98 | 0.4482334 | 1.482448 | 1.410487 | 1.697674 | 1.578078 | 1.563346 | 0.9588749 | 1.034655 | 0.4636671
: Separators, m² | Separators, m² |  |  | 99 | 0.7032705 | 2.486287 | 2.361942 | 2.856895 | 2.649578 | 2.624718 | 1.584552 | 1.714879 | 0.7329201
: Electrolyte, L | Electrolyte, L |  |  |  | 0.3237003 | 0.1913789 | 0.2593107 | 0.1676949 | 0.1610617 | 0.1616555 | 0.1767031 | 0.1711874 | 0.2866637
Annual Cell Materials Rates
Positive Electrode, kg/yr
: Positive electrode active material, kg/yr | Positive electrode active material, kg/yr |  |  |  | 175903726.5 | 201089683.5 | 100135099.1 | 715173483.9 | 416293616.8 | 141285177.4 | 62557963.9 | 93298812.8 | 75024872.4
: Positive electrode carbon additive, kg/yr | Positive electrode carbon additive, kg/yr |  |  |  | 3664661.0 | 11171649.1 | 5563061.1 | 14899447.6 | 8672783.7 | 2943441.2 | 1303290.9 | 1943725.3 | 1563018.2
: Positive electrode binder, kg/yr | Positive electrode binder, kg/yr |  |  | 99.5 | 3664661.0 | 11171649.1 | 5563061.1 | 14899447.6 | 8672783.7 | 2943441.2 | 1303290.9 | 1943725.3 | 1563018.2
: Positive electrode binder solvent, kg/yr | Positive electrode binder solvent, kg/yr |  |  |  | 7265703.4 | 22149358.3 | 11029547.4 | 29540240.8 | 17195007.8 | 5835784.3 | 2583956.7 | 3853707.5 | 3098902.4
Negative Electrode Material, kg/yr
: Negative electrode active material, kg/yr | Negative electrode active material, kg/yr |  |  |  | 6701530.3 | 9650209.1 | 8483645.4 | 11105116.1 | 7351201.9 | 5686907.7 | 41175947.7 | 45317816.1 | 32930440.7
: Negative electrode conductive additive, kg/yr | Negative electrode conductive additive, kg/yr |  |  |  | 0 | 0 | 0 | 0 | 0 | 0 | 0 | 0 | 0
: Negative electrode binder, kg/yr | Negative electrode binder, kg/yr |  |  | 0 | 136765.9 | 196943 | 173135.6 | 226635 | 150024.5 | 116059.3 | 840325.5 | 924853.4 | 672049.8
: Negative electrode binder solvent, kg/yr | Negative electrode binder solvent, kg/yr |  |  |  | 3282382.2 | 4726633.0 | 4155254.9 | 5439240.5 | 3600588.7 | 2785424.2 | 20167811.1 | 22196481.3 | 16129195.4
Additives, kg/yr
| Positive electrode additve (None), kg/yr |  |  |  | 0 | 0 | 0 | 0 | 0 | 0 | 0 | 0 | 0
| Negative electrode additve (None), kg/yr |  |  |  | 0 | 0 | 0 | 0 | 0 | 0 | 0 | 0 | 0
| Electrolyte additve (None), kg/yr |  |  |  | 0 | 0 | 0 | 0 | 0 | 0 | 0 | 0 | 0
Additional Components
: Positive current collector, m² | Positive current collector, m² |  |  |  | 392445017.1 | 507837316.3 | 321832631.9 | 682863368.6 | 429033754.3 | 115524796.9 | 71247226.4 | 107451360.7 | 167844165.8
: Negative current collector, m² | Negative current collector, m² |  |  |  | 441061642.5 | 533681215.5 | 338516863.3 | 715060192.6 | 449752143.2 | 121159335.8 | 75942892.0 | 114225891.2 | 186950583.9
: Separators, m² | Separators, m² |  |  |  | 692018174.8 | 895063297.1 | 566866158.8 | 1203323988.1 | 755129863.2 | 203415665.9 | 125496519.8 | 189322607.9 | 295513404.0
: Electrolyte, L | Electrolyte, L |  |  |  | 318521109.6 | 68896399.8 | 62234566.8 | 70633103.5 | 45902587.9 | 12528301.5 | 13994888.9 | 18899088.1 | 115582786.1
: Number of negative terminals | Number of negative terminals |  |  |  | 1035789473.7 | 378947368.4 | 252631578.9 | 443368421.1 | 300000000 | 81578947.4 | 83368421.1 | 116210526.3 | 424421052.6
: Number of positive terminals | Number of positive terminals |  |  |  | 1035789473.7 | 378947368.4 | 252631578.9 | 443368421.1 | 300000000 | 81578947.4 | 83368421.1 | 116210526.3 | 424421052.6
: Number of cell containers | Number of cell containers |  |  |  | 1035789473.7 | 378947368.4 | 252631578.9 | 443368421.1 | 300000000 | 81578947.4 | 83368421.1 | 116210526.3 | 424421052.6
: Number of aluminum thermal conductors | Number of aluminum thermal conductors |  |  |  | 984000000 | 360000000 | 240000000 | 421200000 | 285000000 | 77500000 | 79200000 | 110400000 | 403200000
: Positive binder solvent evaporated in dryer, kg | Positive binder solvent evaporated in dryer, kg |  |  |  | 87951863.3 | 268119578.0 | 133513465.5 | 357586741.9 | 208146808.4 | 70642588.7 | 31278981.9 | 46649406.4 | 37512436.2
: Negative binder solvent evaporated in dryer, kg | Negative binder solvent evaporated in dryer, kg |  |  |  | 3282382.2 | 4726633.0 | 4155254.9 | 5439240.5 | 3600588.7 | 2785424.2 | 20167811.1 | 22196481.3 | 16129195.4
: NMP solvent evaporated in dryer, kg | NMP solvent evaporated in dryer, kg |  |  |  | 87951863.3 | 268119578.0 | 133513465.5 | 357586741.9 | 208146808.4 | 70642588.7 | 31278981.9 | 46649406.4 | 37512436.2
|  |  | Baseline | p
Unit Cell Materials Costs
Positive Electrode, $/kg |  |  | 5 | 1
: Positive electrode active material, $/kg | Positive electrode active material, $/kg |  | 7 | 1 | 5 | 2 | 2 | 1.8 | 12 | 4.2 | 23 | 9.5 | 5
: Positive electrode carbon additive, $/kg | Positive electrode carbon additive, $/kg |  | 15 | 1 | 7 | 7 | 7 | 7 | 7 | 7 | 7 | 7 | 7
: Positive electrode binder, $/kg | Positive electrode binder, $/kg |  | 2.7 | 1 | 15 | 15 | 15 | 15 | 15 | 15 | 15 | 15 | 15
: Positive electrode binder solvent, $/kg | Positive electrode binder solvent, $/kg |  |  |  | 2.7 | 2.7 | 2.7 | 2.7 | 2.7 | 2.7 | 2.7 | 2.7 | 2.7
Negative electrode material, $/kg |  |  | 10 | 1
: Negative electrode active material, $/kg | Negative electrode active material, $/kg |  | 7 | 1 | 10 | 10 | 10 | 10 | 10 | 5 | 9 | 9 | 10
: Negative electrode carbon additive, $/kg | Negative electrode carbon additive, $/kg |  | 10 | 1 | 7 | 7 | 7 | 7 | 7 | 7 | 7 | 7 | 7
: Negative electrode binder, $/kg | Negative electrode binder, $/kg |  | 0 | 1 | 10 | 10 | 10 | 10 | 10 | 10 | 10 | 10 | 10
| Negative electrode binder solvent, $/kg |  |  |  | 0 | 0 | 0 | 0 | 0 | 0 | 0 | 0 | 0
Additional Components |  |  | 0.2 | 1
: Positive current collector, $/m² | Positive current collector, $/m² |  | 0.4 | 1 | 0.2 | 0.2 | 0.2 | 0.2 | 0.2 | 0.2 | 0.2 | 0.2 | 0.2
: Negative current collector, $/m² | Negative current collector, $/m² |  | 2.4 | 1 | 0.4 | 0.2 | 0.2 | 0.2 | 0.4 | 0.2 | 1.2 | 1.2 | 1.2
: Separators, $/m² | Separators, $/m² |  | 3 | 1 | 2.4 | 0.1 | 0.1 | 0.2 | 0.2 | 0.1 | 0.2 | 0.2 | 0.9
: Electrolyte, $/L | Electrolyte, $/L |  |  |  | 3 | 2 | 2 | 2 | 2 | 2 | 10 | 10 | 26
Hardware Costs, $/unit |  |  |  | 0.85
: Hardware Costs: Positive terminal, $/unit | Hardware Costs: Positive terminal, $/unit |  |  | 0.85 | 0.08337383 | 0.09344117 | 0.097791 | 0.09166535 | 0.09553896 | 0.1120536 | 0.1118861 | 0.1075286 | 0.09181005
: Hardware Costs: Negative terminal $/unit | Hardware Costs: Negative terminal $/unit |  |  | 0.85 | 0.1362103 | 0.1457908 | 0.1495097 | 0.1438311 | 0.1465547 | 0.1634594 | 0.2505703 | 0.2469775 | 0.2293514
: Hardware Costs: Cell container $/unit | Hardware Costs: Cell container $/unit |  |  |  | 0.2531246 | 0.2769521 | 0.2861145 | 0.2720105 | 0.2786113 | 0.3209328 | 0.3214319 | 0.3113094 | 0.2701002
Cell Materials Cost, $/cell
Positive Electrode (dry)
: Positive electrode active material, $/cell | Positive electrode active material, $/cell |  |  |  | 0.8938197 | 1.117165 | 0.8344592 | 3.056297 | 17.52815 | 7.656745 | 18.16709 | 8.02843 | 0.930368
: Positive electrode carbon additive, $/cell | Positive electrode carbon additive, $/cell |  |  |  | 0.02606974 | 0.2172265 | 0.1622559 | 0.2476167 | 0.2130157 | 0.2658592 | 0.1151899 | 0.1232434 | 0.02713573
: Positive electrode binder, $/cell | Positive electrode binder, $/cell |  |  |  | 0.05586373 | 0.4654854 | 0.3476913 | 0.5306071 | 0.4564623 | 0.5696983 | 0.2468354 | 0.2640931 | 0.058148
: Positive electrode binder solvent (NMP), $/cell | Positive electrode binder solvent (NMP), $/cell |  |  |  | 0.2292648 | 1.910352 | 1.426925 | 2.177612 | 1.873321 | 2.338042 | 1.013012 | 1.083838 | 0.2386394
Negative Electrode Material (dry)
: Negative electrode active material, $/cell | Negative electrode active material, $/cell |  |  |  | 0.06810498 | 0.2680614 | 0.3534852 | 0.2636542 | 0.2579369 | 0.3668973 | 4.679085 | 3.694387 | 0.8167272
: Negative electrode carbon additive, $/cell | Negative electrode carbon additive, $/cell |  |  |  | 0 | 0 | 0 | 0 | 0 | 0 | 0 | 0 | 0
: Negative electrode binder, $/cell | Negative electrode binder, $/cell |  |  |  | 0.001389898 | 0.00547064 | 0.007213984 | 0.005380699 | 0.005264019 | 0.0149754 | 0.1061017 | 0.08377295 | 0.0166679
| Negative electrode binder solvent (Binder solvent for negative electrode), $/cell |  |  |  | 0 | 0 | 0 | 0 | 0 | 0 | 0 | 0 | 0
Additives
| Positive electrode additve (None), $/cell |  |  |  | 0 | 0 | 0 | 0 | 0 | 0 | 0 | 0 | 0
| Negative electrode additve (None), $/cell |  |  |  | 0 | 0 | 0 | 0 | 0 | 0 | 0 | 0 | 0
| Electrolyte additve (None), $/cell |  |  |  | 0 | 0 | 0 | 0 | 0 | 0 | 0 | 0 | 0
Other Cell Materials
: Positive current collector, $/cell | Positive current collector, $/cell |  |  |  | 0.07976525 | 0.2821318 | 0.2681939 | 0.3242466 | 0.3010763 | 0.2981285 | 0.1799172 | 0.1946583 | 0.08325603
: Negative current collector, $/cell | Negative current collector, $/cell |  |  |  | 0.1792934 | 0.2964896 | 0.2820974 | 0.3395348 | 0.6312311 | 0.3126693 | 1.15065 | 1.241586 | 0.5564005
: Separators, $/cell | Separators, $/cell |  |  |  | 1.687849 | 0.2486287 | 0.2361942 | 0.5713789 | 0.5299157 | 0.2624718 | 0.3169104 | 0.3429757 | 0.6596281
: Electrolyte, $/cell | Electrolyte, $/cell |  |  |  | 0.9711009 | 0.3827578 | 0.5186214 | 0.3353899 | 0.3221234 | 0.323311 | 1.767031 | 1.711874 | 7.453255
: Positive terminal, $/unit | Positive terminal, $/unit |  |  |  | 0.08337383 | 0.09344117 | 0.097791 | 0.09166535 | 0.09553896 | 0.1120536 | 0.1118861 | 0.1075286 | 0.09181005
: Negative terminal , $/unit | Negative terminal , $/unit |  |  |  | 0.1362103 | 0.1457908 | 0.1495097 | 0.1438311 | 0.1465547 | 0.1634594 | 0.2505703 | 0.2469775 | 0.2293514
: Cell container, $/unit | Cell container, $/unit |  |  |  | 0.2531246 | 0.2769521 | 0.2861145 | 0.2720105 | 0.2786113 | 0.3209328 | 0.3214319 | 0.3113094 | 0.2701002
: Total cost of cell materials, $/cell | Total cost of cell materials, $/cell |  |  |  | 4.66523 | 5.709953 | 4.970553 | 8.359224 | 22.6392 | 13.00524 | 28.42571 | 17.43467 | 11.43149
|  |  | Baseline | p
Cost of Module Purchased Items, $/module |  |  |  | 0.85
: Aluminum thermal conductors, $/module | Aluminum thermal conductors, $/module |  |  |  | 193.6293 | 57.01533 | 31.13424 | 29.22626 | 28.78236 | 8.915591 | 18.92667 | 25.69279 | 62.03421
| Module management system (MMS) |  |  | 0.85 | 94.68293 | 102.4762 | 73.15625 | 92.72356 | 90.39335 | 75.65261 | 57.07597 | 59.76812 | 40.32143
| Cell interconnects (copper) $/module |  |  | 0.85 | 250.3319 | 39.86458 | 34.36047 | 31.34206 | 30.934 | 5.259339 | 18.71119 | 27.0632 | 78.84215
| Interconnect panel, PP, $/module |  |  | 0.85 | 12.18026 | 3.714817 | 2.20768 | 2.122139 | 2.105786 | 0.9281315 | 1.482047 | 1.850951 | 4.097909
| Module terminals and tabs from end cells, $/module |  |  | 0.85 | 0.5840449 | 0.5612758 | 0.5511366 | 0.5207523 | 0.5431956 | 0.5314924 | 0.5862254 | 0.5923225 | 0.5612758
: Cell interconnects (copper) $/module | Module enclosure, $/module |  |  | 0.85 | 95.19875 | 26.67678 | 14.54555 | 14.28278 | 13.65643 | 4.515677 | 8.545442 | 11.52804 | 29.13577
: Module management system (MMS) | Provision for gas release, $/module |  |  |  | 0.6872153 | 0.6581911 | 0.6365251 | 0.5828068 | 0.6155722 | 0.6155722 | 0.6872153 | 0.6872153 | 0.6581911
: Total cost for module materials and purchased items, $/module | Total cost for module materials and purchased items, $/module |  |  |  | 647.2943 | 230.9672 | 156.5919 | 170.8004 | 167.0307 | 96.41841 | 106.0148 | 127.1826 | 215.6509
Cost of Battery Pack Purchased Items, $/pack
| Row rack materials (not including cooling panels materials), $/pack |  |  |  | 1685.663 | 622.8226 | 416.4347 | 733.0557 | 489.0378 | 150.4972 | 144.9045 | 197.8081 | 681.8259
| Elastomer pads between modules, $/pack |  |  |  | 1.6 | 2.4 | 3.2 | 6 | 4 | 4 | 1.8 | 1.8 | 2.4
| Module Interconnects and signal wiring, $/pack |  |  |  | 6.222095 | 7.987693 | 9.948087 | 18.91354 | 12.94766 | 12.6141 | 5.864288 | 5.951177 | 7.987693
| Bus bar for battery packs, $/pack |  |  |  | 2.024361 | 1.978153 | 2.030328 | 3.681589 | 25.77045 | 8.762938 | 11.68167 | 16.32497 | 1.952195
| Cooling panels, S.S., $/pack |  |  |  | 1260.015 | 610.4014 | 502.4294 | 713.1437 | 470.5046 | 133.6912 | 179.0621 | 249.7202 | 666.571
| Coolant manifolds, $/pack |  |  |  | 10.82449 | 10.74283 | 10.63699 | 15.67522 | 12.9525 | 13.03426 | 8.177849 | 8.213738 | 10.57043
| Pack terminals and seals, $/pack |  |  |  | 1.677279 | 1.665398 | 1.689754 | 1.724727 | 1.722341 | 1.665639 | 1.687843 | 1.717383 | 1.665398
| Pack jacket steel, $/pack |  |  |  | 2126.818 | 782.1301 | 521.5009 | 870.9231 | 596.8813 | 176.8888 | 189.7245 | 260.7017 | 860.1717
| Pack jacket aluminum, $/pack |  |  |  | 2831.533 | 1037.557 | 689.3311 | 1167.896 | 793.3533 | 231.9468 | 246.5098 | 340.1496 | 1138.183
| Pack jacket insulation, $/pack |  |  |  | 530.9602 | 193.7401 | 128.2877 | 221.3966 | 149.0887 | 42.55136 | 44.61987 | 61.96009 | 212.6178
| Baseline thermal system, $/pack |  |  |  | 120 | 120 | 120 | 120 | 120 | 120 | 120 | 120 | 120
| Heating system, $/pack |  |  |  | 20 | 20 | 20 | 20 | 20 | 20 | 20 | 20 | 20
| Total cost for pack materials and purchased items, $/pack |  |  |  | 8597.337 | 3411.425 | 2425.489 | 3892.41 | 2696.259 | 915.6523 | 974.0324 | 1284.347 | 3723.945
| Total cost of battery management system, $/pack |  |  |  | 678.9544 | 877.5917 | 777.066 | 1477.012 | 1086.442 | 937.1302 | 467.1681 | 477.6278 | 431.1131
Cost of Additional Purchased Items
| Additions to AC system, $/battery system |  |  |  | 80 | 120 | 160 | 440 | 320 | 680 | 120 | 80 | 40
| Additional for multiple packs, $/additional pack |  |  |  | 0 | 0 | 0 | 0 | 0 | 0 | 0 | 0 | 0
| Total cost for addition to AC system, $/battery system |  |  |  | 80 | 120 | 160 | 440 | 320 | 680 | 120 | 80 | 40
↓
If "X", used in the calculation of plant utilization
Baseline
Electrode Processing |  |  | Plant | p
Materials Preparation/mixing
Positive materials (positive mass/yr)
| Mass ratio (mass/baseline mass) |  | 29000 | 0.9 | 2.203375 | 2.518854 | 1.254295 | 8.958281 | 5.214504 | 1.769742 | 0.7836026 | 1.168663 | 0.9397635
| Direct labor, hours/year |  | 220 | 0.9 | 59044.23 | 66601 | 35559.66 | 208641.3 | 128200.5 | 48474.9 | 23285.43 | 33367.1 | 27422.98
| Capital equipment, million$ |  | 9400 | 0.95 | 447.9218 | 505.249 | 269.763 | 1582.796 | 972.5556 | 367.7406 | 176.6481 | 253.1297 | 208.0364
| Plant area, m² |  |  |  | 19909.56 | 22608.45 | 11657.56 | 75464.26 | 45131.55 | 16167.48 | 7456.224 | 10900.16 | 8861.26
Negative materials (negative mass/yr)
| Mass ratio (mass/baseline mass) |  | 37000 | 0.9 | 0.1410926 | 0.2031734 | 0.1786129 | 0.2338047 | 0.1547706 | 0.1197309 | 0.8669096 | 0.9541116 | 0.6933104
| Direct labor, hours/year |  | 300 | 0.9 | 6349.733 | 8816.211 | 7850.967 | 10003.91 | 6901.149 | 5477.564 | 32537.05 | 35468.35 | 26609.5
| Capital equipment, million$ |  | 9400 | 0.95 | 51.48433 | 71.48279 | 63.65649 | 81.11277 | 55.95526 | 44.41268 | 263.8139 | 287.5812 | 215.7527
| Plant area, m² |  |  |  | 1462.705 | 2068.242 | 1829.974 | 2363.407 | 1597.1 | 1251.48 | 8207.35 | 8989.739 | 6637.571
Electrode Coating
Positive materials (area/yr)
| Area ratio (area/baseline area) |  | 0.1195046 |  | 0.8045883 | 1.040265 | 0.658491 | 1.398328 | 0.8766708 | 0.2362335 | 0.1457846 | 0.2199799 | 0.3431658
| Solvent evaporated, kg/m2 |  | 10000 | 0.7 | 0.1339484 | 0.315828 | 0.2484514 | 0.3133563 | 0.2909373 | 0.3664302 | 0.2629101 | 0.259854 | 0.1339484
| Direct labor, hours/year |  | 110 | 0.9 | 8588.189 | 10280.18 | 7464.228 | 12645.22 | 9119.806 | 3641.993 | 2597.754 | 3464.719 | 4729.909
| Capital equipment, million$ |  | 22500 | 0.95 | 92.53789 | 138.4317 | 87.42968 | 180.3731 | 116.7424 | 37.55964 | 22.76238 | 32.88564 | 42.97905
| Plant area, m² |  |  |  | 18301.12 | 23359.81 | 15128.81 | 30939.35 | 19855.34 | 5712.905 | 3611.673 | 5338.832 | 8145.378
Negative materials (area/yr)
| Area ratio (area/baseline area) |  | 0.06903752 |  | 0.8045883 | 1.040265 | 0.658491 | 1.398328 | 0.8766708 | 0.2362335 | 0.1457846 | 0.2199799 | 0.3431658
| Solvent evaporated, kg/m2yr |  | 8000 | 0.7 | 0.004998982 | 0.005567676 | 0.007732394 | 0.004766452 | 0.005032724 | 0.01444827 | 0.1695171 | 0.1236424 | 0.05759369
| Direct labor, hours/year |  | 110 | 0.9 | 6870.551 | 8224.146 | 5971.382 | 10116.18 | 7295.845 | 2913.594 | 2078.203 | 2771.775 | 3783.927
| Capital equipment, million$ |  | 22500 | 0.95 | 53.50179 | 68.88745 | 48.74536 | 87.14911 | 57.87475 | 21.95565 | 23.26798 | 31.63397 | 40.51391
| Plant area, m² |  |  |  | 18301.12 | 23359.81 | 15128.81 | 30939.35 | 19855.34 | 5712.905 | 3611.673 | 5338.832 | 8145.378
Calendering
Positive materials (area/yr)
| Area ratio (area/baseline area) |  | 8000 | 0.7 | 0.8045883 | 1.040265 | 0.658491 | 1.398328 | 0.8766708 | 0.2362335 | 0.1457846 | 0.2199799 | 0.3431658
| Direct labor, hours/year |  | 30 | 0.9 | 6870.551 | 8224.146 | 5971.382 | 10116.18 | 7295.845 | 2913.594 | 2078.203 | 2771.775 | 3783.927
| Capital equipment, million$ |  | 3000 | 0.95 | 24.66821 | 31.085 | 20.59758 | 40.56668 | 26.64858 | 8.187073 | 5.302267 | 7.678314 | 11.4571
| Plant area, m² |  |  |  | 2440.149 | 3114.642 | 2017.175 | 4125.247 | 2647.378 | 761.7206 | 481.5564 | 711.8443 | 1086.05
Negative materials (area/yr)
| Area ratio (area/baseline area) |  | 9000 | 0.7 | 0.8045883 | 1.040265 | 0.658491 | 1.398328 | 0.8766708 | 0.2362335 | 0.1457846 | 0.2199799 | 0.3431658
| Direct labor, hours/year |  | 30 | 0.9 | 7729.37 | 9252.164 | 6717.805 | 11380.7 | 8207.825 | 3277.793 | 2337.979 | 3118.247 | 4256.918
| Capital equipment, million$ |  | 3000 | 0.95 | 24.66821 | 31.085 | 20.59758 | 40.56668 | 26.64858 | 8.187073 | 5.302267 | 7.678314 | 11.4571
| Plant area, m² |  |  |  | 2440.149 | 3114.642 | 2017.175 | 4125.247 | 2647.378 | 761.7206 | 481.5564 | 711.8443 | 1086.05
Notching
Positive materials (area/yr)
| Area ratio (area/baseline area) |  | 14000 | 0.7 | 0.8045883 | 1.040265 | 0.658491 | 1.398328 | 0.8766708 | 0.2362335 | 0.1457846 | 0.2199799 | 0.3431658
| Direct labor, hours/year |  | 110 | 0.9 | 12023.46 | 14392.26 | 10449.92 | 17703.31 | 12767.73 | 5098.79 | 3636.856 | 4850.607 | 6621.872
| Capital equipment, million$ |  | 4500 | 0.95 | 90.4501 | 113.9783 | 75.52444 | 148.7445 | 97.71148 | 30.01927 | 19.44165 | 28.15382 | 42.00938
| Plant area, m² |  |  |  | 3660.223 | 4671.963 | 3025.763 | 6187.87 | 3971.067 | 1142.581 | 722.3346 | 1067.766 | 1629.076
Negative materials (area/yr)
| Area ratio (area/baseline area) |  | 14000 | 0.7 | 0.8045883 | 1.040265 | 0.658491 | 1.398328 | 0.8766708 | 0.2362335 | 0.1457846 | 0.2199799 | 0.3431658
| Direct labor, hours/year |  | 110 | 0.9 | 12023.46 | 14392.26 | 10449.92 | 17703.31 | 12767.73 | 5098.79 | 3636.856 | 4850.607 | 6621.872
| Capital equipment, million$ |  | 4500 | 0.95 | 90.4501 | 113.9783 | 75.52444 | 148.7445 | 97.71148 | 30.01927 | 19.44165 | 28.15382 | 42.00938
| Plant area, m² |  |  |  | 3660.223 | 4671.963 | 3025.763 | 6187.87 | 3971.067 | 1142.581 | 722.3346 | 1067.766 | 1629.076
Vacuum Drying of Electrodes (area/yr)
| Area ratio (area/baseline area) |  | 7000 | 0.7 | 0.8045883 | 1.040265 | 0.658491 | 1.398328 | 0.8766708 | 0.2362335 | 0.1457846 | 0.2199799 | 0.3431658
| Direct labor, hours/year |  | 10 | 0.9 | 6011.732 | 7196.128 | 5224.959 | 8851.654 | 6383.864 | 2549.395 | 1818.428 | 2425.303 | 3310.936
| Capital equipment, million$ |  | 2600 | 0.95 | 8.222736 | 10.36167 | 6.865858 | 13.52223 | 8.882862 | 2.729024 | 1.767422 | 2.559438 | 3.819034
| Plant area, m² |  |  |  | 2114.796 | 2699.356 | 1748.218 | 3575.214 | 2294.394 | 660.1579 | 417.3489 | 616.9318 | 941.2437
Cell Assembly in Dry Room
Electrode Slitting (area/yr)
| Area ratio (area/baseline area) |  | 49000 | 0.7 | 0.8045883 | 1.040265 | 0.658491 | 1.398328 | 0.8766708 | 0.2362335 | 0.1457846 | 0.2199799 | 0.3431658
| Direct labor, hours/year |  | 90 | 0.9 | 42082.13 | 50372.89 | 36574.72 | 61961.58 | 44687.05 | 17845.76 | 12729 | 16977.12 | 23176.55
| Capital equipment, million$ |  | 0 | 0.95 | 74.00462 | 93.255 | 61.79273 | 121.7 | 79.94575 | 24.56122 | 15.9068 | 23.03494 | 34.37131
| Plant area, m² |  |  |  | 0 | 0 | 0 | 0 | 0 | 0 | 0 | 0 | 0
Cell Stacking (number of cells/yr)
| Cell ratio (number of cells/baseline number of cells) |  | 100 | 0.95 | 4.92 | 1.8 | 1.2 | 2.106 | 1.425 | 0.3875 | 0.396 | 0.552 | 2.016
| Cell Capacity, Ah |  | 73000 | 0.9 | 21.13821 | 83.1746 | 109.6354 | 163.5951 | 159.9261 | 455.0868 | 145.2885 | 114.7343 | 22.81746
| Direct labor, hours/year |  | 150 | 0.9 | 69969.1 | 104006.2 | 93872.7 | 227780.8 | 156848.3 | 131207 | 45223.92 | 48727.78 | 33706.86
| Capital equipment, million$ |  | 0 | 0.95 | 143.7721 | 213.7114 | 192.8891 | 468.0428 | 322.2909 | 269.6034 | 92.92586 | 100.1256 | 69.26067
| Plant area, m² |  |  |  | 0 | 0 | 0 | 0 | 0 | 0 | 0 | 0 | 0
Current Collector Welding (number of cells/yr)
| Cell ratio (number of cells/baseline number of cells) |  | 18000 | 0.9 | 4.92 | 1.8 | 1.2 | 2.106 | 1.425 | 0.3875 | 0.396 | 0.552 | 2.016
| Direct labor, hours/year |  | 140 | 0.9 | 75516.37 | 30550.46 | 21209.75 | 35187.23 | 24757.45 | 7668.617 | 7819.845 | 10544.3 | 33830.93
| Capital equipment, million$ |  | 0 | 0.95 | 587.3495 | 237.6147 | 164.9648 | 273.6784 | 192.5579 | 59.6448 | 60.82102 | 82.01121 | 263.1295
| Plant area, m² |  |  |  | 0 | 0 | 0 | 0 | 0 | 0 | 0 | 0 | 0
X-ray Inspection of Cells (number of cells/yr)
| Cell ratio (number of cells/baseline number of cells) |  | 18000 | 0.9 | 4.92 | 1.8 | 1.2 | 2.106 | 1.425 | 0.3875 | 0.396 | 0.552 | 2.016
| Direct labor, hours/year |  | 140 | 0.9 | 75516.37 | 30550.46 | 21209.75 | 35187.23 | 24757.45 | 7668.617 | 7819.845 | 10544.3 | 33830.93
| Capital equipment, million$ |  | 0 | 0.95 | 587.3495 | 237.6147 | 164.9648 | 273.6784 | 192.5579 | 59.6448 | 60.82102 | 82.01121 | 263.1295
| Plant area, m² |  |  |  | 0 | 0 | 0 | 0 | 0 | 0 | 0 | 0 | 0
Inserting Cell in Container (number of cell/yr)
| Cell ratio (number of cells/baseline number of cells) |  | 6000 | 0.9 | 4.92 | 1.8 | 1.2 | 2.106 | 1.425 | 0.3875 | 0.396 | 0.552 | 2.016
| Direct labor, hours/year |  | 10 | 0.9 | 25172.12 | 10183.49 | 7069.918 | 11729.08 | 8252.483 | 2556.206 | 2606.615 | 3514.766 | 11276.98
| Capital equipment, million$ |  | 0 | 0.95 | 41.95354 | 16.97248 | 11.7832 | 19.54846 | 13.75414 | 4.260343 | 4.344359 | 5.857943 | 18.79496
| Plant area, m² |  |  |  | 0 | 0 | 0 | 0 | 0 | 0 | 0 | 0 | 0
Electrolyte Filling, and Cell Sealing (number of cells/yr)
| Cell ratio (number of cells/baseline number of cells) |  | 12000 | 0.9 | 4.92 | 1.8 | 1.2 | 2.106 | 1.425 | 0.3875 | 0.396 | 0.552 | 2.016
| Direct labor, hours/year |  | 10 | 0.9 | 50344.25 | 20366.97 | 14139.84 | 23458.15 | 16504.97 | 5112.411 | 5213.23 | 7029.532 | 22553.96
| Capital equipment, million$ |  | 0 | 0.95 | 41.95354 | 16.97248 | 11.7832 | 19.54846 | 13.75414 | 4.260343 | 4.344359 | 5.857943 | 18.79496
| Plant area, m² |  |  |  | 0 | 0 | 0 | 0 | 0 | 0 | 0 | 0 | 0
Dry Room and Dry Room Control System (number of cells/year and area/year)
| Ratio (number of cells/baseline number of cells) or (area/baseline area) |  | 5000 | 0.7 | 4.92 | 1.8 | 1.2 | 2.106 | 1.425 | 0.3875 | 0.396 | 0.552 | 2.016
| Direct labor, hours/year |  | 5.5 | 0.9 | 15252.66 | 7545.026 | 5680.635 | 8421.527 | 6406.789 | 2574.899 | 2614.307 | 3298.583 | 8167.956
| Capital equipment, million$ |  | 45000 | 0.95 | 23.07445 | 9.334863 | 6.480758 | 10.75165 | 7.564776 | 2.343188 | 2.389397 | 3.221869 | 10.33723
| Plant area, m² |  |  |  | 204446.3 | 78654.11 | 53509.97 | 91305.72 | 62999.43 | 18283.98 | 18664.78 | 25589.08 | 87594.84
Formation Cycling
Aging, Loading, Formation, DC/AC IR Measurements, Sealing, Packing (number of cells/yr)
| Cell ratio (number of cells/baseline number of cells) |  | 100 | 0.3 | 4.92 | 1.8 | 1.2 | 2.106 | 1.425 | 0.3875 | 0.396 | 0.552 | 2.016
| Cell Capacity, Ah |  | 63000 | 0.7 | 21.13821 | 83.1746 | 109.6354 | 163.5951 | 159.9261 | 455.0868 | 145.2885 | 114.7343 | 22.81746
| Direct labor, hours/year |  | 690 | 0.95 | 120569.3 | 89955.67 | 73578.8 | 122996.4 | 92936.6 | 51116.26 | 36846.53 | 43311.77 | 66063.89
| Capital equipment, million$ |  | 90000 | 0.95 | 1966.692 | 1255.301 | 927.789 | 1785.083 | 1223.325 | 485.8791 | 352.145 | 449.7714 | 862.1747
| Plant area, m² |  |  |  | 256525.1 | 148849.9 | 110014.5 | 211669.9 | 145058.3 | 57614.12 | 41756.33 | 53332.58 | 112457.6
Module Assembly
Module assembly (modules/year)
| Module ratio (modules/baseline modules) |  | 24000 | 0.7 | 0.12 | 0.16 | 0.2 | 0.36 | 0.25 | 0.25 | 0.12 | 0.12 | 0.16
| Direct labor, hours/year |  | 100 | 0.95 | 5440.491 | 6654.19 | 7779.152 | 11738.78 | 9094.299 | 9094.299 | 5440.491 | 5440.491 | 6654.19
| Capital equipment, million$ |  | 30000 | 0.95 | 13.34204 | 17.53533 | 21.67597 | 37.88675 | 26.79434 | 26.79434 | 13.34204 | 13.34204 | 17.53533
| Plant area, m² |  |  |  | 4002.611 | 5260.599 | 6502.79 | 11366.03 | 8038.301 | 8038.301 | 4002.611 | 4002.611 | 5260.599
Pack Assembly
Pack assembly (packs/year)
| Pack ratio (pakcs/baseline packs) |  | 12 | 0.3 | 0.2 | 0.2 | 0.2 | 0.2 | 0.2 | 0.2 | 0.2 | 0.2 | 0.2
| Number of modules per Pack |  | 24000 | 0.7 | 12 | 16 | 20 | 36 | 25 | 25 | 12 | 12 | 16
| Direct labor, hours/year |  | 100 | 0.95 | 7779.152 | 8480.352 | 9067.485 | 10816.05 | 9695.269 | 9695.269 | 7779.152 | 7779.152 | 8480.352
| Capital equipment, million$ |  | 30000 | 0.95 | 21.67597 | 23.6298 | 25.2658 | 30.13803 | 27.01507 | 27.01507 | 21.67597 | 21.67597 | 23.6298
| Plant area, m² |  |  |  | 6502.79 | 6502.79 | 6502.79 | 6502.79 | 6502.79 | 6502.79 | 6502.79 | 6502.79 | 6502.79
Warehouse
Shipping, Receiving, and Storage (energy/year)
| Energy ratio (energy/baseline energy) |  | 13000 | 0.7 | 0.873725 | 0.8736807 | 0.8741072 | 0.8699291 | 0.8738429 | 0.8697693 | 0.8768259 | 0.8761549 | 0.8756952
| Direct labor, hours/year |  | 210 | 0.95 | 11827.85 | 11827.43 | 11831.47 | 11791.85 | 11828.96 | 11790.34 | 11857.22 | 11850.86 | 11846.51
| Capital equipment, million$ |  | 10600 | 0.95 | 184.7249 | 184.7159 | 184.8016 | 183.9624 | 184.7485 | 183.9303 | 185.3476 | 185.2129 | 185.1205
| Plant area, m² |  |  |  | 9324.207 | 9323.757 | 9328.082 | 9285.719 | 9325.402 | 9284.099 | 9355.642 | 9348.84 | 9344.18
Building and Supporting Systems
Building Support Systems (energy/year)
| Energy ratio (energy/baseline energy) |  | 0 | 1 | 0.873725 | 0.8736807 | 0.8741072 | 0.8699291 | 0.8738429 | 0.8697693 | 0.8768259 | 0.8761549 | 0.8756952
| Direct labor, hours/year |  | 1790 | 0.95 | 0 | 0 | 0 | 0 | 0 | 0 | 0 | 0 | 0
| Capital equipment, million$ |  | 0 | 0.6 | 1574.559 | 1574.483 | 1575.214 | 1568.06 | 1574.761 | 1567.786 | 1579.868 | 1578.719 | 1577.932
| Plant area, m² |  |  |  | 0 | 0 | 0 | 0 | 0 | 0 | 0 | 0 | 0
Binder Solvent (NMP) Recovery (kg/yr)
| Mass ratio (mass/baseline mass) |  | 15000 | 0.7 | 2.203375 | 6.716945 | 3.344786 | 8.958281 | 5.214504 | 1.769742 | 0.7836026 | 1.168663 | 0.9397635
| Direct labor, hours/year |  | 30 | 0.95 | 26076.73 | 56899.9 | 34926.02 | 69606.3 | 47658.5 | 22368.05 | 12646.15 | 16729.15 | 14361.65
| Capital equipment, million$ |  | 1000 | 0.95 | 63.54116 | 183.2038 | 94.46506 | 240.8434 | 144.0369 | 51.59833 | 23.79646 | 34.78774 | 28.28062
| Plant area, m² |  |  |  | 2118.039 | 6106.793 | 3148.835 | 8028.113 | 4801.229 | 1719.944 | 793.2153 | 1159.591 | 942.6872
Rejected Cell and Scrap Recycle (number of cells/yr)
| Cell ratio (number of cells/baseline number of cells) |  | 30000 | 0.7 | 4.92 | 1.8 | 1.2 | 2.106 | 1.425 | 0.3875 | 0.396 | 0.552 | 2.016
| Direct labor, hours/year |  | 10 | 0.9 | 91515.96 | 45270.16 | 34083.81 | 50529.16 | 38440.73 | 15449.39 | 15685.84 | 19791.5 | 49007.73
| Capital equipment, million$ |  | 3000 | 0.95 | 41.95354 | 16.97248 | 11.7832 | 19.54846 | 13.75414 | 4.260343 | 4.344359 | 5.857943 | 18.79496
| Plant area, m² |  |  |  | 13629.76 | 5243.607 | 3567.331 | 6087.048 | 4199.962 | 1218.932 | 1244.319 | 1705.939 | 5839.656
Control Laboratory (energy/yr)
| Energy ratio (energy/baseline energy) |  | 50000 | 0.7 | 0.873725 | 0.8736807 | 0.8741072 | 0.8699291 | 0.8738429 | 0.8697693 | 0.8768259 | 0.8761549 | 0.8756952
| Direct labor, hours/year |  | 20 | 0.95 | 45491.72 | 45490.1 | 45505.65 | 45353.28 | 45496.01 | 45347.45 | 45604.68 | 45580.24 | 45563.5
| Capital equipment, million$ |  | 2000 | 0.95 | 17.59284 | 17.59199 | 17.60015 | 17.52022 | 17.5951 | 17.51717 | 17.65215 | 17.63932 | 17.63053
| Plant area, m² |  |  |  | 1759.284 | 1759.199 | 1760.015 | 1752.022 | 1759.51 | 1751.717 | 1765.215 | 1763.932 | 1763.053
Direct Labor Summary, hrs/year
Direct labor: electrode processing, hrs/year |  |  |  |  | 125511.3 | 147378.5 | 95660.23 | 307161.7 | 198940.3 | 79446.41 | 74006.76 | 93088.48 | 87141.84
Direct labor: cell assembly, hours/year |  |  |  |  | 353853 | 253575.5 | 199757.3 | 403725.6 | 282214.4 | 174633.5 | 84026.76 | 100636.4 | 166544.2
Direct labor: formation cycling, testing and sealing, hrs/year |  |  |  |  | 120569.3 | 89955.67 | 73578.8 | 122996.4 | 92936.6 | 51116.26 | 36846.53 | 43311.77 | 66063.89
Direct labor: module assembly, hrs/year |  |  |  |  | 5440.491 | 6654.19 | 7779.152 | 11738.78 | 9094.299 | 9094.299 | 5440.491 | 5440.491 | 6654.19
Direct labor: pack assembly, hrs/year |  |  |  |  | 7779.152 | 8480.352 | 9067.485 | 10816.05 | 9695.269 | 9695.269 | 7779.152 | 7779.152 | 8480.352
Direct labor: warehouse, hrs/year |  |  |  |  | 11827.85 | 11827.43 | 11831.47 | 11791.85 | 11828.96 | 11790.34 | 11857.22 | 11850.86 | 11846.51
Direct labor: building and support systems, hrs/year |  |  |  |  | 163084.4 | 147660.2 | 114515.5 | 165488.7 | 131595.2 | 83164.9 | 73936.67 | 82100.89 | 108932.9
Total direct labor, hrs/year |  |  |  |  | 788065.4 | 665531.8 | 512189.9 | 1033719.2 | 736305.1 | 418941 | 293893.6 | 344208 | 455663.8
Capital Equipment Summary, $millions
Capital equipment: electrode processing, $mil |  |  |  |  | 883.9051 | 1084.539 | 668.7044 | 2323.575 | 1460.731 | 550.8103 | 537.7476 | 679.4543 | 618.0341
Capital equipment: cell assembly, $mil |  |  |  |  | 1499.457 | 825.4756 | 614.6585 | 1186.948 | 822.4256 | 424.3181 | 241.5528 | 302.1207 | 677.8181
Capital equipment: formation cycling, testing and sealing, $mil |  |  |  |  | 1966.692 | 1255.301 | 927.789 | 1785.083 | 1223.325 | 485.8791 | 352.145 | 449.7714 | 862.1747
Capital equipment: module assembly, $mil |  |  |  |  | 13.34204 | 17.53533 | 21.67597 | 37.88675 | 26.79434 | 26.79434 | 13.34204 | 13.34204 | 17.53533
Capital equipment: pack assembly, $mil |  |  |  |  | 21.67597 | 23.6298 | 25.2658 | 30.13803 | 27.01507 | 27.01507 | 21.67597 | 21.67597 | 23.6298
Capital equipment: warehouse, $mil |  |  |  |  | 184.7249 | 184.7159 | 184.8016 | 183.9624 | 184.7485 | 183.9303 | 185.3476 | 185.2129 | 185.1205
Capital equipment: building and support systems, $mil |  |  |  |  | 1697.647 | 1792.252 | 1699.062 | 1845.972 | 1750.147 | 1641.162 | 1625.661 | 1637.004 | 1642.638
Total cost of capital equipment, $mil |  |  |  |  | 6267.445 | 5183.449 | 4141.957 | 7393.566 | 5495.186 | 3339.909 | 2977.472 | 3288.581 | 4026.951
Building and Land, square meters
Building: electrode processing, m² |  |  |  |  | 72290.04 | 89668.88 | 55579.25 | 163907.8 | 101970.6 | 33313.53 | 25712.05 | 34743.71 | 38161.08
Building: cell assembly, m² |  |  |  |  | 204446.3 | 78654.11 | 53509.97 | 91305.72 | 62999.43 | 18283.98 | 18664.78 | 25589.08 | 87594.84
Building: formation cycling, testing and sealing, m² |  |  |  |  | 256525.1 | 148849.9 | 110014.5 | 211669.9 | 145058.3 | 57614.12 | 41756.33 | 53332.58 | 112457.6
Building: module assembly, m² |  |  |  |  | 4002.611 | 5260.599 | 6502.79 | 11366.03 | 8038.301 | 8038.301 | 4002.611 | 4002.611 | 5260.599
Building: pack assembly, m² |  |  |  |  | 6502.79 | 6502.79 | 6502.79 | 6502.79 | 6502.79 | 6502.79 | 6502.79 | 6502.79 | 6502.79
Building: warehouse, m² |  |  |  |  | 9324.207 | 9323.757 | 9328.082 | 9285.719 | 9325.402 | 9284.099 | 9355.642 | 9348.84 | 9344.18
Building: building and support systems, m² |  |  |  |  | 17507.08 | 13109.6 | 8476.182 | 15867.18 | 10760.7 | 4690.593 | 3802.75 | 4629.462 | 8545.396
Total building, land and utilities area, m² |  |  |  |  | 570598.2 | 351369.7 | 249913.6 | 509905.1 | 344655.5 | 137727.4 | 109797 | 138149.1 | 267866.5
Summary for Cost of Cells Only
Direct labor, hours/year |  |  |  |  | 766960.6 | 642512.3 | 487455.6 | 1003303.1 | 709629.6 | 392291.2 | 272769.1 | 323087.8 | 432631.6
Capital equipment, million$ |  |  |  |  | 6063.134 | 4938.575 | 3850.643 | 7128.912 | 5223.366 | 2927.499 | 2577.981 | 2938.813 | 3756.381
Plant area, m² |  |  |  |  | 553876.6 | 333390.4 | 230689.3 | 485845.8 | 323897.5 | 116996.9 | 93054.46 | 121411.1 | 249873.6
Summary for Cost of Modules Only
Direct labor, hours/year |  |  |  |  | 776343.7 | 653109 | 499178.6 | 1018972.5 | 722666.9 | 405315.6 | 282162 | 332478.6 | 443234.6
Capital equipment, million$ |  |  |  |  | 6157.673 | 5055.181 | 3994.505 | 7272.591 | 5362.674 | 3142.334 | 2755.572 | 3095.245 | 3884.96
Plant area, m² |  |  |  |  | 560987.3 | 341758.9 | 240301.4 | 500307.1 | 335044.2 | 128129.9 | 100175.6 | 128530 | 258248.9
Summary for Battery Pack
Direct labor, hours/year |  |  |  |  | 788065.4 | 665531.8 | 512189.9 | 1033719.2 | 736305.1 | 418941 | 293893.6 | 344208 | 455663.8
Capital equipment, million$ |  |  |  |  | 6267.445 | 5183.449 | 4141.957 | 7393.566 | 5495.186 | 3339.909 | 2977.472 | 3288.581 | 4026.951
Plant area, m² |  |  |  |  | 570598.2 | 351369.7 | 249913.6 | 509905.1 | 344655.5 | 137727.4 | 109797 | 138149.1 | 267866.5
|  |  | 1 | * To change this, go to dashboard
Method to calculate plant utilization
Packs manufactured at 100% utilization (packs/yr) |  |  |  |  | 100000 | 100000 | 100000 | 100000 | 100000 | 100000 | 100000 | 100000 | 100000
Percent plant utilization (%) |  |  |  |  | 100% | 1 | 1 | 1 | 1 | 1 | 1 | 1 | 1
Actual number of packs manufactured per year (packs/yr) |  |  |  |  | 100000 | 100000 | 100000 | 100000 | 100000 | 100000 | 100000 | 100000 | 100000
Packs manufactured at 100% utilization (pack/yr)
Percent plant utilization (%)
|  |  | 1 | * To change this, go to dashboard
Pack manufacturing strategy:
|  |  | 1 | * To change this, go to dashboard
Pack cost option:
↓
Profit and warranty from cell manufacturer
Profit and warranty from module manufacturer |  |  | x
Profit on pack |  |  | x
Warranty on pack
Investment Costs
Capital equipment and building support cost including installation, mil$ |  |  |  |  | 6063.134 | 4938.575 | 3850.643 | 7128.912 | 5223.366 | 2927.499 | 2577.981 | 2938.813 | 3756.381
Cost of building and land, mil$ |  |  |  |  | 1661.63 | 1000.171 | 692.0678 | 1457.537 | 971.6924 | 350.9907 | 279.1634 | 364.2334 | 749.6209
Launch costs (5% of direct annual materials + 10% of other annual costs), mil$ |  |  |  |  | 246.0016 | 115.9053 | 69.74608 | 195.2722 | 336.5108 | 57.97433 | 118.9556 | 103.6121 | 240.2354
Working capital (15% of annual variable costs), mil$ |  |  |  |  | 713.2964 | 328.0266 | 194.0891 | 556.9762 | 988.6792 | 162.5545 | 347.2821 | 299.7772 | 706.0413
Total investment, mil$ |  |  |  |  | 8684.062 | 6382.678 | 4806.546 | 9338.698 | 7520.248 | 3499.019 | 3323.382 | 3706.435 | 5452.278
Unit Cost of Cells, $/cell
Variable Cost
Total cost of cell materials and purchased items, $/cell |  |  |  |  | 4.66523 | 5.709953 | 4.970553 | 8.359224 | 22.6392 | 13.00524 | 28.42571 | 17.43467 | 11.43149
Direct labor at $25/hour, $/cell |  |  |  |  | 0.01948579 | 0.04461891 | 0.05077663 | 0.05955028 | 0.06224821 | 0.1265455 | 0.08610136 | 0.073163 | 0.02682488
Variable overhead, $/cell |  |  |  |  | 0.1479152 | 0.3199954 | 0.3700337 | 0.3969294 | 0.4255458 | 0.851391 | 0.7206938 | 0.594651 | 0.2156502
Total variable cost, $/cell |  |  |  |  | 4.832631 | 6.074567 | 5.391363 | 8.815704 | 23.127 | 13.98318 | 29.2325 | 18.10249 | 11.67396
Fixed Expenses
Depreciation, $/cell |  |  |  |  | 0.7006045 | 1.510739 | 1.748615 | 1.865546 | 2.003232 | 4.003864 | 3.431266 | 2.826929 | 1.024601
General, sales, administration, $/cell |  |  |  |  | 0.2170014 | 0.4688383 | 0.5423565 | 0.5805065 | 0.6227566 | 1.24545 | 1.059515 | 0.8736857 | 0.316769
Research and development, $/cell |  |  |  |  | 0.2802418 | 0.6042956 | 0.6994462 | 0.7462185 | 0.801293 | 1.601546 | 1.372506 | 1.130772 | 0.4098404
Total fixed expenses, $/cell |  |  |  |  | 1.197848 | 2.583873 | 2.990418 | 3.192271 | 3.427282 | 6.85086 | 5.863288 | 4.831386 | 1.75121
Additional Costs
Profits on initial investment, $/cell |  |  |  |  | 0 | 0 | 0 | 0 | 0 | 0 | 0 | 0 | 0
Warranty on cells, $/cell |  |  |  |  | 0 | 0 | 0 | 0 | 0 | 0 | 0 | 0 | 0
Total Cost
Total cell cost, $/cell |  |  |  |  | 6.030479 | 8.65844 | 8.381781 | 12.00798 | 26.55428 | 20.83404 | 35.09579 | 22.93387 | 13.42517
Total cell cost per pack, $/pack |  |  |  |  | 59339.91 | 31170.38 | 20116.28 | 50577.59 | 75679.7 | 16146.38 | 27795.87 | 25319 | 54130.3
Investment Costs for Modules
Capital equipment and building support cost including installation, mil$ |  |  |  |  | 6157.673 | 5055.181 | 3994.505 | 7272.591 | 5362.674 | 3142.334 | 2755.572 | 3095.245 | 3884.96
Cost of building and land, mil$ |  |  |  |  | 1682.962 | 1025.277 | 720.9043 | 1500.921 | 1005.133 | 384.3897 | 300.5269 | 385.59 | 774.7468
Launch costs (5% of direct annual materials + 10% of other annual costs), mil$ |  |  |  |  | 285.0825 | 134.678 | 85.76286 | 226.4018 | 357.7473 | 70.53528 | 125.7259 | 111.6101 | 257.8069
Working capital (15% of annual variable costs), mil$ |  |  |  |  | 830.1742 | 383.9019 | 241.603 | 649.7867 | 1051.852 | 199.4744 | 366.9789 | 323.2207 | 758.2766
Total investment, mil$ |  |  |  |  | 8955.891 | 6599.038 | 5042.776 | 9649.701 | 7777.406 | 3796.733 | 3548.804 | 3915.665 | 5675.79
Unit Cost of Modules, $/module
Variable Cost
Total cost of module materials and purchased items, $/module |  |  |  |  | 4472.783 | 1515.707 | 753.0582 | 1148.83 | 2747.9 | 499.581 | 1982.111 | 1731.173 | 3096.386
Direct labor at $25/hour, $/module |  |  |  |  | 16.17383 | 10.20483 | 6.239733 | 7.076198 | 7.226669 | 4.053156 | 5.878375 | 6.926637 | 6.925541
Variable overhead, $/module |  |  |  |  | 123.1221 | 73.67968 | 46.04547 | 47.40299 | 49.81259 | 28.29749 | 50.78194 | 57.57131 | 56.17438
Total variable cost, $/module |  |  |  |  | 4612.079 | 1599.591 | 805.3434 | 1203.309 | 2804.939 | 531.9316 | 2038.772 | 1795.671 | 3159.486
Fixed Expenses
Depreciation, $/module |  |  |  |  | 583.2628 | 347.9887 | 217.7479 | 222.8625 | 234.6096 | 133.3811 | 242.153 | 274.0033 | 267.0208
General, sales, administration, $/module |  |  |  |  | 180.6397 | 107.9683 | 67.50827 | 69.33543 | 72.91222 | 41.43295 | 74.70332 | 84.62531 | 82.53019
Research and development, $/module |  |  |  |  | 233.3051 | 139.1955 | 87.09915 | 89.14502 | 93.84384 | 53.35245 | 96.86118 | 109.6013 | 106.8083
Total fixed expenses, $/module |  |  |  |  | 997.2076 | 595.1526 | 372.3553 | 381.343 | 401.3657 | 228.1665 | 413.7174 | 468.2299 | 456.3594
Additional Costs
Profits on initial investment, $/module |  |  |  |  | 0 | 0 | 0 | 0 | 0 | 0 | 0 | 0 | 0
Warranty (includes modules only), $/module |  |  |  |  | 0 | 0 | 0 | 0 | 0 | 0 | 0 | 0 | 0
Total Cost
Total module cost, $/module |  |  |  |  | 5609.287 | 2194.744 | 1177.699 | 1584.652 | 3206.305 | 760.0981 | 2452.489 | 2263.901 | 3615.845
Total module cost per pack, $/pack |  |  |  |  | 67311.44 | 35115.9 | 23553.97 | 57047.46 | 80157.62 | 19002.45 | 29429.87 | 27166.81 | 57853.52
Investment Costs
Capital equipment and building support cost including installation, mil$ |  |  |  |  | 6267.445 | 5183.449 | 4141.957 | 7393.566 | 5495.186 | 3339.909 | 2977.472 | 3288.581 | 4026.951
Cost of building and land, mil$ |  |  |  |  | 1711.794 | 1054.109 | 749.7407 | 1529.715 | 1033.966 | 413.1822 | 329.3909 | 414.4472 | 803.5994
Launch costs (5% of direct annual materials + 10% of other annual costs), mil$ |  |  |  |  | 331.7534 | 156.452 | 102.1449 | 253.5713 | 377.0024 | 80.27083 | 133.4457 | 120.8766 | 278.9385
Working capital (15% of annual variable costs), mil$ |  |  |  |  | 969.7527 | 448.7304 | 290.1953 | 730.8116 | 1109.105 | 227.9735 | 389.3675 | 350.3352 | 821.1369
Total investment, mil$ |  |  |  |  | 9280.745 | 6842.74 | 5284.038 | 9907.664 | 8015.26 | 4061.336 | 3829.676 | 4174.241 | 5930.626
Unit Cost of One Battery Pack, $
Variable Cost
Total cost of pack materials and purchased items, $/pack |  |  |  |  | 62949.69 | 28540.32 | 18263.72 | 46727.29 | 72480.2 | 14342.31 | 25226.54 | 22536.05 | 53697.23
Direct labor at $25/hour, $/pack |  |  |  |  | 197.0164 | 166.383 | 128.0475 | 258.4298 | 184.0763 | 104.7352 | 73.47339 | 86.05201 | 113.916
Variable overhead, $/pack |  |  |  |  | 1503.475 | 1208.654 | 954.5846 | 1735.057 | 1276.064 | 751.1942 | 657.8228 | 733.5818 | 931.3165
Total variable cost, $/pack |  |  |  |  | 64650.18 | 29915.36 | 19346.35 | 48720.77 | 73940.34 | 15198.24 | 25957.83 | 23355.68 | 54742.46
Fixed Expenses
Depreciation, $/pack |  |  |  |  | 7123.342 | 5710.503 | 4516.828 | 8158.423 | 6012.17 | 3546.501 | 3142.167 | 3495.805 | 4428.751
General, sales, administration, $/pack |  |  |  |  | 2205.958 | 1771.385 | 1399.865 | 2537.977 | 1868.078 | 1100.607 | 968.3659 | 1078.86 | 1368.496
Research and development, $/pack |  |  |  |  | 2849.337 | 2284.201 | 1806.731 | 3263.369 | 2404.868 | 1418.6 | 1256.867 | 1398.322 | 1771.5
Total fixed expenses, $/pack |  |  |  |  | 12178.64 | 9766.089 | 7723.424 | 13959.77 | 10285.12 | 6065.708 | 5367.4 | 5972.987 | 7568.747
Additional Costs
Profits on initial investment, $/pack |  |  |  |  | 4640.373 | 3421.37 | 2642.019 | 4953.832 | 4007.63 | 2030.668 | 1914.838 | 2087.12 | 2965.313
Warranty (includes pack only), $/pack |  |  |  |  | 4562.275 | 2413.758 | 1663.86 | 3787.525 | 4941.053 | 1304.498 | 1861.444 | 1759.284 | 3655.485
Total Cost
Total cost per pack, $/pack |  |  |  |  | 86031.47 | 45516.58 | 31375.65 | 71421.9 | 93174.14 | 24599.11 | 35101.52 | 33175.07 | 68932.01
Total pack cost, $/battery system |  |  |  |  | 86031.47 | 45516.58 | 31375.65 | 71421.9 | 93174.14 | 24599.11 | 35101.52 | 33175.07 | 68932.01
Cost of integration w/ air conditioning (AC), $/battery system |  |  |  |  | 80 | 120 | 160 | 440 | 320 | 680 | 120 | 80 | 40
Total battery system cost, $/battery system |  |  |  |  | 86111.47 | 45636.58 | 31535.65 | 71861.9 | 93494.14 | 25279.11 | 35221.52 | 33255.07 | 68972.01
Errors in unit materials and processing costs (default = 10), ±% |  |  |  |  | 10 | 10 | 10 | 10 | 10 | 10 | 10 | 10 | 10
Errors in electrode thickness and capacity limits (default = 5), ±% |  |  |  |  | 5 | 5 | 5 | 5 | 5 | 5 | 5 | 5 | 5
Maximum price to consumer for battery system, $ |  |  |  |  | 99028.19 | 52482.06 | 36266 | 82641.19 | 107518.3 | 29070.98 | 40504.74 | 38243.33 | 79317.81
Minimum price to consumer for battery system, $ |  |  |  |  | 73194.75 | 38791.09 | 26805.31 | 61082.62 | 79470.02 | 21487.24 | 29938.29 | 28266.81 | 58626.21
Breakdown of Materials and Purchased Item Costs, $/pack
Positive active material |  |  |  |  | 8795.186 | 4021.794 | 2002.702 | 12873.12 | 49955.23 | 5933.977 | 14388.33 | 8863.387 | 3751.244
Negative active material |  |  |  |  | 670.153 | 965.0209 | 848.3645 | 1110.512 | 735.1202 | 284.3454 | 3705.835 | 4078.603 | 3293.044
Carbon additive |  |  |  |  | 256.5263 | 782.0154 | 389.4143 | 1042.961 | 607.0949 | 206.0409 | 91.23036 | 136.0608 | 109.4113
Binders |  |  |  |  | 563.3757 | 1695.442 | 851.7727 | 2257.581 | 1315.92 | 453.1221 | 279.5262 | 384.0441 | 301.6577
Solvents |  |  |  |  | 2255.965 | 6877.267 | 3424.62 | 9172.1 | 5338.966 | 1811.982 | 802.3059 | 1196.557 | 962.194
Positive current collector |  |  |  |  | 784.89 | 1015.675 | 643.6653 | 1365.727 | 858.0675 | 231.0496 | 142.4945 | 214.9027 | 335.6883
Negative current collector |  |  |  |  | 1764.247 | 1067.362 | 677.0337 | 1430.12 | 1799.009 | 242.3187 | 911.3147 | 1370.711 | 2243.407
Separators |  |  |  |  | 16608.44 | 895.0633 | 566.8662 | 2406.648 | 1510.26 | 203.4157 | 250.993 | 378.6452 | 2659.621
Electrolyte |  |  |  |  | 9555.633 | 1377.928 | 1244.691 | 1412.662 | 918.0518 | 250.566 | 1399.489 | 1889.909 | 30051.52
Additives |  |  |  |  | 0 | 0 | 0 | 0 | 0 | 0 | 0 | 0 | 0
Cell purchased items |  |  |  |  | 4651.454 | 1858.263 | 1280.196 | 2137.619 | 1484.009 | 462.2455 | 541.6396 | 735.0602 | 2383.967
Module purchased items |  |  |  |  | 7767.532 | 3695.475 | 3131.837 | 6148.813 | 4175.767 | 2410.46 | 1272.177 | 1526.192 | 3450.415
Pack purchased items |  |  |  |  | 8597.337 | 3411.425 | 2425.489 | 3892.41 | 2696.259 | 915.6523 | 974.0324 | 1284.347 | 3723.945
Battery management system |  |  |  |  | 678.9544 | 877.5917 | 777.066 | 1477.012 | 1086.442 | 937.1302 | 467.1681 | 477.6278 | 431.1131
Total cost |  |  |  |  | 62949.69 | 28540.32 | 18263.72 | 46727.29 | 72480.2 | 14342.31 | 25226.54 | 22536.05 | 53697.23
% of Cost of recovered NMP (Ahmed 2016) |  | 0.3612903 |  |  | 815.0584 | 2484.69 | 1237.282 | 3313.791 | 1928.917 | 654.6517 | 289.8654 | 432.3046 | 347.6314
Breakdown of Pack Costs, $/pack
Total cost of materials |  |  |  |  | 41254.41 | 18697.57 | 10649.13 | 33071.43 | 63037.72 | 9616.818 | 21971.52 | 18512.82 | 43707.79
Total cost of purchased items |  |  |  |  | 21016.32 | 8965.163 | 6837.522 | 12178.84 | 8356.035 | 3788.358 | 2787.849 | 3545.599 | 9558.327
Total cost of battery management system |  |  |  |  | 678.9544 | 877.5917 | 777.066 | 1477.012 | 1086.442 | 937.1302 | 467.1681 | 477.6278 | 431.1131
Total cost of direct labor |  |  |  |  | 197.0164 | 166.383 | 128.0475 | 258.4298 | 184.0763 | 104.7352 | 73.47339 | 86.05201 | 113.916
Cost of variable overhead |  |  |  |  | 1503.475 | 1208.654 | 954.5846 | 1735.057 | 1276.064 | 751.1942 | 657.8228 | 733.5818 | 931.3165
Cost of general, sales, administration |  |  |  |  | 2205.958 | 1771.385 | 1399.865 | 2537.977 | 1868.078 | 1100.607 | 968.3659 | 1078.86 | 1368.496
Cost of research and development |  |  |  |  | 2849.337 | 2284.201 | 1806.731 | 3263.369 | 2404.868 | 1418.6 | 1256.867 | 1398.322 | 1771.5
Cost of depreciation |  |  |  |  | 7123.342 | 5710.503 | 4516.828 | 8158.423 | 6012.17 | 3546.501 | 3142.167 | 3495.805 | 4428.751
Per unit profit |  |  |  |  | 4640.373 | 3421.37 | 2642.019 | 4953.832 | 4007.63 | 2030.668 | 1914.838 | 2087.12 | 2965.313
Warranty (includes battery pack(s) only) |  |  |  |  | 4562.275 | 2413.758 | 1663.86 | 3787.525 | 4941.053 | 1304.498 | 1861.444 | 1759.284 | 3655.485
Total pack cost |  |  |  |  | 86031.47 | 45516.58 | 31375.65 | 71421.9 | 93174.14 | 24599.11 | 35101.52 | 33175.07 | 68932.01
Breakdown of Pack Costs, $/kWh
Cells per pack |  |  |  |  | 9840 | 3600 | 2400 | 4212 | 2850 | 775 | 792 | 1104 | 4032
Usable energy per pack (kWh) |  |  |  |  | 349.4987 | 349.481 | 349.6516 | 347.9804 | 349.5459 | 347.9164 | 350.7391 | 350.4707 | 350.2868
BatPaC Total cost of cell materials (excl. Solvents) |  |  |  |  | 111.5839 | 33.82244 | 20.66202 | 68.68012 | 165.0678 | 22.43308 | 60.35601 | 49.40858 | 122.0303
Non-BatPaC Total cost of cell materials |  |  |  |  | 124.2589 | 38.19093 | 23.97285 | 71.96082 | 175.3686 | 23.28178 | 58.7254 | 46.71503 | 113.1908
Solvents incl. Recovery |  |  |  |  | 2.332078 | 7.109657 | 3.538614 | 9.522925 | 5.51835 | 1.881635 | 0.8264414 | 1.233497 | 0.9924192
Cell purchased items |  |  |  |  | 13.30893 | 5.317207 | 3.661348 | 6.142931 | 4.245535 | 1.328611 | 1.54428 | 2.097351 | 6.805756
Module purchased items |  |  |  |  | 22.22478 | 10.57418 | 8.957021 | 17.67 | 11.94626 | 6.928274 | 3.627132 | 4.354691 | 9.850255
Pack purchased items |  |  |  |  | 24.59905 | 9.761405 | 6.936873 | 11.18572 | 7.713605 | 2.631817 | 2.777085 | 3.664634 | 10.63113
Total cost of battery management system |  |  |  |  | 1.942652 | 2.511128 | 2.222401 | 4.244527 | 3.108154 | 2.69355 | 1.331953 | 1.362818 | 1.230743
Total cost of direct labor |  |  |  |  | 0.5637112 | 0.4760858 | 0.3662144 | 0.7426563 | 0.5266155 | 0.3010356 | 0.2094816 | 0.2455326 | 0.3252076
Cost of variable overhead |  |  |  |  | 4.301803 | 3.458425 | 2.730102 | 4.986076 | 3.650635 | 2.159123 | 1.875533 | 2.093133 | 2.658725
Cost of general, sales, administration |  |  |  |  | 6.311777 | 5.068616 | 4.003599 | 7.29345 | 5.344299 | 3.163425 | 2.760929 | 3.078316 | 3.906786
Cost of research and development |  |  |  |  | 8.152638 | 6.535981 | 5.167232 | 9.378027 | 6.879978 | 4.077417 | 3.583481 | 3.98984 | 5.057285
Cost of depreciation |  |  |  |  | 20.3816 | 16.33995 | 12.91808 | 23.44507 | 17.19994 | 10.19354 | 8.958702 | 9.974599 | 12.64321
Per unit profit |  |  |  |  | 13.27722 | 9.78986 | 7.556147 | 14.23595 | 11.46525 | 5.836654 | 5.459436 | 5.955191 | 8.465385
Warranty (includes battery pack(s) only) |  |  |  |  | 13.05377 | 6.906693 | 4.758623 | 10.88431 | 14.13563 | 3.749459 | 5.307204 | 5.019775 | 10.43569
Total pack cost |  |  |  |  | 254.7089 | 122.0401 | 86.7891 | 191.6925 | 267.1028 | 68.22632 | 96.98706 | 89.78441 | 186.1934
Note on A177: Edit using the pull-down menu on Dashboard
Note on A405: Edit using the pull-down menu on Dashboard

## BatPac Recycling
Values from software Batpac 4.0
Developed by Argonne National Laboratory
Manufactoring Cost Calculations
| Al-gra | Al-PPQ | Al-PBQS | Al-TiO2 | Al-V2C | Al-MnO2 | LIB-NMC | LIB-LFP | Li-DIB
Cell balance
Positive active material, g/cell | 156.5793 | 489.2624 | 365.4514 | 1487.228 | 1279.409 | 1596.796 | 691.85 | 740.2213 | 162.9819
Negative active material per cell, g/cell | 5.965315 | 23.47949 | 30.96177 | 23.09347 | 22.59269 | 64.27306 | 455.3789 | 359.546 | 71.53714
Electroylte mass, g/cell | 365.3282 | 215.9902 | 292.6581 | 189.2605 | 181.7742 | 182.4444 | 199.4272 | 193.2021 | 323.5286
Electroylte volume, L/cell | 0.3044401 | 0.1799918 | 0.2438817 | 0.1577171 | 0.1514785 | 0.152037 | 0.1661893 | 0.1610017 | 0.2696072
Positive additive, g/cell | 0 | 0 | 0 | 0 | 0 | 0 | 0 | 0 | 0
Negative additive, g/cell | 0 | 0 | 0 | 0 | 0 | 0 | 0 | 0 | 0
Electrolyte additive, g/cell | 365.3282 | 215.9902 | 292.6581 | 189.2605 | 181.7742 | 182.4444 | 199.4272 | 193.2021 | 323.5286
Lithium Balance
Li mass in positive electrode, g/cell | 6.790857 | 21.21934 | 15.84965 | 64.50119 | 55.48806 | 69.25316 | 49.34929 | 32.56298 | 7.068535
Li mass in negative electrode, g/cell | 0 | 0 | 0 | 0 | 0 | 0 | 0 | 0 | 0
Li mass in electroylte, g/cell | 2.535378 | 1.498972 | 2.031047 | 1.313468 | 1.261513 | 1.266164 | 1.384025 | 1.340823 | 2.245288
Li mass in positive additive, g/cell | 0 | 0 | 0 | 0 | 0 | 0 | 0 | 0 | 0
Li mass in negative additive, g/cell | 0 | 0 | 0 | 0 | 0 | 0 | 0 | 0 | 0
Li mass in electrolyte additive, g/cell | 0 | 0 | 0 | 0 | 0 | 0 | 0 | 0 | 0
Li mass, g/cell | 9.326235 | 22.71832 | 17.8807 | 65.81465 | 56.74958 | 70.51932 | 50.73331 | 33.9038 | 9.313823
Li mass, kg/pack | 91.77015 | 81.78594 | 42.91368 | 277.2113 | 161.7363 | 54.65247 | 40.18078 | 37.4298 | 37.55334
Li mass, kg/kWh | 0.22319 | 0.1988811 | 0.1043228 | 0.6771349 | 0.3932984 | 0.1335223 | 0.09737626 | 0.09077884 | 0.09112628
Balance
mass in positive electrode, g/cell | 0 | 0 | 0 | 0 | 0 | 0 | 333.9823 | 0 | 0
mass in negative electrode, g/cell | 0 | 0 | 0 | 0 | 0 | 0 | 0 | 0 | 0
mass, g/cell | 0 | 0 | 0 | 0 | 0 | 0 | 333.9823 | 0 | 0
mass, kg/pack | 0 | 0 | 0 | 0 | 0 | 0 | 264.514 | 0 | 0
mass, kg/kWh | 0 | 0 | 0 | 0 | 0 | 0 | 0.6410374 | 0 | 0
Balance
mass in positive electrode, g/cell | 0 | 0 | 0 | 0 | 0 | 0 | 41.90423 | 0 | 0
mass in negative electrode, g/cell | 0 | 0 | 0 | 0 | 0 | 0 | 0 | 0 | 0
mass, g/cell | 0 | 0 | 0 | 0 | 0 | 0 | 41.90423 | 0 | 0
mass, kg/pack | 0 | 0 | 0 | 0 | 0 | 0 | 33.18815 | 0 | 0
mass, kg/kWh | 0 | 0 | 0 | 0 | 0 | 0 | 0.08042994 | 0 | 0
Balance
mass in positive electrode, g/cell | 92.85701 | 290.1497 | 216.7254 | 881.9781 | 758.7342 | 946.9557 | 39.067 | 0 | 96.65393
mass in negative electrode, g/cell | 0 | 0 | 0 | 0 | 0 | 0 | 0 | 0 | 0
mass, g/cell | 92.85701 | 290.1497 | 216.7254 | 881.9781 | 758.7342 | 946.9557 | 39.067 | 0 | 96.65393
mass, kg/pack | 913.713 | 1044.539 | 520.141 | 3714.892 | 2162.392 | 733.8907 | 30.94107 | 0 | 389.7086
mass, kg/kWh | 2.2222 | 2.540033 | 1.264458 | 9.074242 | 5.258347 | 1.79298 | 0.07498423 | 0 | 0.9456602
Balance
mass in positive electrode, g/cell | 0 | 0 | 0 | 0 | 0 | 0 | 0 | 0 | 0
mass in negative electrode, g/cell | 0 | 0 | 0 | 0 | 0 | 0 | 0 | 0 | 0
mass, g/cell | 0 | 0 | 0 | 0 | 0 | 0 | 0 | 0 | 0
mass, kg/pack | 0 | 0 | 0 | 0 | 0 | 0 | 0 | 0 | 0
mass, kg/kWh | 0 | 0 | 0 | 0 | 0 | 0 | 0 | 0 | 0
Elemental Analysis of Additional Components
Aluminum
Aluminum in cell current collectors, kg/pk | 187.2186 | 237.9792 | 150.8504 | 319.7032 | 200.9218 | 54.10814 | 24.72596 | 37.2904 | 58.24939
Aluminum in cell terminals, kg/pk | 166.7719 | 60.45189 | 39.81548 | 70.48024 | 46.63832 | 12.77929 | 6.573317 | 9.213322 | 33.18838
Aluminum in thermal conductors, kg/pk | 482.8783 | 173.7287 | 113.2627 | 202.5486 | 130.6351 | 36.95433 | 37.67601 | 52.92125 | 186.3294
Aluminum in pack jacket, kg/pk | 1008.619 | 369.0555 | 244.9107 | 415.5221 | 281.9953 | 81.85036 | 87.04217 | 120.4253 | 404.9291
Total aluminum content, kg/pk | 1845.488 | 841.2152 | 548.8393 | 1008.254 | 660.1905 | 185.6921 | 156.0175 | 219.8503 | 682.6963
Aluminum content, kg/kWh | 4.488327 | 2.045606 | 1.334223 | 2.462829 | 1.605403 | 0.4536673 | 0.378101 | 0.533205 | 1.656619
Copper
Copper in cell current collectors, kg/pk | 0 | 0 | 0 | 0 | 0 | 0 | 58.30762 | 87.70063 | 143.5374
Copper in cell terminals, kg/pk | 0 | 0 | 0 | 0 | 0 | 0 | 14.54245 | 20.38305 | 73.42416
Copper in cell interconnects, kg/pk | 278.3434752 | 93.8262528 | 60.673536 | 101.3741568 | 68.58432 | 10.8864 | 18.9858816 | 27.869184 | 113.5669248
Copper in tabs to module terminals, kg/pk | 0.1685831 | 0.2194257 | 0.2879962 | 0.5538388 | 0.3829312 | 0.3430228 | 0.1721521 | 0.182132 | 0.2194257
Copper in module terminals, kg/pk | 0.1430475 | 0.1861889 | 0.2443729 | 0.4699478 | 0.3249279 | 0.2910645 | 0.1460759 | 0.1545441 | 0.1861889
Copper in module interconnects, kg/pk | 0.3079959 | 0.3424686 | 0.4030479 | 0.8035236 | 3.213609 | 1.221516 | 1.423635 | 1.967097 | 0.3394781
Copper in bus bars, kg/pk | 0.1640969 | 0.1587733 | 0.1647843 | 0.3550218 | 2.899821 | 0.9404307 | 1.27669 | 1.811633 | 0.1557829
Copper in pack terminals, kg/pk | 0.05619438 | 0.05485642 | 0.05759924 | 0.06153765 | 0.061269 | 0.05488364 | 0.05738405 | 0.06071066 | 0.05485642
Total copper content, kg/pk | 279.1834 | 94.78797 | 61.83134 | 103.618 | 75.46688 | 13.73732 | 94.91188 | 140.129 | 331.4842
Copper content, kg/kWh | 0.6789892 | 0.2304984 | 0.1503114 | 0.2531043 | 0.1835148 | 0.03356185 | 0.2300145 | 0.3398561 | 0.8043738
Steel
Steel in row racks, kg/pk | 952.3701 | 467.6834 | 389.8987 | 549.4695 | 366.02 | 110.5177 | 143.5446 | 196.781 | 512.2142
Steel in pack jacket, kg/pk | 1517.473 | 556.9811 | 370.8174 | 620.4047 | 424.6606 | 124.6659 | 133.8343 | 184.5322 | 612.7251
Total steel content, kg/pk | 2469.843 | 1024.665 | 760.7161 | 1169.874 | 790.6806 | 235.1836 | 277.3789 | 381.3132 | 1124.939
Steel content, kg/kWh | 6.006792 | 2.491704 | 1.849294 | 2.857613 | 1.922719 | 0.5745806 | 0.6722149 | 0.9248025 | 2.729758
Stainless steel
Stainless steel in cooling panels, kg/pk | 448.8834 | 216.8783 | 178.3169 | 252.9054 | 166.5869 | 46.29641 | 63.14466 | 88.37971 | 236.9389
Stainless steel in coolant manifolds, kg/pk | 1.254871 | 1.244664 | 1.231435 | 1.861213 | 1.520873 | 1.531093 | 0.9240418 | 0.9285279 | 1.223115
Total stainless steel content, kg/pk | 450.1382 | 218.123 | 179.5484 | 254.7666 | 168.1078 | 47.8275 | 64.0687 | 89.30824 | 238.162
Stainless steel content, kg/kWh | 1.094761 | 0.5304156 | 0.4364805 | 0.6223099 | 0.4087922 | 0.1168481 | 0.1552675 | 0.2166001 | 0.5779199
Total Mass of BMS, kg
Main Components | 0.08 | 0.08 | 0.08 | 0.08 | 0.08 | 0.08 | 0.08 | 0.08 | 0.08
Mass added per ASCI | 0.2 | 0.2 | 0.2 | 0.2 | 0.2 | 0.2 | 0.2 | 0.2 | 0.2
BDU electronics/Power electronics | 2.444 | 2.444 | 2.444 | 2.444 | 2.444 | 2.444 | 2.444 | 2.444 | 2.444
10% for enclosure for main componets | 0.028 | 0.028 | 0.028 | 0.028 | 0.028 | 0.028 | 0.028 | 0.028 | 0.028
Additional 30% for enclosure | 0.8256 | 0.8256 | 0.8256 | 0.8256 | 0.8256 | 0.8256 | 0.8256 | 0.8256 | 0.8256
Total Mass of BMS, kg | 3.5776 | 3.5776 | 3.5776 | 3.5776 | 3.5776 | 3.5776 | 3.5776 | 3.5776 | 3.5776
Total Mass of Electronics in Pack, kg | 2.724 | 2.724 | 2.724 | 2.724 | 2.724 | 2.724 | 2.724 | 2.724 | 2.724

## Mass Contents
Active Materials (Parameters) | Formula | Li content | Al content | Ti/Ni/Fe/Mn content | Co/P content
[7 empty] | Inactive Cell Components |  | Thickness | Spec. Mass | Density | Active material content | F/Cl material content | F/Cl material content
[9 empty] | [µm] | [mg cm-2] | [g cm-3]
Lithium Nickel Cobalt Aluminum Oxide (NCA) | LiNi0.8Co0.15Al0.05O2 | 0.07222772 | 0.01405006 | 0.4887339 | 0.09194984 |  | Binder (Solef 5130) |  |  |  | 1.8
Lithium Iron Phosphate | LiFePO4 | 0.04399645 | 0 | 0.3537467 | 0.1965259 |  | Conductive Additive (Imerys C65) |  |  |  | 2.25
Graphite (Cathode in Dual Ion vs. Li) | C16 | [5 empty] | Pos. Current Collector (Al; per coated side) |  | 7.5 | 2.025 | 2.7 |  | 0.15
Graphite (Cathode in Dual Ion vs. Al) | C16 | [5 empty] | Neg. Current Collector (Cu; per coated side) |  | 5 | 4.48 | 8.96 |  | 0.6
Polyphenanthraquinone | pPQ | [5 empty] | Liquid Electrolyte (LP57) |  | 0.001 | mol/mL | 1.2 | 0.005783333 | 0.095 | 0.02583333
Polyanthraquinone | PAQS | [5 empty] | Pos. Current Collector Al; per coated side) |  | 7.5 | 2.2265 | 2.968667 |  | 0
Polybenzoquinone | PBQS | [5 empty] | Liquid Electrolyte (Mg-S) |  |  |  | 1.1
Manganese oxide | MnO4 | 0 |  | 0.6317606 |  |  | Liquid Electrolyte (Dual-Ion) |  | 0.004 | mol/mL | 1.4 | 0.01982857 | 0.3257143 | 0.08857143
Vanadium carbide | V2C |  |  | 0.8947368 |  |  | Liquid Electrolyte (Al) |  |  | Porosity | 1.2 | 0.1307506 | 0.7725182
Graphite | C6 | [5 empty] | Separator (Celgard2320) |  | 20 | 39% | 0.95 |  | 0.2
Titanium oxide | TiO2 |  |  | 0.6 |  |  | Separator (non-woven) |  | 282.5953 | 80% | 0.95 |  | 1.4
Al metal | Al | 0 | 1 |  |  |  | Pouch cell foil | [5 empty] | 1
Cell area (Mass contents) | Cathode AM Areal Mass Loading | Binder Areal mass | Conductive Additive Areal Mass | Anode AM Areal Mass Loading | Binder Areal mass | Conductive Additive Areal Mass | Practical Total Mass Elyte per Area | Positive Current Collector Mass | Negative Current Collector Mass | Separator Thickness | Separator Mass | Total Stack Mass | Practical Cathode Area Capacity | Practical Mean Discharge Voltage | Energy per Area | Stack Specific Energy | Density Elyte | Energy per Pouch cell | Packaging foil mass per Pouch cell | Stack Specific Energy | Density Elyte
| [mg cm-2] | [mg cm-2] | [mg cm-2] | [mg cm-2] | [mg cm-2] | [mg cm-2] | [mg cm-2] | [mg cm-2] | [mg cm-2] | [µm] | [mg cm-2] | [mg cm-2] | [mAh cm-2] | [V] | [mWh cm-2] | [Wh kg-1] | [g cm-3] | [Wh] | [g] | [Wh kg-1] | [g cm-3]
Al-gra | 24.76202 | 0.7738132 | 0.2579377 | 2.025 | 0 | 0 | 82.4212 | 2.2265 | 0 | 612.9618 | 11.64627 | 124.1127 | 3.342873 | 2 | 6.685746 | 53.86833 | 1.2 | 41.4353 | 14.663 | 272.2008 | 1.2 |  | Passive components/ housing pouch cell |  | Width | Length | Approximate weight
Al-PPQ | 22.04082 | 1.22449 | 1.22449 | 2.025 | 0 | 0 | 11.54797 | 2.2265 | 0 | 37.74279 | 0.7171131 | 41.00638 | 3.746939 | 1.4 | 5.245714 | 127.9243 | 1.2 | 113.9928 | 14.663 | 114.6224 | 1.2
Al-PBQS | 17.33878 | 0.9632653 | 0.9632653 | 2.617393 | 0 | 0 | 16.0313 | 2.2265 | 0 | 36.66059 | 0.6965511 | 40.83705 | 5.201633 | 1.6 | 8.322612 | 203.8005 | 1.2 | 176.049 | 14.663 | 71.9478 | 1.2 |  |  |  | [cm] | [cm] | [g]
Al-TiO2 | 58.31132 | 1.214819 | 1.214819 | 3.227564 | 0 | 0 | 7.935 | 2.2265 | 0 | 15 | 0.7125 | 74.84252 | 6.414245 | 0.64 | 4.105117 | 54.85006 | 1.2 | 97.9821 | 14.663 | 267.3288 | 1.2 |  | Anode size |  | 10 | 30
Al-V2C | 54.10405 | 1.127168 | 1.127168 | 3.403056 | 0 | 0 | 7.935 | 2.2265 | 0 | 15 | 0.7125 | 70.63544 | 6.763006 | 0.95 | 6.424855 | 90.95796 | 1.2 | 153.2146 | 14.663 | 161.2063 | 1.2 |  | Cathode size |  | 9.8 | 29.8
Al-MnO2 | 68.29342 | 1.42278 | 1.42278 | 9.79384 | 0 | 0 | 7.935 | 2.2265 | 0 | 15 | 0.7125 | 91.80682 | 19.46362 | 1.3 | 25.30271 | 275.6082 | 1.2 | 552.6885 | 14.663 | 53.20234 | 1.2 |  | Packaging foil thickness [cm] and density [g cm-2] |  | 0.0153 | 0 | 0.0215
LIB-NMC | 48.9641 | 1.020085 | 1.020085 | 31.41863 | 0.9818323 | 0.3272774 | 13.23517 | 2.025 | 4.48 | 15 | 0.7125 | 104.1847 | 10.28246 | 3.65 | 37.53098 | 360.2351 | 1.2 | 534.1105 | 14.663 | 40.70397 | 1.2 |  | Packaging foil size |  | 11 | 31 | 14.663
LIB-LFP | 50.88093 | 1.060019 | 1.060019 | 24.09777 | 0.7530554 | 0.2510185 | 13.21739 | 2.025 | 4.48 | 15 | 0.7125 | 98.53771 | 7.886544 | 3.3 | 26.0256 | 264.1181 | 1.2 | 377.6807 | 14.663 | 55.51682 | 1.2 |  | Cell stacking height |  | 2 | 0
Li-DIB | 24.76202 | 0.7738132 | 0.2579377 | 9.629675 | 0.3009274 | 0.1003091 | 54.32659 | 2.025 | 4.48 | 282.5953 | 5.369311 | 102.0256 | 3.466683 | 4.5 | 15.60007 | 152.9035 | 1.4 | 106.4531 | 14.663 | 95.89705 | 1.4 |  | Pouch size with seam |  | 10.1 | 30.1
[23 empty] | Sum inactive |  | 42.9153 | 120.9 | 14.6845
Pouch cell (Mass per Cell) | Number of Stack layers within Pouch cell | Aluminium Anode Mass | Aluminium Current Collector Mass | Aluminium in Electrolyte | Al mass in Cathode | Ti/Mn/Ni/Fe mass in Cathode | Co/P mass in Cathode | Li mass in Cathode | Lithium in Electrolyte | Phosphorus in Electrolyte | Chlorine/Flourine in Electrolyte | Copper Current Collector Mass | AlB Current Collector Mass | Graphite Mass | Binder Mass | Conductive Additives Mass | Organic Active Material Mass | Separator Mass | Residual Electrolyte Mass | Oxygen mass in Oxide-Cathode | Packaging Foil Mass | Total Pouch cell Mass | Total Pouch cell Mass (Control)
|  | [g] | [g] | [g] | [g] | [g] | [g] | [g] | [g] | [g] | [g] | [g] | [g] | [g] | [g] | [g] | [g] | [g] | [g] | [g] | [g] | [g] | [g]
Al-gra | 21.22161 | 12.89213 | 13.79886 | 68.60917 | 0 | 0 | 0 | 0 | 0 | 0 | 405.3658 | 0 | 13.79886 | 153.4641 | 4.795752 | 1.598584 | 0 | 74.1458 | 50.75808 | 0 | 14.663 | 813.8902 | 790.768
Al-PPQ | 74.40984 | 45.20398 | 48.38329 | 33.70552 | 0 | 0 | 0 | 0 | 0 | 0 | 199.1434 | 0 | 48.38329 | 0 | 26.60896 | 26.60896 | 478.9613 | 16.00808 | 24.93584 | 0 | 14.663 | 962.6056 | 923.5102
Al-PBQS | 72.43219 | 56.87506 | 47.09737 | 45.54758 | 0 | 0 | 0 | 0 | 0 | 0 | 269.1103 | 0 | 47.09737 | 0 | 20.37604 | 20.37604 | 366.7688 | 15.13582 | 33.69677 | 0 | 14.663 | 936.7441 | 896.1029
Al-TiO2 | 81.72951 | 79.13616 | 53.14274 | 25.43846 | 0 | 835.0747 | 0 | 0 | 0 | 0 | 150.2989 | 0 | 53.14274 | 0 | 28.99565 | 28.99565 | 0 | 17.46968 | 18.81975 | 556.7165 | 14.663 | 1861.894 | 1821.303
Al-V2C | 81.65722 | 83.36521 | 53.09573 | 25.41596 | 0 | 1154.415 | 0 | 0 | 0 | 0 | 150.1659 | 0 | 53.09573 | 135.8135 | 26.87976 | 26.87976 | 0 | 17.45423 | 18.8031 | 0 | 14.663 | 1760.047 | 1719.492
Al-MnO2 | 74.79474 | 219.7583 | 48.63356 | 23.28 | 0 | 942.4207 | 0 | 0 | 0 | 0 | 137.546 | 0 | 48.63356 | 0 | 31.07785 | 31.07785 | 0 | 15.98738 | 17.22289 | 549.3163 | 14.663 | 2079.617 | 2042.471
LIB-NMC | 48.73027 | 0 | 28.81815 | 0 | 9.790325 | 340.5583 | 64.07224 | 50.32952 | 1.118994 | 4.99839 | 18.38117 | 65.49348 | 0 | 459.3115 | 28.87051 | 19.30152 | 0 | 10.41609 | 168.9875 | 232.067 | 14.663 | 1517.178 | 1510.584
LIB-LFP | 49.69146 | 0 | 29.38659 | 0 | 0 | 261.199 | 145.1106 | 32.48604 | 1.139533 | 5.090134 | 18.71856 | 66.78532 | 0 | 359.2361 | 26.60902 | 19.12493 | 0 | 10.62155 | 172.0892 | 299.5831 | 14.663 | 1461.843 | 1455.246
Li-DIB | 23.36627 | 0 | 13.81837 | 0 | 0 | 0 | 0 | 0 | 7.551176 | 9.837927 | 36.17818 | 31.40427 | 0 | 236.4761 | 7.389879 | 2.463293 | 0 | 37.63824 | 327.2557 | 0 | 14.663 | 724.6761 | 714.0404
Pouch cell (Mass per Energy) | Energy per Pouch cell | Aluminium Anode Mass | Aluminium Current Collector Mass | Aluminium in Electrolyte | Al mass in Cathode | Mn/Ni/Fe mass in Cathode | Co/P mass in Cathode | Li mass in Cathode | Lithium in Electrolyte | Phosphorus in Electrolyte | Chlorine/Flourine in Electrolyte | Copper Current Collector Mass | AlB Current Collector Mass | Graphite Mass | Binder Mass | Conductive Additives Mass | Organic Active Material Mass | Separator Mass | Residual Electrolyte Mass | Oxygen mass in Oxide-Cathode | Packaging Foil Mass | Total Pouch cell Mass | Total Pouch cell Mass (Control)
| [kWh/kg] | [kg/kWh] | [kg/kWh] | [kg/kWh] | [kg/kWh] | [kg/kWh] | [kg/kWh] | [kg/kWh] | [kg/kWh] | [kg/kWh] | [kg/kWh] | [kg/kWh] | [kg/kWh] | [kg/kWh] | [kg/kWh] | [kg/kWh] | [kg/kWh] | [kg/kWh] | [kg/kWh] | [kg/kWh] | [kg/kWh] | [kg/kWh] | [kg/kWh]
Al-gra | 41.4353 | 0.3111387 | 0.3330219 | 1.655814 | 0 | 0 | 0 | 0 | 0 | 0 | 9.783104 | 0 | 0.3330219 | 3.703704 | 0.1157407 | 0.03858025 | 0 | 1.789435 | 1.224996 | 0 | 0.353877 | 19.64243 | 19.0844
Al-PPQ | 113.9928 | 0.3965512 | 0.4244417 | 0.2956811 | 0 | 0 | 0 | 0 | 0 | 0 | 1.746983 | 0 | 0.4244417 | 0 | 0.2334267 | 0.2334267 | 4.201681 | 0.1404307 | 0.2187493 | 0 | 0.1286309 | 8.444444 | 8.10148
Al-PBQS | 176.049 | 0.3230637 | 0.2675242 | 0.258721 | 0 | 0 | 0 | 0 | 0 | 0 | 1.52861 | 0 | 0.2675242 | 0 | 0.1157407 | 0.1157407 | 2.083333 | 0.08597501 | 0.1914056 | 0 | 0.0832893 | 5.320928 | 5.090076
Al-TiO2 | 97.9821 | 0.8076593 | 0.5423719 | 0.2596235 | 0 | 8.522727 | 0 | 0 | 0 | 0 | 1.533942 | 0 | 0.5423719 | 0 | 0.295928 | 0.295928 | 0 | 0.1782946 | 0.1920733 | 5.681818 | 0.1496498 | 19.00239 | 18.58812
Al-V2C | 153.2146 | 0.5441074 | 0.3465448 | 0.1658846 | 0 | 7.534626 | 0 | 0 | 0 | 0 | 0.9801018 | 0 | 0.3465448 | 0.8864266 | 0.1754386 | 0.1754386 | 0 | 0.1139201 | 0.1227239 | 0 | 0.09570234 | 11.48746 | 11.22277
Al-MnO2 | 552.6885 | 0.3976169 | 0.08799452 | 0.04212137 | 0 | 1.705157 | 0 | 0 | 0 | 0 | 0.2488671 | 0 | 0.08799452 | 0 | 0.05623032 | 0.05623032 | 0 | 0.02892656 | 0.03116201 | 0.9938984 | 0.02653031 | 3.762729 | 3.695519
LIB-NMC | 534.1105 | 0 | 0.05395542 | 0 | 0.01833015 | 0.6376177 | 0.1199606 | 0.09423055 | 0.002095062 | 0.009358345 | 0.03441456 | 0.1226216 | 0 | 0.859956 | 0.05405345 | 0.0361377 | 0 | 0.01950176 | 0.3163905 | 0.4344924 | 0.02745312 | 2.840569 | 2.828223
LIB-LFP | 377.6807 | 0 | 0.07780802 | 0 | 0 | 0.6915868 | 0.3842149 | 0.08601456 | 0.003017187 | 0.01347735 | 0.04956186 | 0.1768301 | 0 | 0.9511635 | 0.07045374 | 0.05063783 | 0 | 0.02812309 | 0.4556474 | 0.7932179 | 0.0388238 | 3.870578 | 3.853113
Li-DIB | 106.4531 | 0 | 0.1298071 | 0 | 0 | 0 | 0 | 0 | 0.07093427 | 0.09241557 | 0.3398508 | 0.2950056 | 0 | 2.221411 | 0.06941908 | 0.02313969 | 0 | 0.3535663 | 3.074176 | 0 | 0.1377414 | 6.807467 | 6.707556
Battery Rack (Mass per Rack) | Number of Pouch cells per Rack | Aluminium in Cells | Aluminium in Cell terminals | Aluminium in Thermal Conductors | Aluminium in Pack Jacket | Coppar in Cells | Copper in Cell Terminals | Copper in Cell interconnects | Copper in rest of Pack | Steel in Pack | Stainless steel in Pack | Lithium in Cells | Mn/Ni/Fe in Cells | Co in Cells | Graphite Mass | Chlorine/Flourine in Electrolyte | Binder Mass | Conductive Additives Mass | Organic Active Material Mass | Separator Mass | Residual Electrolyte Mass | Oxygen mass in Oxide-Cathode | Packaging Foil Mass | Total Rack Mass | Total Rack Mass (Control) | Residual Rack M |  | Aluminium in Battery Enclosure | Steel in Plates and Straps | Copper in Rack Terminals | Coolant | Pack insulation | Other Rack Materials
|  | [kg] | [kg] | [kg] | [kg] | [kg] | [kg] | [kg] | [kg] | [kg] | [kg] | [kg] | [kg] | [kg] | [kg] | [kg] | [kg] | [kg] | [kg] | [kg] | [kg] | [kg] | [kg] | [kg] | [kg] | [kg] |  | [kg] | [kg] | [kg] | [kg] | [kg] | [kg]
Al-gra | 9840 | 937.7536 | 166.7719 | 482.8783 | 1008.619 | 0 | 0 | 278.3434752 | 0.8399178 | 2469.843 | 450.1382 | 0 | 0 | 0 | 1510.087 | 3988.8 | 47.1902 | 15.73007 | 0 | 729.5946 | 499.4595 | 0 | 144.28392 | 12730.33 | 13602.09 | 871.7533
Al-PPQ | 3600 | 458.2541 | 60.45189 | 173.7287 | 369.0555 | 0 | 0 | 93.8262528 | 0.9617129 | 1024.665 | 218.123 | 0 | 0 | 0 | 0 | 716.9164 | 95.79226 | 95.79226 | 1724.261 | 57.6291 | 89.76903 | 0 | 52.7868 | 5232.012 | 5519.957 | 287.9453 |  | 0 | 0 | 0 | 0 | 0 | 237.9792
Al-PBQS | 2400 | 358.848 | 39.81548 | 113.2627 | 244.9107 | 0 | 0 | 60.673536 | 1.157801 | 760.7161 | 179.5484 | 0 | 0 | 0 | 0 | 645.8647 | 48.90251 | 48.90251 | 880.2451 | 36.32596 | 80.87226 | 0 | 35.1912 | 3535.237 | 3694.802 | 159.5655 |  | 0 | 0 | 0 | 0 | 0 | 150.8504
Al-TiO2 | 4212 | 664.3055 | 70.48024 | 202.5486 | 415.5221 | 0 | 0 | 101.3741568 | 2.24387 | 1169.874 | 254.7666 | 0 | 3517.335 | 0 | 0 | 633.0589 | 122.1297 | 122.1297 | 0 | 73.58231 | 79.26878 | 2344.89 | 61.760556 | 9835.27 | 10192.17 | 356.9045 |  | 0 | 0 | 0 | 0 | 0 | 319.7032
Al-V2C | 2850 | 461.3492 | 46.63832 | 130.6351 | 281.9953 | 0 | 0 | 68.58432 | 6.882558 | 790.6806 | 168.1078 | 0 | 3290.083 | 0 | 387.0686 | 427.9729 | 76.60732 | 76.60732 | 0 | 49.74456 | 53.58884 | 0 | 41.78955 | 6358.335 | 6354.855 | -3.480482 |  | 0 | 0 | 0 | 0 | 0 | 200.9218
Al-MnO2 | 775 | 226.0457 | 12.77929 | 36.95433 | 81.85036 | 0 | 0 | 10.8864 | 2.850917 | 235.1836 | 47.8275 | 0 | 730.3761 | 0 | 0 | 106.5981 | 24.08534 | 24.08534 | 0 | 12.39022 | 13.34774 | 425.7201 | 11.363825 | 2002.345 | 2021.642 | 19.29739 |  | 0 | 0 | 0 | 0 | 0 | 54.10814
LIB-NMC | 792 | 30.57791 | 6.573317 | 37.67601 | 87.04217 | 51.87083 | 14.54245 | 18.9858816 | 3.075937 | 277.3789 | 64.0687 | 40.74722 | 269.7221 | 50.74521 | 363.7747 | 14.55789 | 22.86544 | 15.28681 | 0 | 8.249547 | 133.8381 | 183.797 | 11.613096 | 1706.989 | 1731.189 | 24.20018 |  | 41.90423 | 0 | 0 | 0 | 0 | 24.72596
LIB-LFP | 1104 | 32.44279 | 9.213322 | 52.92125 | 120.4253 | 73.731 | 20.38305 | 27.869184 | 4.176116 | 381.3132 | 89.30824 | 37.12263 | 288.3637 | 160.202 | 396.5966 | 20.66529 | 29.37635 | 21.11392 | 0 | 11.72619 | 189.9865 | 330.7397 | 16.187952 | 2313.864 | 2368.01 | 54.14533 |  | 0 | 0 | 0 | 0 | 0 | 37.2904
Li-DIB | 4032 | 55.71567 | 33.18838 | 186.3294 | 404.9291 | 126.622 | 73.42416 | 113.5669248 | 0.9557319 | 1124.939 | 238.162 | 30.44634 | 0 | 0 | 953.4717 | 145.8704 | 29.79599 | 9.931997 | 0 | 151.7574 | 1319.495 | 0 | 59.121216 | 5057.723 | 5207.741 | 150.0181 |  | 0 | 0 | 0 | 0 | 0 | 58.24939

## Sensitivity Energy Density
Active Materials (Parameters) | Formula | Theoretical Discharge Capacity | Practical Discharge Capacity | Crystallographic Density AM | Max Volume Change During (Dis-)Charge | Electrode Porosity |  | Specific Energy |  |  | Step 1 | Step 2 | Step 3 | Step 4 | Step 5 | Step 6 |  | Energy Density |  |  | Step 1 | Step 2 | Step 3 | Step 4 | Step 5 | Step 6
[11 empty] | (AM, Theo. DC and CV) | (AM, prac. DC and CV) | (With Elyte) | (With Elyte Excess) | (Stack level) | (Pouch Cell level) | Cathode Area Capacity |  |  |  | (AM, Theo. DC and CV) | (AM, prac. DC and CV) | (With Elyte) | (With Elyte Excess) | (Stack level) | (Pouch Cell level)
|  | [mAh g-1] | [mAh g-1] | [g cm-3] | [6 empty] | [Wh kg-1] | [Wh kg-1] | [Wh kg-1] | [Wh kg-1] | [Wh kg-1] | [Wh kg-1] | [mAh cm-2] |  |  |  | [Wh L-1] | [Wh L-1] | [Wh L-1] | [Wh L-1] | [Wh L-1] | [Wh L-1]
Lithium Nickel Manganese Cobalt Oxide (NMC811) | LiNi0.8Mn0.1Co0.1O2 | 278.9482 | 210 | 4.65 | -5% | 25% |  | PBQS baseline |  |  | 444.2803 | 417.0446 | 249.8114 | 231.2642 | 195.5476 | 192.4521 | 5.201633 | PBQS baseline |  |  | 1694.004 | 1085.968 | 353.1343 | 311.1414 | 304.1664 | 287.7871
Lithium iron phosphate | LiFePO4 | 200 | 155 | 3.65 | -5% | 25% |  | PBQS low V |  |  | 444.2803 | 390.9793 | 234.1982 | 216.8102 | 183.3258 | 180.4238 | 5.201633 | PBQS low V |  |  | 1694.004 | 1018.095 | 331.0634 | 291.695 | 285.156 | 269.8004
Graphite (Cathode in Dual Ion vs. Li) | C16 | 140 | 140 | 2.2 | 131% | 41% |  | PBQS high V |  |  | 444.2803 | 443.1099 | 265.4246 | 245.7182 | 207.7693 | 204.4803 | 5.201633 | PBQS high V |  |  | 1694.004 | 1153.841 | 375.2052 | 330.5877 | 323.1768 | 305.7738
Graphite (Cathode in Dual Ion vs. Al) | C16 | 135 | 135 | 2.2 | 80% | 41% |  | PBQS low capacity |  |  | 215.0142 | 380.3284 | 291.3834 | 219.5129 | 184.0576 | 181.1958 | 4.681469 | PBQS low capacity |  |  | 453.4479 | 427.8379 | 272.1091 | 175.1963 | 292.012 | 276.2872
Manganese oxide | Mn2O4 | 462 | 320 | 5.1 | 0% | 25% |  | PBQS high capacity |  |  | 215.0142 | 452.8101 | 332.1124 | 241.8575 | 206.0729 | 202.7497 | 5.721796 | PBQS high capacity |  |  | 483.3397 | 418.5673 | 248.5075 | 158.4055 | 314.8901 | 297.9333
Polyphenanthraquinone | pPQ | 225 | 170 | 1.6 | 10% | 25% |  | PBQS low density |  |  | 270 | 249.589 | 109.3708 | 61.22017 | 53.54812 | 190.2466 | 3.342873 | PBQS low density |  |  | 594 | 556.8919 | 164.5765 | 82.85739 | 70.94114 | 277.1915
Polybenzoquinone | PBQS | 388 | 300 | 1.6 | 10% | 41% |  | PBQS high density |  |  | 215.0142 | 417.0446 | 312.4587 | 231.2642 | 193.3931 | 194.2876 | 4.72 | PBQS high density |  |  | 483.3397 | 423.1518 | 259.7733 | 168.625 | 292.9677 | 297.0783
Polybenzoquinone low density | PBQS | 388 | 300 | 1.44 | 10% | 41% |  | PBQS AlCl+ |  |  | 358.3571 | 417.0446 | 312.4587 | 231.2642 | 197.3463 | 89.9249 | 5.675466 | PBQS AlCl+ |  |  | 601.5984 | 399.4656 | 271.471 | 187.4048 | 313.9864 | 103.8983
Polybenzoquinone high density | PBQS | 388 | 300 | 1.76 | 10% | 41% |  | PBQS Al3+ |  |  | 358.3571 | 417.0446 | 178.3098 | 98.98284 | 91.80589 | 208.965 | 5.201633 | PBQS Al3+ |  |  | 601.5984 | 399.4656 | 138.4178 | 72.28498 | 109.8116 | 304.2658
Polybenzoquinone low capacity | PBQS | 388 | 270 | 1.6 | 10% | 41%
Polybenzoquinone high capacity | PBQS | 388 | 330 | 1.6 | 10% | 41%
Al metal | Al | 2981 | 2981 | 2.7 | -100% | 0%
Battery Systems (Parameters) | AM Mass Fraction Cathode | Binder Mass Fraction Cathode | Conductive Additive Mass Fraction Cathode | Active Mass Fraction Anode | Binder Mass Fraction Anode | Conductive Additive Mass Fraction Anode | Theoretical Elyte Excess Additionally to Pore Volume | Practical Elyte Excess Additionally to Pore Volume | Theoretical Ratio Elyte/ Cathode AM | Practical Ratio Elyte/ Cathode AM | Theoretical Mean Discharge Voltage | Practical Mean Discharge Voltage | Theoretical Ratio Capacity Anode/ Cathode | Practical Ratio Capacity Anode/ Cathode | Thickness Cathode | Thickness Separator | Density Elyte | Active Volume in Pouch cell | Mass Cell components | Outer Volume of Pouch cell | Mass of stack inside Pouch cell |  | Inactive Cell Components |  | Thickness | Spec. Mass | Density | Porosity
[9 empty] | [µL mg-1] | [µL mg-1] | [V] | [V] |  |  | [µm] | [µm] | [µm] | [mL] | [g] | [mL] | [g] |  |  |  | [µm] | [mg cm-2] | [g cm-3]
PBQS baseline | 90% | 5% | 5% | 100% | 0% | 0% | 0% | 20% |  |  | 1.8 | 1.6 | 100% | 150% | 200 | 36.66059 | 1.2 | 584.08 | 14.663 | 617.322706 | 911.6195 |  | Binder (Solef 5130) |  |  |  | 1.8
PBQS low V | 90% | 5% | 5% | 100% | 0% | 0% | 0% | 20% |  |  | 1.8 | 1.5 | 100% | 150% | 200 | 36.66059 | 1.2 | 584.08 | 14.663 | 617.322706 | 911.6195 |  | Conductive Additive (Imerys C65) |  |  |  | 2.25
PBQS high V | 90% | 5% | 5% | 100% | 0% | 0% | 0% | 20% |  |  | 1.8 | 1.7 | 100% | 150% | 200 | 36.66059 | 1.2 | 584.08 | 14.663 | 617.322706 | 911.6195 |  | Pos. Current Collector (Al; per coated side) |  | 7.5 | 2.025 | 2.7
PBQS low capacity | 90% | 5% | 5% | 100% | 0% | 0% | 0% | 20% |  |  | 1.8 | 1.6 | 100% | 150% | 200 | 22.74453 | 1.2 | 584.08 | 14.663 | 617.322706 | 928.3877 |  | Neg. Current Collector (Cu; per coated side) |  | 5 | 4.48 | 8.96
PBQS high capacity | 90% | 5% | 5% | 100% | 0% | 0% | 0% | 20% |  |  | 1.8 | 1.6 | 100% | 150% | 200 | 50.57664 | 1.2 | 584.08 | 14.663 | 617.322706 | 894.6074 |  | Liquid Electrolyte (LP57) |  |  |  | 1.2
PBQS low density | 90% | 5% | 5% | 100% | 0% | 0% | 0% | 20% |  |  | 1.8 | 1.6 | 100% | 150% | 200 | 23.77535 | 1.2 | 584.08 | 14.663 | 617.322706 | 886.5579 |  | Pos. Current Collector SS; per coated side) |  | 5 | 3.95 | 7.9
PBQS high density | 90% | 5% | 5% | 100% | 0% | 0% | 0% | 20% |  |  | 1.8 | 1.6 | 100% | 150% | 200 | 49.33716 | 1.2 | 584.08 | 14.663 | 617.322706 | 931.3841 |  | Liquid Electrolyte (Mg-S) |  |  |  | 1.1
PBQS AlCl+ | 90% | 5% | 5% | 100% | 0% | 0% | 0% | 20% |  |  | 1.8 | 1.6 | 100% | 150% | 200 | 454.1423 | 1.2 | 584.08 | 14.663 | 617.322706 | 700.9968 |  | Liquid Electrolyte (Dual-Ion) |  |  |  | 1.4
PBQS Al3+ | 90% | 5% | 5% | 100% | 0% | 0% | 0% | 20% |  |  | 1.8 | 1.6 | 100% | 150% | 200 | 15 | 1.2 | 584.08 | 14.663 | 617.322706 | 886.377 |  | Liquid Electrolyte (Al) |  |  |  | 1.2
[23 empty] | Separator (Celgard2320) |  |  |  | 0.95 | 39%
[23 empty] | Separator (non-woven) |  |  |  | 0.95 | 80%
Battery Systems (General Calculations) | Composite Cathode Density | Composite Anode Density | AM Density in Cathode Coating | Theoretical Volumetric Capacity Cathode Coating | Practical Volumetric Capacity Cathode Coating | Cathode AM Areal Mass Loading | Theoretical Cathode Area Capacity | Practical Cathode Area Capacity | Theoretical Anode Area Capacity | Practical Anode Area Capacity | Theoretical Anode AM Area Mass | Practical Anode AM Area Mass | Theoretical Anode Thickness | Practical Anode Thickness | Practical Additional Thickness (Dis-)charge Anode | Practical Additional Thickness (Dis-)charge Cathode | Total Stack Thickness with Elyte Excess | Total Stack Mass with Elyte Excess | Total Stack Volumetric Energy with Elyte Excess | Total Stack Gravimetric Energy with Elyte Excess | Number of Stack layers within Pouch cell
[23 empty] | Passive components/ housing pouch cell |  | Width | Length | Approximate weight
| [g cm-3] | [g cm-3] | [g cm-3] | [mAh cm-3] | [mAh cm-3] | [mg cm-2] | [mAh cm-2] | [mAh cm-2] | [mAh cm-2] | [mAh cm-2] | [mg cm-2] | [mg cm-2] | [µm] | [µm] | [µm] | [µm] | [µm] | [mg cm-2] | [Wh L-1] | [Wh kg-1] |  |  |  |  | [cm] | [cm] | [g]
PBQS baseline | 1.632653 | 2.7 | 0.8669388 | 336.3722 | 260.0816 | 17.33878 | 6.727445 | 5.201633 | 6.727445 | 7.802449 | 2.256775 | 2.617393 | 8.358424 | 9.694049 | -6.462699 | 18 | 273.6203 | 42.56055 | 304.1664 | 195.5476 | 73.09398 |  | Anode size |  | 10 | 30 |  | 21,5 mg/cm2 for 153 um
PBQS low V | 1.632653 | 2.7 | 0.8669388 | 336.3722 | 260.0816 | 17.33878 | 6.727445 | 5.201633 | 6.727445 | 7.802449 | 2.256775 | 2.617393 | 8.358424 | 9.694049 | -6.462699 | 18 | 273.6203 | 42.56055 | 285.156 | 183.3258 | 73.09398 |  | Cathode size |  | 9.8 | 29.8 |  | $1/m2 for 480mm W x 20 m L x 0.113 mm
PBQS high V | 1.632653 | 2.7 | 0.8669388 | 336.3722 | 260.0816 | 17.33878 | 6.727445 | 5.201633 | 6.727445 | 7.802449 | 2.256775 | 2.617393 | 8.358424 | 9.694049 | -6.462699 | 18 | 273.6203 | 42.56055 | 323.1768 | 207.7693 | 73.09398 |  | Packaging foil thickness [cm] and density [g cm-2] |  | 0.0153 |  | 0.0215
PBQS low capacity | 1.632653 | 2.7 | 0.8669388 | 336.3722 | 234.0735 | 17.33878 | 6.727445 | 4.681469 | 6.727445 | 7.022204 | 2.256775 | 2.355654 | 8.358424 | 8.724644 | -5.816429 | 18 | 256.5083 | 40.69568 | 292.012 | 184.0576 | 77.97019 |  | Packaging foil size |  | 11 | 31 | 14.663 | Tabs?
PBQS high capacity | 1.632653 | 2.7 | 0.8669388 | 336.3722 | 286.0898 | 17.33878 | 6.727445 | 5.721796 | 6.727445 | 8.582694 | 2.256775 | 2.879132 | 8.358424 | 10.66345 | -7.108969 | 18 | 290.7324 | 44.42542 | 314.8901 | 206.0729 | 68.79179 |  | Cell stacking height |  | 2
PBQS low density | 1.481481 | 2.7 | 0.7866667 | 305.2267 | 236 | 15.73333 | 6.104533 | 4.72 | 6.104533 | 7.08 | 2.047814 | 2.375042 | 7.584496 | 8.796452 | -5.864301 | 18 | 257.7759 | 39.04999 | 292.9677 | 193.3931 | 77.58679 |  | Pouch size with seam |  | 10.1 | 30.1
PBQS high density | 1.781377 | 2.7 | 0.9459109 | 367.0134 | 283.7733 | 18.91822 | 7.340269 | 5.675466 | 7.340269 | 8.513198 | 2.462351 | 2.85582 | 9.119819 | 10.57711 | -7.051407 | 18 | 289.2082 | 46.01425 | 313.9864 | 197.3463 | 69.15433 |  | Sum inactive |  | 42.9153 | 120.9 | 14.6845
PBQS AlCl+ | 1.632653 | 2.7 | 0.8669388 | 336.3722 | 260.0816 | 17.33878 | 6.727445 | 5.201633 | 6.727445 | 7.802449 | 2.256775 | 2.617393 | 8.358424 | 9.694049 | -6.462699 | 18 | 757.8992 | 90.65445 | 109.8116 | 91.80589 | 26.38873
PBQS Al3+ | 1.632653 | 2.7 | 0.8669388 | 336.3722 | 260.0816 | 17.33878 | 6.727445 | 5.201633 | 6.727445 | 7.802449 | 2.256775 | 2.617393 | 8.358424 | 9.694049 | -6.462699 | 18 | 258.8013 | 39.17965 | 321.583 | 212.4218 | 77.27935
Battery Systems (Electrolyte Calculations) | Pos. Electrode AM Area Mass | Density Separator + Elyte | Specific Mass Separator | Specific Mass Separator + Elyte | Mass of Elyte in Separator | Weight Elytes in Cathode | Practical Weight Elyte in Anode | Total Volume Elyte in Pores (A+C+S) | Resulting Elyte to AM mass ratio | Theoretical Elyte Excess Additionally to Pore Volume | Practical Elyte Excess Additionally to Pore Volume | Theoretical Ratio Needed Elyte/ Cathode AM | Practical Ratio Needed Elyte/ Cathode AM | Theoretical Total Volume Elyte per Area | Practical Total Volume Elyte per Area | Theoretical Total Mass Elyte per Area | Practical Total Mass Elyte per Area | Theoretical Total Volume Elyte Excess per Area | Practical Total Volume Elyte Excess per Area | Theoretical Thickness Elyte excess | Practical Thickness Elyte excess
[23 empty] | Passive components/ housing Panasonic NCR18650B |  | Approximate weight
[g]
[23 empty] | Packaging foil |  | 0.31
[23 empty] | Steel can |  | 3.65
| [mg cm-2] | [mg cm-2] | [mg cm-2] | [mg cm-2] | [mg cm-2] | [mg cm-2] | [mg cm-2] | [µL cm-2] | [µL mg-1] |  |  | [µL mg-1] | [µL mg-1] | [µL cm-2] | [µL cm-2] | [mg cm-2] | [mg cm-2] | [µL cm-2] | [µL cm-2] | [µm] | [µm] |  | Insulator disk (2×), |  | 0.13
PBQS baseline | 17.33878 | 1.15 | 0.6965511 | 4.215967 | 3.519416 | 9.84 | 0 | 11.13285 | 0.642078 | 0% | 20% | 0.642078 | 0.7704936 | 11.13285 | 13.35942 | 13.35942 | 16.0313 | 0 | 2.226569 | 0 | 22.26569 |  | positive pole/negative pole Positive pole incl. CID, PTC, and gasket |  | 1.56
PBQS low V | 17.33878 | 1.15 | 0.6965511 | 4.215967 | 3.519416 | 9.84 | 0 | 11.13285 | 0.642078 | 0% | 20% | 0.642078 | 0.7704936 | 11.13285 | 13.35942 | 13.35942 | 16.0313 | 0 | 2.226569 | 0 | 22.26569 |  | Negative pole Jelly roll |  | 0.69
PBQS high V | 17.33878 | 1.15 | 0.6965511 | 4.215967 | 3.519416 | 9.84 | 0 | 11.13285 | 0.642078 | 0% | 20% | 0.642078 | 0.7704936 | 11.13285 | 13.35942 | 13.35942 | 16.0313 | 0 | 2.226569 | 0 | 22.26569 |  | Ni mandrels (2×, wrapped Ni foil) |  | 0.56
PBQS low capacity | 17.33878 | 1.15 | 0.432146 | 2.615621 | 2.183475 | 9.84 | 0 | 10.01956 | 0.5778702 | 0% | 20% | 0.5778702 | 0.6934443 | 10.01956 | 12.02347 | 12.02347 | 14.42817 | 0 | 2.003912 | 0 | 20.03912 |  | Sum inactive |  | 6.9
PBQS high capacity | 17.33878 | 1.15 | 0.9609562 | 5.816314 | 4.855358 | 9.84 | 0 | 12.24613 | 0.7062858 | 0% | 20% | 0.7062858 | 0.847543 | 12.24613 | 14.69536 | 14.69536 | 17.63443 | 0 | 2.449226 | 0 | 24.49226
PBQS low density | 15.73333 | 1.15 | 0.4517316 | 2.734165 | 2.282433 | 9.84 | 0 | 10.10203 | 0.642078 | 0% | 20% | 0.642078 | 0.7704936 | 10.10203 | 12.12243 | 12.12243 | 14.54692 | 0 | 2.020406 | 0 | 20.20406
PBQS high density | 18.91822 | 1.15 | 0.937406 | 5.673773 | 4.736367 | 9.84 | 0 | 12.14697 | 0.642078 | 0% | 20% | 0.642078 | 0.7704936 | 12.14697 | 14.57637 | 14.57637 | 17.49164 | 0 | 2.429395 | 0 | 24.29395
PBQS AlCl+ | 17.33878 | 1.15 | 8.628705 | 52.22637 | 43.59766 | 9.84 | 0 | 44.53139 | 2.568312 | 0% | 20% | 2.568312 | 3.081975 | 44.53139 | 53.43766 | 53.43766 | 64.1252 | 0 | 8.906277 | 0 | 89.06277
PBQS Al3+ | 17.33878 | 1.0475 | 0.86925 | 1.57125 | 0.702 | 9.84 | 0 | 8.785 | 0.5066678 | 0% | 20% | 0.5066678 | 0.6080014 | 8.785 | 10.542 | 10.542 | 12.6504 | 0 | 1.757 | 0 | 17.57
Electrolyte volume and separator thickness | Practical Cathode Area Capacity | Active salt ion mass | Practical salt ion mass | Salt ion mass in anode | Salt ion mass in cathode | Separator porosity | Active Ion mass in separator | Practical Ion mass in separator | Active Electrolyte Volume in Separator | Practical Electrolyte Volume in Separator | Active Electrolyte in Separator Thickness | Practical Separator Thickness
[23 empty] | Electrolyte-cathode properties |  | Approximate weight
[g]
[13 empty] | Mass Active Elyte in Separator | Mass Practical Elyte in Separator | Total Mass Active Elyte | Total Mass Practical Elyte | Total Volume Active Elyte | [5 empty] | Molar mass C16 (g/mol) |  | 192
[13 empty] | Separator | Elyte in Separator | Electrolyte | Elyte in Pores | Active Elyte | [5 empty] | Molar mass LiPF6 (g/mol) |  | 152
| [mAh cm-2] | [mg cm-2] | [mg cm-2] | [mg cm-2] | [mg cm-2] |  | [mg cm-2] | [mg cm-2] | [µL cm-2] | [µL cm-2] | [µm] | [µm] | [mg cm-2] | [mg cm-2] | [mg cm-2] | [mg cm-2] | [µL cm-2] | [5 empty] | Molar mass EMIM (g/mol) |  | 147
PBQS baseline | 5.201633 | 4.302185 | 8.60437 | 0 | 6.337627 | 0.8 | -2.035442 | 2.266743 | -2.633577 | 2.932847 | -32.91971 | 36.66059 | -3.160292 | 3.519416 | 6.679708 | 13.35942 | 5.566423 | [5 empty] | Molar mass AlCl3 (g/mol) |  | 133
PBQS low V | 5.201633 | 4.302185 | 8.60437 | 0 | 6.337627 | 0.8 | -2.035442 | 2.266743 | -2.633577 | 2.932847 | -32.91971 | 36.66059 | -3.160292 | 3.519416 | 6.679708 | 13.35942 | 5.566423 | [5 empty] | AlCl3:EMIM_Cl-ratio |  | 2
PBQS high V | 5.201633 | 4.302185 | 8.60437 | 0 | 6.337627 | 0.8 | -2.035442 | 2.266743 | -2.633577 | 2.932847 | -32.91971 | 36.66059 | -3.160292 | 3.519416 | 6.679708 | 13.35942 | 5.566423 | [5 empty] | AlCl3-mass concentration |  | 0.6440678
PBQS low capacity | 4.681469 | 3.871966 | 7.743933 | 0 | 6.337627 | 0.8 | -2.465661 | 1.406306 | -3.190219 | 1.819562 | -39.87774 | 22.74453 | -3.828263 | 2.183475 | 6.011737 | 12.02347 | 5.009781 | [5 empty] | Salt concentration Li-DIB (M/ml) |  | 0.004
PBQS high capacity | 5.721796 | 4.732403 | 9.464807 | 0 | 6.337627 | 0.8 | -1.605224 | 3.12718 | -2.076934 | 4.046132 | -25.96168 | 50.57664 | -2.492321 | 4.855358 | 7.347679 | 14.69536 | 6.123066 | [5 empty] | Capacity per AlCl3 for AlCl4 active species |  | 0.75
PBQS low density | 4.72 | 3.903834 | 7.807669 | 0 | 6.337627 | 0.8 | -2.433793 | 1.470042 | -3.148986 | 1.902028 | -39.36233 | 23.77535 | -3.778783 | 2.282433 | 6.061217 | 12.12243 | 5.051014 | [5 empty] | Capacity per AlCl3 for AlCl2 active species |  | 1.5
PBQS high density | 5.675466 | 4.694084 | 9.388169 | 0 | 6.337627 | 0.8 | -1.643543 | 3.050542 | -2.126514 | 3.946973 | -26.58142 | 49.33716 | -2.551816 | 4.736367 | 7.288184 | 14.57637 | 6.073486 | [5 empty] | Capacity per AlCl3 for AlCl active species |  | 6
PBQS AlCl+ | 5.201633 | 17.20874 | 34.41748 | 0 | 6.337627 | 0.8 | 10.87111 | 28.07985 | 14.06569 | 36.33139 | 175.8212 | 454.1423 | 16.87883 | 43.59766 | 26.71883 | 53.43766 | 22.26569 | [5 empty] | Faraday's constant (Ah/mol) |  | 26801
PBQS Al3+
Electrolyte Volume Change | Practical Total Salt Mass per Area | Practical Total Elyte Mass per Area | Practical Total Elyte Solvent Mass per Area | Practical Total Elyte Solvent Volume per Area | Max Volume Change During Charge | Reduced Thickness Electrolyte Charged
| [mg cm-2] | [mg cm-2] | [mg cm-2] | [µL cm-2] |  | [µm]
PBQS baseline | 8.60437 | 16.0313 | 7.42693 | 8.912316 | -33.29% | -44.47101
PBQS low V | 8.60437 | 16.0313 | 7.42693 | 8.912316 | -33.29% | -44.47101
PBQS high V | 8.60437 | 16.0313 | 7.42693 | 8.912316 | -33.29% | -44.47101
PBQS low capacity | 7.743933 | 14.42817 | 6.684237 | 8.021084 | -33.29% | -40.02391
PBQS high capacity | 9.464807 | 17.63443 | 8.169623 | 9.803547 | -33.29% | -48.91811
PBQS low density | 7.807669 | 14.54692 | 6.739251 | 8.087101 | -33.29% | -40.35332
PBQS high density | 9.388169 | 17.49164 | 8.103472 | 9.724166 | -33.29% | -48.52201
PBQS AlCl+ | 34.41748 | 64.1252 | 29.70772 | 35.64926 | -33.29% | -177.884
PBQS Al3+ | 0 | 12.6504 | 12.6504 | 15.18048 | 44% | 46.3848

## Utility System Costs
TITLE | U.S. Solar Photovoltaic System and Energy Storage Cost Benchmark: Q1 2021
AUTHORS | David Feldman, Vignesh Ramasamy, Robert Margolis
Utility BESS | 4 hour | 2 hour | 1 hour | 0.5 hour
| $/kWh | $/kWh | $/kWh | $/kWh
Model Component | $/kWh | $/kWh | $/kWh | $/kWh
Lithium-ion Battery | 221.5252 | 225.3578 | 280.292 | 303.2877
Battery Central Inverter | 19.16308 | 38.32616 | 76.65232 | 153.3046
Structural BOS | 3.259514 | 5.232668 | 9.178975 | 17.07159
Electrical BOS | 38.29323 | 51.12133 | 76.77753 | 128.0899
Installation Labor & Equipment | 17.11047 | 25.47358 | 42.19981 | 75.65226
EPC Overhead | 10.64763 | 14.87199 | 23.3207 | 40.21812
Sale Tax | 16.49915 | 18.63257 | 25.64102 | 34.61931
∑ EPC Cost | 326.4983 | 379.0161 | 534.0623 | 752.2435
Land acquisition | 0 | 0 | 0 | 0
Permitting fee | 0.7575149 | 1.51503 | 3.03006 | 6.06012
Interconnection fee | 5.186394 | 10.37279 | 20.74558 | 41.49115
Contingency | 9.664349 | 11.10929 | 15.49947 | 21.52251
Developer overhead | 19.59113 | 22.74342 | 32.04865 | 45.14444
EPC/developer net profit | 17.78871 | 20.64549 | 29.08462 | 40.95371
∑ Developer cost | 52.9881 | 66.38602 | 100.4084 | 155.1719
∑ Total energy storage system cost | 379.4864 | 445.4021 | 634.4707 | 907.4155
Total Power (MW) | 60 | 60 | 60 | 60
Total Usable Energy (MWh) | 240 | 120 | 60 | 30
Energy per 40 ft container (MWh) | 5 | 5 | 5 | 5
Number of Containers | 48 | 24 | 12 | 6 | 0
[6 empty] | C_P | C_C
[6 empty] | $/kW | $/kWh | $/container
Total Usable Energy (MWh) | 240 | 120 | 60 | 30 | 0
Lithium-ion Battery | 53166050.9 | 27042939.4 | 16817519.6 | 9098630.7
Battery Central Inverter | 4599139.4 | 4599139.4 | 4599139.4 | 4599139.4 | 4599139.4 | 76.65232 | 0 | 0
Structural BOS | 782283.4 | 627920.1 | 550738.5 | 512147.7 | 473556.8 | 7.892614 | 1.286361 | 6431.803
Electrical BOS | 9190375.0 | 6134559.4 | 4606651.6 | 3842697.7 | 3078743.8 | 51.3124 | 25.46513 | 127325.7
Installation Labor & Equipment | 4106513.2 | 3056830.1 | 2531988.6 | 2269567.8 | 2007147.0 | 33.45245 | 8.747359 | 43736.8
EPC Overhead | 2555432.3 | 1784638.8 | 1399242.0 | 1206543.7 | 1013845.3 | 16.89742 | 6.423279 | 32116.4
Sale Tax | 3959795.2 | 2235908.6 | 1538461.3 | 1038579.2 | 538697.1 | 8.978285 | 14.25458 | 71272.88
∑ EPC Cost | 78359589.4 | 45481935.8 | 32043740.8 | 22567306.0 | 13090871.2 | 218.1812 | 271.953 | 1359765.0
Land acquisition | 0 | 0 | 0 | 0 |  | 0 | 0 | 0
Permitting fee | 181803.6 | 181803.6 | 181803.6 | 181803.6 | 181803.6 | 3.03006 | 4.850638e-16 | 2.425319e-12
Interconnection fee | 1244734.6 | 1244734.6 | 1244734.6 | 1244734.6 | 1244734.6 | 20.74558 | 0 | 2.910383e-11
Contingency | 2319443.8 | 1333114.2 | 929968.4 | 645675.3 | 361382.3 | 6.023038 | 8.15859 | 40792.95
Developer overhead | 4701870.2 | 2729211.0 | 1922919.3 | 1354333.2 | 785747.1 | 13.09578 | 16.31718 | 81585.9
EPC/developer net profit | 4269290.8 | 2477458.7 | 1745077.1 | 1228611.4 | 712145.7 | 11.8691 | 14.82144 | 74107.19
∑ Developer cost | 12717143.1 | 7966322.1 | 6024503.0 | 4655158.1 | 3285813.3 | 54.76355 | 39.29721 | 196486
∑ Total energy storage system cost | 91076732.4 | 53448257.9 | 38068243.8 | 27222464.1 | 16376684.5 | 272.9447 | 311.2502 | 1556251.0
Total Overhead | 19232370.5 | 11986869.6 | 8962206.3 | 6900281.0 | 4838355.7 | 80.63926 | 59.97506 | 299875.3