## Sheet1
Temperature | Storage modulus (Mpa) | Tan delta
-29.91218 | 5134.276 | 0.06061
-29.89021 | 5136.019 | 0.06085
-29.86663 | 5137.432 | 0.06089
-29.81588 | 5139.418 | 0.06095
-29.79512 | 5139.259 | 0.06076
-29.71367 | 5139.874 | 0.06047
-29.6699 | 5140.69 | 0.06045
-29.5985 | 5141.806 | 0.0607
-29.54478 | 5142.111 | 0.06035
-29.46724 | 5142.928 | 0.06034
-29.40359 | 5143.672 | 0.06068
-29.30606 | 5144.164 | 0.06044
-29.23882 | 5144.44 | 0.06022
-29.12234 | 5145.881 | 0.06015
-29.04128 | 5145.659 | 0.06007
-28.93987 | 5146.679 | 0.06012
-28.82069 | 5148.3 | 0.06048
-28.74312 | 5148.034 | 0.06031
-28.62092 | 5148.774 | 0.06
-28.51758 | 5150.153 | 0.06013
-28.40033 | 5150.04 | 0.06028
-28.28815 | 5150.378 | 0.0603
-28.15997 | 5150.706 | 0.0602
-28.04385 | 5151.036 | 0.06015
-27.91933 | 5151.511 | 0.06038
-27.80526 | 5150.928 | 0.06003
-27.68851 | 5151.987 | 0.06012
-27.57702 | 5152.2 | 0.06002
-27.44914 | 5152.798 | 0.06009
-27.32058 | 5151.8 | 0.05991
-27.1935 | 5152.666 | 0.06013
-27.07635 | 5152.503 | 0.05996
-26.946 | 5151.967 | 0.05976
-26.82596 | 5152.21 | 0.05994
-26.67974 | 5152.078 | 0.05997
-26.54093 | 5152.381 | 0.05992
-26.40839 | 5152.433 | 0.05976
-26.28298 | 5153.05 | 0.06
-26.13031 | 5152.16 | 0.05994
-25.99898 | 5152.223 | 0.05986
-25.86762 | 5153.024 | 0.05997
-25.71008 | 5152.5 | 0.06007
-25.61575 | 5152.328 | 0.05987
-25.44465 | 5152.028 | 0.05996
-25.33191 | 5151.664 | 0.06019
-25.18325 | 5150.854 | 0.06006
-25.05177 | 5149.859 | 0.05975
-24.90947 | 5149.283 | 0.05978
-24.736 | 5149.024 | 0.05987
-24.57414 | 5148.533 | 0.05984
-24.50747 | 5148.397 | 0.05989
-24.32688 | 5147.893 | 0.05987
-24.1837 | 5147.467 | 0.05987
-24.07223 | 5147.273 | 0.05977
-23.95018 | 5146.878 | 0.05973
-23.82332 | 5146.924 | 0.06
-23.6562 | 5146.011 | 0.05992
-23.49918 | 5145.604 | 0.05995
-23.35256 | 5144.536 | 0.05983
-23.1908 | 5143.65 | 0.0596
-23.05472 | 5142.824 | 0.05968
-23.0089 | 5141.719 | 0.0598
-22.84152 | 5140.963 | 0.05979
-22.7304 | 5140.228 | 0.05974
-22.61494 | 5139.058 | 0.05971
-22.46478 | 5137.891 | 0.05968
-22.37858 | 5136.937 | 0.05964
-22.20944 | 5135.678 | 0.05984
-22.094 | 5133.613 | 0.05964
-21.97677 | 5131.816 | 0.05961
-21.84206 | 5129.553 | 0.05965
-21.7213 | 5126.933 | 0.05964
-21.57886 | 5124.273 | 0.0596
-21.43388 | 5121.544 | 0.05948
-21.33842 | 5119.006 | 0.05955
-21.19687 | 5116.238 | 0.05963
-20.99827 | 5113.336 | 0.0596
-20.8684 | 5109.906 | 0.05941
-20.74344 | 5107.386 | 0.05952
-20.56086 | 5103.616 | 0.05932
-20.38059 | 5100.06 | 0.05912
-20.15701 | 5096.696 | 0.05921
-20.13966 | 5092.99 | 0.05899
-19.81894 | 5089.884 | 0.05925
-19.65628 | 5086.698 | 0.05921
-19.49974 | 5082.969 | 0.05912
-19.32269 | 5079.957 | 0.05914
-19.19912 | 5077.516 | 0.05905
-18.9621 | 5075.254 | 0.05873
-18.85183 | 5074.039 | 0.05889
-18.71616 | 5072.83 | 0.05888
-18.48878 | 5071.242 | 0.05857
-18.35782 | 5071.277 | 0.05868
-18.27022 | 5071.59 | 0.05897
-18.07438 | 5071.686 | 0.05884
-17.93978 | 5071.475 | 0.05866
-17.76946 | 5071.471 | 0.05871
-17.59631 | 5072.237 | 0.05874
-17.58749 | 5072.519 | 0.05866
-17.30951 | 5073.662 | 0.05898
-17.18801 | 5074.929 | 0.05908
-16.88418 | 5075.166 | 0.05895
-16.83887 | 5075.567 | 0.05887
-16.65928 | 5075.72 | 0.05877
-16.52724 | 5076.21 | 0.05875
-16.44616 | 5076.756 | 0.05906
-16.1061 | 5077.247 | 0.05906
-16.09088 | 5077.138 | 0.05916
-15.81714 | 5076.476 | 0.05918
-15.65644 | 5074.674 | 0.059
-15.5723 | 5074.776 | 0.05935
-15.43814 | 5072.828 | 0.05957
-15.23428 | 5069.889 | 0.05934
-15.20389 | 5067.574 | 0.05903
-14.7839 | 5065.84 | 0.05868
-14.74258 | 5065.859 | 0.05935
-14.55502 | 5063.717 | 0.0594
-14.35591 | 5061.368 | 0.05904
-14.32316 | 5060.967 | 0.05935
-13.93254 | 5060.557 | 0.05956
-13.93117 | 5059.016 | 0.05928
-13.76703 | 5058.78 | 0.05967
-13.76745 | 5057.961 | 0.05992
-13.45343 | 5055.03 | 0.05932
-13.3273 | 5053.443 | 0.05896
-13.25008 | 5052.394 | 0.05912
-13.07558 | 5051.234 | 0.05909
-12.98784 | 5049.26 | 0.05898
-12.8999 | 5048.092 | 0.05951
-12.69868 | 5044.324 | 0.05925
-12.64614 | 5041.904 | 0.0592
-12.44598 | 5038.552 | 0.0592
-12.34177 | 5035.837 | 0.05923
-12.17182 | 5032.191 | 0.0592
-12.01221 | 5028.972 | 0.05956
-12.03266 | 5024.344 | 0.05959
-11.7602 | 5019.91 | 0.05972
-11.67113 | 5014.888 | 0.0594
-11.42994 | 5011.383 | 0.0591
-11.39362 | 5008.757 | 0.05947
-11.29726 | 5004.85 | 0.05948
-11.09416 | 4999.972 | 0.05911
-10.91037 | 4997.369 | 0.05932
-10.89406 | 4993.872 | 0.05961
-10.66742 | 4989.77 | 0.0593
-10.5283 | 4987.268 | 0.05907
-10.32271 | 4984.51 | 0.05937
-10.25607 | 4981.534 | 0.05941
-10.07141 | 4979.14 | 0.05918
-9.88624 | 4977.99 | 0.05913
-9.85515 | 4975.041 | 0.05933
-9.67725 | 4972.194 | 0.05908
-9.53953 | 4970.335 | 0.05933
-9.46799 | 4969.318 | 0.05942
-9.25039 | 4966.094 | 0.05921
-9.16715 | 4963.94 | 0.05941
-8.93655 | 4961.504 | 0.05943
-8.7521 | 4959.379 | 0.05931
-8.66895 | 4956.783 | 0.05939
-8.56645 | 4954.891 | 0.05928
-8.42968 | 4953.051 | 0.05978
-8.22425 | 4949.517 | 0.05978
-8.05388 | 4946.406 | 0.05953
-7.95496 | 4943.938 | 0.05938
-7.73666 | 4940.71 | 0.05946
-7.60916 | 4937.561 | 0.05952
-7.44166 | 4934.616 | 0.05952
-7.30542 | 4930.848 | 0.05947
-7.18914 | 4929.164 | 0.05989
-6.98949 | 4925.804 | 0.05962
-6.85114 | 4923.076 | 0.05961
-6.78076 | 4919.93 | 0.05929
-6.57946 | 4918.472 | 0.05976
-6.42273 | 4915.856 | 0.05946
-6.29662 | 4913.88 | 0.05988
-6.21452 | 4909.773 | 0.05965
-6.01069 | 4907.351 | 0.05965
-5.86854 | 4904.408 | 0.05955
-5.65489 | 4901.436 | 0.05976
-5.5806 | 4897.644 | 0.05992
-5.4588 | 4894.149 | 0.06012
-5.30528 | 4889.966 | 0.05996
-5.16377 | 4886.162 | 0.05978
-5.04467 | 4883.128 | 0.05947
-4.82316 | 4880.463 | 0.05946
-4.7413 | 4878.196 | 0.05958
-4.58708 | 4875.305 | 0.05973
-4.41335 | 4872.777 | 0.05979
-4.20903 | 4871.428 | 0.05972
-4.08064 | 4869.783 | 0.06007
-4.00743 | 4867.898 | 0.05984
-3.81361 | 4867.05 | 0.05988
-3.62226 | 4865.664 | 0.05999
-3.48547 | 4864.142 | 0.05984
-3.3571 | 4863.389 | 0.05964
-3.18411 | 4863.126 | 0.06004
-3.07575 | 4861.991 | 0.05965
-2.92658 | 4862.628 | 0.05999
-2.78918 | 4863.048 | 0.05978
-2.59786 | 4863.771 | 0.06005
-2.46749 | 4863.533 | 0.06002
-2.28976 | 4862.752 | 0.05991
-2.16236 | 4863.231 | 0.05998
-2.05312 | 4863.706 | 0.06004
-1.85126 | 4863.16 | 0.05998
-1.7729 | 4862.317 | 0.06003
-1.58478 | 4862.853 | 0.06016
-1.42378 | 4862.59 | 0.05991
-1.20507 | 4861.798 | 0.06005
-1.11991 | 4860.882 | 0.06009
-0.98732 | 4858.947 | 0.06019
-0.7853 | 4856.647 | 0.06047
-0.67378 | 4855.838 | 0.0605
-0.51248 | 4853.457 | 0.06039
-0.33389 | 4852.234 | 0.06048
-0.19139 | 4851.098 | 0.06043
-0.00567 | 4849.859 | 0.06065
0.11513 | 4848.566 | 0.06053
0.24512 | 4846.97 | 0.06068
0.40823 | 4845.652 | 0.06067
0.56938 | 4842.989 | 0.06021
0.73483 | 4840.822 | 0.06043
0.90195 | 4837.278 | 0.06045
1.05905 | 4834.325 | 0.06029
1.16358 | 4831.637 | 0.06045
1.3462 | 4827.324 | 0.0604
1.55543 | 4823.99 | 0.05991
1.68368 | 4820.756 | 0.06025
1.82999 | 4817.562 | 0.06025
1.97931 | 4814.214 | 0.06011
2.11517 | 4810.576 | 0.06059
2.24578 | 4805.616 | 0.0603
2.48486 | 4802.158 | 0.06031
2.58497 | 4798.52 | 0.06046
2.77801 | 4795.776 | 0.06082
2.88277 | 4791.692 | 0.06054
3.04402 | 4788.1 | 0.06037
3.18974 | 4785.478 | 0.06046
3.39101 | 4782.552 | 0.06032
3.55478 | 4779.626 | 0.06013
3.60922 | 4777.694 | 0.06094
3.83213 | 4774.217 | 0.0605
3.93329 | 4771.956 | 0.06035
4.11615 | 4769.18 | 0.06057
4.27464 | 4766.728 | 0.06033
4.43 | 4763.122 | 0.0605
4.56407 | 4759.991 | 0.06049
4.72251 | 4757.896 | 0.06038
4.83117 | 4755.088 | 0.06061
5.07954 | 4751.813 | 0.0604
5.11779 | 4749.356 | 0.06051
5.32335 | 4746.01 | 0.06025
5.54452 | 4743.597 | 0.06016
5.52649 | 4741.756 | 0.06075
5.85422 | 4736.871 | 0.06019
5.9811 | 4734.27 | 0.0603
6.09718 | 4730.582 | 0.06029
6.3829 | 4727.55 | 0.06022
6.44365 | 4725.35 | 0.06088
6.62971 | 4720.688 | 0.06048
6.75739 | 4717.571 | 0.06073
6.89768 | 4713.564 | 0.06068
7.07619 | 4709.547 | 0.06084
7.22901 | 4705.969 | 0.0609
7.35692 | 4702.172 | 0.06086
7.4566 | 4699.642 | 0.06098
7.56114 | 4696.559 | 0.06066
7.77688 | 4695.396 | 0.06026
7.94746 | 4694.992 | 0.06027
8.0823 | 4694.66 | 0.06028
8.17736 | 4694.804 | 0.06077
8.3295 | 4693.822 | 0.06029
8.44693 | 4694.437 | 0.06052
8.62264 | 4694.144 | 0.06047
8.77009 | 4694.891 | 0.06047
8.91758 | 4695.699 | 0.06025
9.01447 | 4696.108 | 0.06048
9.17219 | 4695.583 | 0.06086
9.37021 | 4694.294 | 0.0605
9.45068 | 4693.594 | 0.06069
9.67646 | 4692.809 | 0.06059
9.72833 | 4692.578 | 0.06066
9.92877 | 4691.82 | 0.06081
10.08127 | 4690.258 | 0.06057
10.17238 | 4688.928 | 0.06048
10.39592 | 4688.842 | 0.06034
10.49004 | 4687.502 | 0.06031
10.6117 | 4686.783 | 0.06074
10.8528 | 4685.463 | 0.06068
10.93626 | 4683.456 | 0.06039
11.06745 | 4682.185 | 0.06061
11.23835 | 4679.959 | 0.06031
11.41002 | 4678.024 | 0.06023
11.53243 | 4675.868 | 0.06034
11.72954 | 4672.628 | 0.06032
11.8164 | 4669.624 | 0.0603
11.97158 | 4666.086 | 0.06011
12.14875 | 4663.514 | 0.0602
12.26419 | 4659.244 | 0.06019
12.4284 | 4656.604 | 0.06026
12.57727 | 4652.756 | 0.06003
12.77028 | 4649.691 | 0.06009
12.84348 | 4646.08 | 0.06043
13.04874 | 4642.96 | 0.06019
13.17234 | 4640.163 | 0.0603
13.337 | 4636.876 | 0.05987
13.41182 | 4633.731 | 0.05961
13.62142 | 4631.28 | 0.05976
13.77945 | 4628.644 | 0.05987
13.89305 | 4625.64 | 0.05968
14.08349 | 4623.566 | 0.06001
14.2273 | 4620.176 | 0.0598
14.37972 | 4618.012 | 0.05975
14.56066 | 4614.869 | 0.05951
14.68456 | 4612 | 0.05947
14.87788 | 4609.668 | 0.05964
15.01543 | 4606.183 | 0.05981
15.13881 | 4601.589 | 0.05962
15.30429 | 4598.42 | 0.0594
15.41858 | 4595.695 | 0.05946
15.62646 | 4592.638 | 0.05955
15.76624 | 4589.774 | 0.05961
15.86525 | 4585.976 | 0.0598
16.06208 | 4582.28 | 0.0595
16.20396 | 4578.748 | 0.0594
16.33782 | 4575.098 | 0.05937
16.5124 | 4572.36 | 0.05925
16.68331 | 4568.92 | 0.05941
16.84445 | 4565.776 | 0.05932
16.93897 | 4563.102 | 0.05925
17.11673 | 4561.683 | 0.05916
17.28976 | 4560.694 | 0.05893
17.39241 | 4559.626 | 0.05909
17.55855 | 4559.074 | 0.05895
17.68142 | 4558.883 | 0.05893
17.86653 | 4558.387 | 0.05914
18.0436 | 4557.931 | 0.05859
18.15661 | 4558.889 | 0.05885
18.34205 | 4558.687 | 0.05877
18.4326 | 4558.317 | 0.05879
18.57579 | 4557.62 | 0.0586
18.79181 | 4557.732 | 0.05864
18.89724 | 4557.164 | 0.0587
19.08398 | 4555.766 | 0.05872
19.22048 | 4554.26 | 0.0586
19.35481 | 4554.195 | 0.05892
19.50473 | 4552.006 | 0.05863
19.66555 | 4550.798 | 0.05844
19.80664 | 4549.704 | 0.0583
19.97512 | 4548.963 | 0.05851
20.12218 | 4547.096 | 0.05837
20.31687 | 4544.85 | 0.05856
20.42715 | 4543.603 | 0.05864
20.59621 | 4540.252 | 0.0585
20.69518 | 4538.098 | 0.05854
20.88772 | 4535.034 | 0.05863
21.02476 | 4531.668 | 0.05854
21.14098 | 4528.48 | 0.05867
21.37813 | 4524.747 | 0.05842
21.46616 | 4521.419 | 0.05825
21.63663 | 4518.459 | 0.05853
21.77084 | 4514.352 | 0.05818
21.94598 | 4511.982 | 0.05841
22.09504 | 4508.36 | 0.05829
22.20834 | 4505.164 | 0.05818
22.3887 | 4502.408 | 0.05813
22.53906 | 4499.36 | 0.05813
22.65795 | 4496.272 | 0.05791
22.82048 | 4494.039 | 0.05783
22.98416 | 4491.482 | 0.05803
23.15764 | 4489.294 | 0.05823
23.30437 | 4485.45 | 0.05785
23.41496 | 4481.928 | 0.05744
23.60331 | 4480.396 | 0.05812
23.71286 | 4477.008 | 0.05825
23.92522 | 4472.621 | 0.05768
24.03268 | 4468.508 | 0.058
24.2469 | 4465.366 | 0.0576
24.32614 | 4461.604 | 0.05768
24.4657 | 4457.954 | 0.05801
24.66455 | 4454.91 | 0.05772
24.74492 | 4452.56 | 0.05783
24.9372 | 4450.462 | 0.05779
25.10294 | 4447.512 | 0.05743
25.24255 | 4445.848 | 0.05728
25.39194 | 4444.714 | 0.05731
25.51781 | 4444.036 | 0.05751
25.69596 | 4442.566 | 0.0574
25.89439 | 4441.798 | 0.05757
25.9807 | 4440.784 | 0.05778
26.17835 | 4438.916 | 0.05737
26.34768 | 4438.358 | 0.05718
26.47045 | 4438.252 | 0.05732
26.5873 | 4437.639 | 0.05739
26.76812 | 4436.523 | 0.05711
26.92031 | 4436.889 | 0.05774
27.0583 | 4436.124 | 0.05719
27.19805 | 4436.358 | 0.05786
27.34754 | 4434.341 | 0.05718
27.52946 | 4433.791 | 0.05712
27.63956 | 4432.8 | 0.05698
27.79532 | 4432.062 | 0.05723
27.97099 | 4430.222 | 0.05772
28.09318 | 4427.381 | 0.05714
28.23833 | 4424.709 | 0.05687
28.4054 | 4422.887 | 0.0567
28.53951 | 4421.324 | 0.05717
28.69365 | 4418.372 | 0.057
28.80199 | 4415.186 | 0.05669
28.99982 | 4412.922 | 0.05641
29.13078 | 4410.863 | 0.05671
29.27587 | 4408.217 | 0.05744
29.42628 | 4404.711 | 0.05724
29.6405 | 4400.728 | 0.0573
29.71306 | 4396.484 | 0.05684
29.90904 | 4391.946 | 0.05619
30.07281 | 4390.339 | 0.05659
30.17376 | 4387.338 | 0.05678
30.35085 | 4383.903 | 0.05669
30.48568 | 4380.016 | 0.05626
30.62462 | 4377.822 | 0.05615
30.78928 | 4375.266 | 0.05623
30.91883 | 4372.653 | 0.05646
31.07178 | 4369.784 | 0.05679
31.28064 | 4365.722 | 0.05656
31.3686 | 4362.106 | 0.05635
31.51903 | 4358.435 | 0.05657
31.68104 | 4354.606 | 0.05591
31.83404 | 4351.58 | 0.05572
31.99579 | 4349.404 | 0.05602
32.13344 | 4346.53 | 0.05595
32.28136 | 4344.26 | 0.05581
32.40876 | 4342.552 | 0.05615
32.59647 | 4340.1 | 0.05606
32.69511 | 4338.059 | 0.05571
32.86786 | 4337.144 | 0.05589
33.02994 | 4336.917 | 0.05615
33.14605 | 4335.175 | 0.05597
33.32868 | 4333.63 | 0.05577
33.42806 | 4332.557 | 0.05552
33.59883 | 4331.73 | 0.05511
33.75238 | 4332.424 | 0.0559
33.95228 | 4331.898 | 0.05605
34.06406 | 4331.336 | 0.05599
34.24951 | 4330.23 | 0.05577
34.3822 | 4329.988 | 0.05563
34.54238 | 4329.512 | 0.05587
34.67958 | 4327.082 | 0.05532
34.79902 | 4326.417 | 0.0554
34.96268 | 4324.734 | 0.05535
35.10189 | 4322.866 | 0.05536
35.26494 | 4320.38 | 0.05527
35.44206 | 4318.77 | 0.05554
35.5629 | 4316.15 | 0.05553
35.73762 | 4314.397 | 0.0553
35.82047 | 4311.91 | 0.05566
36.03376 | 4308.933 | 0.05541
36.11492 | 4305.683 | 0.05496
36.30539 | 4303.546 | 0.05472
36.48486 | 4301.324 | 0.05537
36.63361 | 4297.708 | 0.05522
36.7227 | 4294.492 | 0.05512
36.89063 | 4291.063 | 0.05487
37.0593 | 4288.615 | 0.055
37.17132 | 4285.452 | 0.05495
37.31481 | 4282.022 | 0.05473
37.48325 | 4278.998 | 0.05477
37.6466 | 4276.594 | 0.05481
37.8125 | 4273.444 | 0.05494
37.92138 | 4269.891 | 0.05431
38.1144 | 4267.474 | 0.0546
38.25344 | 4264.778 | 0.05474
38.37762 | 4261.696 | 0.05454
38.54816 | 4258.178 | 0.05462
38.69032 | 4255.628 | 0.05476
38.8599 | 4253.391 | 0.05477
39 | 4250.376 | 0.05449
39.14438 | 4248.572 | 0.0543
39.31305 | 4246.616 | 0.05418
39.44558 | 4244.585 | 0.05417
39.58078 | 4243.906 | 0.05429
39.74448 | 4242.272 | 0.05435
39.9035 | 4240.864 | 0.05461
40.04846 | 4238.763 | 0.05441
40.21092 | 4237.805 | 0.05419
40.34834 | 4236.252 | 0.05406
40.49708 | 4235.636 | 0.0542
40.68033 | 4233.976 | 0.05397
40.78964 | 4233.324 | 0.05396
40.97618 | 4233.113 | 0.05379
41.13007 | 4233.59 | 0.05418
41.26115 | 4233.28 | 0.05422
41.40948 | 4232.183 | 0.05394
41.544 | 4231.267 | 0.05372
41.70737 | 4229.937 | 0.05374
41.88596 | 4228.412 | 0.05397
42.05393 | 4225.816 | 0.05405
42.165 | 4222.62 | 0.05404
42.36136 | 4219.852 | 0.05339
42.47201 | 4218.442 | 0.05371
42.65384 | 4216.316 | 0.05344
42.76447 | 4214.731 | 0.05351
42.93738 | 4212.09 | 0.05325
43.04399 | 4210.636 | 0.05363
43.27028 | 4207.34 | 0.0533
43.35137 | 4204.578 | 0.05353
43.54781 | 4201.15 | 0.05313
43.69586 | 4198.404 | 0.05326
43.8303 | 4195.364 | 0.05311
44.02237 | 4192.34 | 0.05304
44.12462 | 4189.748 | 0.05343
44.26194 | 4185.974 | 0.05305
44.44904 | 4182.65 | 0.05278
44.51974 | 4179.955 | 0.05319
44.76192 | 4176.451 | 0.05287
44.8349 | 4173.641 | 0.05285
45.0239 | 4170.637 | 0.05255
45.15276 | 4168.057 | 0.05275
45.30687 | 4165.156 | 0.05283
45.45272 | 4162.47 | 0.05259
45.61822 | 4160.902 | 0.05282
45.76609 | 4159.95 | 0.05279
45.91696 | 4157.769 | 0.05256
46.11563 | 4156.739 | 0.0528
46.20588 | 4155.568 | 0.05285
46.39223 | 4153.657 | 0.05275
46.48266 | 4151.198 | 0.05225
46.69984 | 4150.083 | 0.05258
46.80883 | 4148.076 | 0.05266
46.99776 | 4146.006 | 0.05236
47.13172 | 4143.95 | 0.05213
47.2675 | 4142.248 | 0.05179
47.41313 | 4142.088 | 0.05181
47.5914 | 4141.283 | 0.05196
47.7005 | 4140.941 | 0.0522
47.90131 | 4140.35 | 0.05187
47.96866 | 4140.11 | 0.05215
48.15639 | 4138.508 | 0.05179
48.34049 | 4137.489 | 0.0519
48.44561 | 4135.192 | 0.05227
48.63366 | 4132.246 | 0.05188
48.76628 | 4130.086 | 0.05193
48.93131 | 4128.31 | 0.0519
49.09544 | 4126.037 | 0.0517
49.18054 | 4124.508 | 0.05184
49.35417 | 4122.902 | 0.05165
49.51387 | 4121.34 | 0.05188
49.66162 | 4118.797 | 0.0517
49.8334 | 4116.155 | 0.05144
49.94124 | 4113.559 | 0.05172
50.15066 | 4110.394 | 0.05131
50.24921 | 4107.416 | 0.05134
50.39188 | 4104.235 | 0.0514
50.54897 | 4101.468 | 0.05175
50.71283 | 4098.183 | 0.05154
50.81262 | 4095.268 | 0.05141
50.98574 | 4092.735 | 0.05135
51.1492 | 4089.691 | 0.05158
51.29898 | 4086.589 | 0.05139
51.49666 | 4083.306 | 0.05136
51.61553 | 4079.126 | 0.05134
51.7766 | 4076.456 | 0.0511
51.93434 | 4074.515 | 0.05149
52.0813 | 4072.106 | 0.05102
52.2108 | 4070.174 | 0.05109
52.34299 | 4068.394 | 0.05096
52.54019 | 4066.559 | 0.05081
52.67783 | 4064.71 | 0.05112
52.8229 | 4062.143 | 0.05086
52.96399 | 4060.357 | 0.05081
53.1025 | 4058.61 | 0.05094
53.28332 | 4055.83 | 0.05093
53.34395 | 4054.658 | 0.05079
53.54998 | 4052.706 | 0.05063
53.70514 | 4052.402 | 0.0506
53.8336 | 4052.303 | 0.05054
54.0093 | 4051.97 | 0.05045
54.15132 | 4051.074 | 0.05037
54.30332 | 4048.914 | 0.05031
54.40494 | 4046.276 | 0.05025
54.59736 | 4044.132 | 0.05041
54.74816 | 4041.362 | 0.05038
54.91448 | 4039.38 | 0.05034
55.0651 | 4037.695 | 0.05032
55.19116 | 4036.102 | 0.05019
55.33391 | 4033.85 | 0.05
55.51924 | 4031.851 | 0.04998
55.62176 | 4028.806 | 0.04983
55.78904 | 4026.172 | 0.04972
55.92636 | 4024.012 | 0.04993
56.11928 | 4020.452 | 0.05001
56.2502 | 4017.294 | 0.05015
56.41956 | 4013.81 | 0.04997
56.53616 | 4009.841 | 0.04967
56.66036 | 4006.758 | 0.04944
56.8329 | 4004.338 | 0.04917
56.94249 | 4002.367 | 0.04965
57.12383 | 4000.334 | 0.04993
57.29874 | 3997.16 | 0.05018
57.41446 | 3994.1 | 0.05002
57.61225 | 3991.276 | 0.04975
57.73722 | 3989.46 | 0.0498
57.86196 | 3987.73 | 0.04937
58.04788 | 3986.194 | 0.04926
58.18196 | 3984.88 | 0.04949
58.3276 | 3983.48 | 0.04946
58.47514 | 3981.166 | 0.04938
58.68432 | 3979.105 | 0.04963
58.76364 | 3976.542 | 0.04947
58.94913 | 3973.532 | 0.04889
59.05622 | 3970.964 | 0.04875
59.25484 | 3969.362 | 0.04889
59.36396 | 3968.258 | 0.04912
59.53242 | 3967.136 | 0.04914
59.6751 | 3966.556 | 0.04928
59.82603 | 3965.94 | 0.04922
59.96403 | 3965.526 | 0.04923
60.10266 | 3965.018 | 0.04924
60.30195 | 3963.825 | 0.0492
60.40328 | 3961.951 | 0.04923
60.5703 | 3959.424 | 0.04904
60.71 | 3956.885 | 0.04901
60.85243 | 3954.25 | 0.04901
61.03548 | 3952.063 | 0.04904
61.17959 | 3950.205 | 0.04897
61.32861 | 3948.808 | 0.04908
61.48217 | 3947.622 | 0.04896
61.64045 | 3946.261 | 0.04892
61.77046 | 3944.551 | 0.04882
61.93576 | 3942.482 | 0.0488
62.0916 | 3939.82 | 0.04873
62.23896 | 3937.18 | 0.04872
62.40556 | 3934.021 | 0.04871
62.55715 | 3930.775 | 0.04882
62.67834 | 3927.3 | 0.04872
62.84104 | 3924.11 | 0.04866
63.00369 | 3920.886 | 0.0486
63.10304 | 3917.91 | 0.04859
63.3059 | 3914.774 | 0.04855
63.44766 | 3911.842 | 0.04867
63.57616 | 3908.68 | 0.04855
63.75413 | 3905.806 | 0.04847
63.89956 | 3903.732 | 0.04852
64.05246 | 3901.73 | 0.04845
64.19812 | 3900.401 | 0.04838
64.36418 | 3899.346 | 0.0484
64.4918 | 3898.152 | 0.0484
64.65835 | 3896.608 | 0.04835
64.80847 | 3894.37 | 0.0484
64.9523 | 3891.838 | 0.0484
65.13129 | 3889.171 | 0.04837
65.2663 | 3886.224 | 0.04839
65.42754 | 3883.376 | 0.04841
65.5646 | 3880.718 | 0.04825
65.73594 | 3879.265 | 0.0482
65.855 | 3877.964 | 0.04819
66.02762 | 3877.042 | 0.04805
66.1489 | 3875.956 | 0.04805
66.32854 | 3874.299 | 0.048
66.462 | 3871.826 | 0.04806
66.63068 | 3868.93 | 0.04806
66.77582 | 3866.128 | 0.04813
66.92392 | 3863.672 | 0.04805
67.07316 | 3861.762 | 0.04798
67.2317 | 3860.452 | 0.04795
67.36496 | 3859.265 | 0.04801
67.50795 | 3857.664 | 0.04782
67.68639 | 3855.878 | 0.04788
67.80743 | 3853.283 | 0.04789
67.99384 | 3850.443 | 0.04795
68.11616 | 3846.918 | 0.04801
68.29128 | 3843.352 | 0.04794
68.41049 | 3839.615 | 0.04785
68.57887 | 3836.044 | 0.04777
68.73072 | 3832.952 | 0.04782
68.87421 | 3829.812 | 0.04784
69.03669 | 3826.493 | 0.04779
69.1767 | 3823.486 | 0.04786
69.32063 | 3820.77 | 0.04787
69.47053 | 3818.748 | 0.04777
69.60731 | 3817.2 | 0.04765
69.77374 | 3816.442 | 0.04766
69.9175 | 3815.462 | 0.04768
70.06321 | 3813.983 | 0.04767
70.22428 | 3812.018 | 0.0478
70.35664 | 3809.234 | 0.04771
70.5289 | 3806.256 | 0.04775
70.66282 | 3803 | 0.04775
70.81588 | 3799.714 | 0.04779
70.94024 | 3796.968 | 0.04768
71.10774 | 3794.988 | 0.04758
71.25458 | 3793.629 | 0.0476
71.40244 | 3792.388 | 0.0476
71.54725 | 3791.16 | 0.04755
71.70074 | 3788.872 | 0.0475
71.84141 | 3786.381 | 0.04754
71.99672 | 3783.479 | 0.04754
72.15888 | 3780.696 | 0.04756
72.30249 | 3778.334 | 0.04752
72.45386 | 3776.575 | 0.04753
72.60821 | 3775.49 | 0.04751
72.7511 | 3774.372 | 0.04752
72.90418 | 3772.876 | 0.04749
73.04355 | 3770.605 | 0.0475
73.20324 | 3768.075 | 0.04764
73.34839 | 3764.697 | 0.04761
73.47872 | 3760.95 | 0.04755
73.63876 | 3757.456 | 0.04753
73.80347 | 3753.878 | 0.04753
73.93384 | 3750.475 | 0.04763
74.10572 | 3747.248 | 0.04769
74.2498 | 3743.95 | 0.0476
74.402 | 3740.798 | 0.04749
74.55271 | 3738.606 | 0.04763
74.70381 | 3736.981 | 0.04767
74.85505 | 3735.542 | 0.04748
75.00891 | 3734.756 | 0.04757
75.13562 | 3733.78 | 0.04756
75.3014 | 3732.15 | 0.04753
75.4504 | 3729.816 | 0.0476
75.60288 | 3726.763 | 0.04765
75.75845 | 3723.244 | 0.04774
75.90363 | 3719.513 | 0.04772
76.06079 | 3716.202 | 0.04766
76.20069 | 3713.622 | 0.04764
76.35638 | 3711.87 | 0.04759
76.51156 | 3710.415 | 0.04767
76.64655 | 3708.716 | 0.04769
76.81024 | 3706.324 | 0.0476
76.94694 | 3703.538 | 0.04755
77.10206 | 3700.636 | 0.04751
77.25064 | 3697.968 | 0.04763
77.85742 | 3692.87 | 0.04783
78.00041 | 3691.158 | 0.04781
78.14734 | 3688.738 | 0.04775
78.30509 | 3685.72 | 0.04774
78.44784 | 3682.252 | 0.04777
78.6072 | 3678.614 | 0.04777
78.74453 | 3674.94 | 0.04779
78.90394 | 3671.554 | 0.04783
79.01288 | 3667.77 | 0.0477
79.21296 | 3664.719 | 0.04772
79.33316 | 3661.894 | 0.04782
79.50239 | 3659.63 | 0.04781
79.63238 | 3658.04 | 0.04779
79.79205 | 3656.93 | 0.04784
79.94505 | 3656.076 | 0.04785
80.09395 | 3655.237 | 0.04791
80.24329 | 3653.431 | 0.04793
80.40156 | 3650.92 | 0.04796
80.55219 | 3647.556 | 0.04808
80.69392 | 3643.476 | 0.04805
80.84097 | 3639.578 | 0.04799
80.9978 | 3636.425 | 0.04802
81.14056 | 3633.845 | 0.04798
81.29729 | 3631.882 | 0.04795
81.45126 | 3629.97 | 0.04802
81.59771 | 3627.742 | 0.04803
81.7434 | 3624.91 | 0.04802
81.89356 | 3621.791 | 0.04801
82.04761 | 3618.986 | 0.04799
82.19738 | 3616.734 | 0.04801
82.33888 | 3615.178 | 0.04806
82.49874 | 3614.161 | 0.0481
82.6463 | 3613.159 | 0.0481
82.79475 | 3611.81 | 0.04813
82.9464 | 3609.527 | 0.04818
83.09228 | 3606.611 | 0.0482
83.24484 | 3603.298 | 0.04825
83.39504 | 3599.524 | 0.04828
83.545 | 3595.968 | 0.04832
83.69349 | 3592.279 | 0.04831
83.83661 | 3588.883 | 0.04832
83.98512 | 3585.82 | 0.04833
84.13684 | 3583.397 | 0.0484
84.29285 | 3581.556 | 0.04841
84.43159 | 3580.261 | 0.04844
84.58938 | 3579.32 | 0.04853
84.73995 | 3578.402 | 0.04854
84.8804 | 3577.06 | 0.04853
85.04281 | 3574.924 | 0.04862
85.18606 | 3571.592 | 0.04868
85.33832 | 3567.62 | 0.04876
85.48334 | 3563.274 | 0.0487
85.63978 | 3559.586 | 0.04871
85.79105 | 3556.507 | 0.0488
85.93798 | 3553.906 | 0.04875
86.09399 | 3551.634 | 0.04882
86.23547 | 3549.075 | 0.04885
86.38566 | 3546.226 | 0.04879
86.5485 | 3543.328 | 0.04883
86.68578 | 3540.402 | 0.04883
86.8371 | 3537.984 | 0.04886
86.99282 | 3536.273 | 0.04889
87.1411 | 3535.196 | 0.04896
87.28485 | 3534.102 | 0.04891
87.44561 | 3532.807 | 0.04901
87.59211 | 3530.696 | 0.04907
87.73978 | 3527.67 | 0.04907
87.88765 | 3524.328 | 0.0491
88.04468 | 3520.608 | 0.04916
88.19019 | 3516.921 | 0.04927
88.33844 | 3513.175 | 0.04927
88.49289 | 3509.804 | 0.04935
88.63297 | 3506.909 | 0.04936
88.79542 | 3504.838 | 0.04942
88.93692 | 3503.402 | 0.04947
89.08674 | 3502.208 | 0.04946
89.23516 | 3501.215 | 0.04944
89.39293 | 3500.218 | 0.04962
89.539 | 3498.339 | 0.04962
89.68616 | 3495.362 | 0.0497
89.84222 | 3491.331 | 0.04976
89.98749 | 3486.968 | 0.04988
90.13629 | 3482.826 | 0.04988
90.28669 | 3479.09 | 0.04985
90.43566 | 3475.96 | 0.04991
90.58911 | 3472.899 | 0.04979
90.73426 | 3469.902 | 0.04987
90.88804 | 3466.982 | 0.04987
91.03915 | 3464.144 | 0.0499
91.19145 | 3461.33 | 0.04997
91.3397 | 3458.901 | 0.05003
91.48696 | 3456.817 | 0.05007
91.63318 | 3455.503 | 0.0501
91.77931 | 3454.39 | 0.05012
91.93274 | 3452.998 | 0.05016
92.08848 | 3451 | 0.05023
92.23314 | 3448.054 | 0.05026
92.39022 | 3444.778 | 0.0504
92.53801 | 3441.044 | 0.05048
92.68687 | 3437.131 | 0.05054
92.83538 | 3433.29 | 0.05054
92.98272 | 3429.868 | 0.05061
93.13495 | 3427.182 | 0.05062
93.28676 | 3425.367 | 0.05072
93.4411 | 3424.075 | 0.05083
93.58345 | 3422.831 | 0.05075
93.74453 | 3421.794 | 0.05082
93.88358 | 3420.25 | 0.05084
94.04181 | 3417.824 | 0.05094
94.19282 | 3414.165 | 0.05101
94.34045 | 3409.7 | 0.05108
94.48444 | 3405.178 | 0.05121
94.64569 | 3401.018 | 0.05128
94.78734 | 3396.988 | 0.05125
94.94186 | 3393.398 | 0.05127
95.08562 | 3389.861 | 0.05138
95.23712 | 3386.426 | 0.05136
95.38931 | 3383.333 | 0.05134
95.53015 | 3380.475 | 0.05134
95.68484 | 3377.908 | 0.05147
95.83488 | 3375.739 | 0.05151
95.98512 | 3374.088 | 0.05153
96.14418 | 3372.76 | 0.05152
96.28994 | 3371.26 | 0.05155
96.43879 | 3369.224 | 0.05164
96.59219 | 3366.41 | 0.0518
96.73944 | 3362.988 | 0.0519
96.89254 | 3359.059 | 0.05204
97.04549 | 3354.85 | 0.05206
97.18561 | 3350.953 | 0.0521
97.34562 | 3347.62 | 0.05217
97.49316 | 3345.128 | 0.0522
97.63974 | 3343.403 | 0.05224
97.79298 | 3342.064 | 0.05239
97.94286 | 3340.76 | 0.05243
98.09601 | 3339.25 | 0.05255
98.23441 | 3337.08 | 0.05255
98.38822 | 3333.883 | 0.05262
98.54251 | 3329.71 | 0.05274
98.69316 | 3324.924 | 0.05287
98.83047 | 3320.105 | 0.05292
98.99324 | 3315.567 | 0.05301
99.13772 | 3311.124 | 0.05302
99.28491 | 3306.881 | 0.05316
99.43941 | 3302.795 | 0.05317
99.58756 | 3299.231 | 0.0531
99.73898 | 3296.22 | 0.05318
99.89501 | 3293.444 | 0.05332
100.0356 | 3290.918 | 0.0534
100.1852 | 3288.765 | 0.05345
100.3364 | 3287.054 | 0.05345
100.4895 | 3285.407 | 0.05355
100.6365 | 3283.418 | 0.05367
100.7895 | 3280.776 | 0.05375
100.937 | 3277.334 | 0.05386
101.0869 | 3273.45 | 0.05395
101.2443 | 3269.181 | 0.05411
101.3851 | 3265.128 | 0.05424
101.5447 | 3261.576 | 0.05429
101.6872 | 3258.95 | 0.05436
101.8396 | 3256.831 | 0.05442
101.9944 | 3255.19 | 0.0546
102.1368 | 3253.607 | 0.05467
102.2951 | 3251.644 | 0.05483
102.4371 | 3248.937 | 0.05494
102.5884 | 3245.204 | 0.055
102.731 | 3240.604 | 0.05514
102.8878 | 3235.568 | 0.05528
103.0324 | 3230.394 | 0.05537
103.1881 | 3225.2 | 0.05539
103.3383 | 3220.109 | 0.0555
103.4842 | 3215.072 | 0.0556
103.635 | 3210.659 | 0.05575
103.7876 | 3206.977 | 0.05573
103.9377 | 3203.994 | 0.0558
104.0831 | 3201.199 | 0.05592
104.2313 | 3198.514 | 0.05601
104.3862 | 3196.121 | 0.05603
104.5374 | 3193.891 | 0.05622
104.6843 | 3191.713 | 0.05635
104.8379 | 3189.113 | 0.05649
104.9816 | 3186.11 | 0.0567
105.1374 | 3182.273 | 0.05682
105.2824 | 3177.9 | 0.05692
105.4334 | 3173.436 | 0.057
105.585 | 3169.561 | 0.05708
105.7384 | 3166.565 | 0.05723
105.8844 | 3164.286 | 0.05742
106.0364 | 3162.327 | 0.05758
106.1867 | 3160.284 | 0.05776
106.3293 | 3157.756 | 0.0579
106.4811 | 3154.422 | 0.05803
106.6367 | 3150.358 | 0.05819
106.7801 | 3145.586 | 0.05826
106.934 | 3140.331 | 0.05844
107.084 | 3134.546 | 0.05855
107.2344 | 3128.622 | 0.05879
107.3867 | 3122.344 | 0.059
107.535 | 3116.65 | 0.05915
107.6711 | 3111.7 | 0.0592
107.8276 | 3107.666 | 0.05928
107.9779 | 3104.323 | 0.05944
108.1379 | 3101.006 | 0.05964
108.2773 | 3097.928 | 0.05986
108.4409 | 3094.922 | 0.05994
108.5866 | 3092.112 | 0.06011
108.7393 | 3089.34 | 0.06033
108.8849 | 3086.238 | 0.06052
109.0386 | 3082.435 | 0.06075
109.1826 | 3077.802 | 0.06086
109.3388 | 3073.062 | 0.06097
109.4838 | 3068.889 | 0.06125
109.6395 | 3065.59 | 0.06151
109.7883 | 3062.702 | 0.06162
109.9372 | 3060.325 | 0.06173
110.0794 | 3057.982 | 0.06193
110.2346 | 3054.922 | 0.06194
110.3853 | 3051.234 | 0.06212
110.5334 | 3046.938 | 0.06226
110.6872 | 3042.22 | 0.0624
110.8373 | 3036.937 | 0.06261
110.9865 | 3031.01 | 0.06276
111.1434 | 3024.556 | 0.06286
111.2886 | 3018.072 | 0.063
111.4363 | 3011.922 | 0.06307
111.5924 | 3006.896 | 0.0632
111.7366 | 3002.774 | 0.06322
111.886 | 2999.474 | 0.06329
112.0356 | 2996.37 | 0.06346
112.1971 | 2993.19 | 0.06368
112.3402 | 2990.053 | 0.06376
112.4882 | 2986.976 | 0.06384
112.6413 | 2984.121 | 0.0639
112.7939 | 2980.965 | 0.06404
112.9343 | 2977.106 | 0.06421
113.0886 | 2972.722 | 0.0643
113.2397 | 2968.606 | 0.06448
113.3841 | 2964.956 | 0.0646
113.5346 | 2961.992 | 0.06482
113.6919 | 2959.333 | 0.0649
113.8358 | 2956.472 | 0.06499
113.9877 | 2953.192 | 0.06515
114.1402 | 2949.046 | 0.0653
114.2871 | 2944.453 | 0.06539
114.4375 | 2939.69 | 0.06559
114.5909 | 2934.456 | 0.0657
114.7352 | 2928.411 | 0.06578
114.8815 | 2921.35 | 0.06577
115.0337 | 2914.098 | 0.0658
115.1868 | 2907.211 | 0.0659
115.3393 | 2901.41 | 0.06621
115.4873 | 2897.048 | 0.06634
115.6364 | 2893.502 | 0.06627
115.7804 | 2890.412 | 0.06627
115.9352 | 2887.06 | 0.0663
116.0833 | 2883.364 | 0.06644
116.2389 | 2879.794 | 0.06653
116.3854 | 2876.52 | 0.06663
116.5279 | 2873.241 | 0.0667
116.6858 | 2869.39 | 0.06668
116.8414 | 2865 | 0.0669
116.9826 | 2861.041 | 0.06718
117.133 | 2857.668 | 0.06727
117.2828 | 2854.98 | 0.0673
117.4345 | 2852.39 | 0.06732
117.5855 | 2849.535 | 0.06736
117.7279 | 2845.9 | 0.06729
117.8844 | 2841.48 | 0.06734
118.036 | 2836.558 | 0.06748
118.1891 | 2831.578 | 0.0677
118.3338 | 2825.791 | 0.06763
118.486 | 2819.202 | 0.06775
118.6383 | 2811.805 | 0.06791
118.7901 | 2804.782 | 0.06812
118.9434 | 2798.912 | 0.06815
119.0855 | 2794.452 | 0.06807
119.2383 | 2790.947 | 0.06803
119.3788 | 2787.761 | 0.06793
119.5362 | 2784.045 | 0.06805
119.6844 | 2780.375 | 0.06815
119.8335 | 2776.969 | 0.06822
119.9788 | 2773.84 | 0.06818
120.1361 | 2770.428 | 0.06824
120.2836 | 2766.853 | 0.06845
120.4296 | 2763.479 | 0.06848
120.583 | 2760.492 | 0.06857
120.7368 | 2757.534 | 0.06871
120.8834 | 2754.682 | 0.06884
121.0331 | 2751.248 | 0.06894
121.1857 | 2747.372 | 0.06911
121.326 | 2743.316 | 0.0691
121.482 | 2739.132 | 0.06907
121.6373 | 2734.728 | 0.06914
121.7848 | 2729.696 | 0.06926
121.9349 | 2722.854 | 0.06953
122.0879 | 2716.05 | 0.06967
122.2333 | 2709.445 | 0.06964
122.386 | 2703.487 | 0.0696
122.535 | 2698.487 | 0.06958
122.6838 | 2694.417 | 0.06952
122.8272 | 2690.95 | 0.06946
122.9906 | 2687.814 | 0.06947
123.1365 | 2684.582 | 0.06952
123.2812 | 2680.545 | 0.06966
123.4364 | 2676.548 | 0.06994
123.5837 | 2673.378 | 0.07002
123.7359 | 2670.868 | 0.07004
123.8862 | 2668.642 | 0.07003
124.0226 | 2666.249 | 0.06994
124.1852 | 2663.822 | 0.07005
124.3358 | 2661.003 | 0.07018
124.4863 | 2657.87 | 0.0703
124.6326 | 2654.101 | 0.07035
124.785 | 2649.75 | 0.07053
124.9331 | 2645.047 | 0.07077
125.0884 | 2640.495 | 0.07081
125.226 | 2635.684 | 0.0708
125.3824 | 2630.136 | 0.07077
125.5337 | 2624.155 | 0.07077
125.6952 | 2618.023 | 0.07084
125.8357 | 2612.266 | 0.07086
125.9859 | 2607.19 | 0.07085
126.1383 | 2602.896 | 0.07087
126.2835 | 2598.506 | 0.07103
126.4301 | 2594.521 | 0.07127
126.5793 | 2591.328 | 0.0713
126.7359 | 2588.196 | 0.0713
126.8819 | 2585.074 | 0.07131
127.0345 | 2582.337 | 0.07131
127.1728 | 2580.292 | 0.07132
127.3352 | 2578.617 | 0.07139
127.4862 | 2576.58 | 0.07142
127.6287 | 2574.085 | 0.07149
127.7856 | 2570.134 | 0.07195
127.9273 | 2566.262 | 0.07201
128.0794 | 2562.35 | 0.07199
128.229 | 2558.398 | 0.07197
128.3807 | 2554.336 | 0.07201
128.5242 | 2549.777 | 0.07201
128.6992 | 2544.31 | 0.07212
128.8255 | 2538.336 | 0.07224
128.9888 | 2532.437 | 0.07225
129.1239 | 2526.736 | 0.07226
129.2926 | 2521.391 | 0.07229
129.4327 | 2516.224 | 0.07243
129.5842 | 2511.867 | 0.07241
129.7377 | 2508.27 | 0.07238
129.8852 | 2505.082 | 0.07233
130.0267 | 2501.864 | 0.07237
130.1906 | 2498.397 | 0.07249
130.3354 | 2495.37 | 0.07253
130.4741 | 2493.017 | 0.07257
130.6317 | 2491.176 | 0.07274
130.78 | 2489.562 | 0.07281
130.9377 | 2487.438 | 0.0729
131.0752 | 2484.399 | 0.07298
131.2267 | 2480.313 | 0.07313
131.3861 | 2476.145 | 0.07324
131.5267 | 2471.914 | 0.07337
131.6881 | 2467.741 | 0.07341
131.8219 | 2463.097 | 0.07346
131.9712 | 2457.615 | 0.07362
132.1198 | 2452.26 | 0.07361
132.2753 | 2446.949 | 0.07364
132.4177 | 2441.539 | 0.07383
132.5848 | 2436.29 | 0.07387
132.7321 | 2431.186 | 0.07403
132.8776 | 2426.772 | 0.07401
133.0277 | 2422.864 | 0.07398
133.1758 | 2419.484 | 0.074
133.3267 | 2416.185 | 0.07413
133.471 | 2413.148 | 0.07411
133.6243 | 2410.48 | 0.0742
133.7783 | 2408.524 | 0.07423
133.9262 | 2407.09 | 0.07428
134.0738 | 2405.468 | 0.07446
134.2219 | 2403.218 | 0.07459
134.3801 | 2399.723 | 0.07475
134.5175 | 2395.672 | 0.07494
134.6727 | 2391.401 | 0.07511
134.8286 | 2387.197 | 0.07523
134.9632 | 2382.72 | 0.07532
135.1198 | 2377.713 | 0.07542
135.2634 | 2372.434 | 0.07546
135.4337 | 2367.504 | 0.07557
135.5804 | 2362.62 | 0.07558
135.7201 | 2357.56 | 0.07569
135.8686 | 2352.737 | 0.07566
136.0262 | 2347.741 | 0.07578
136.1754 | 2343.18 | 0.07581
136.3154 | 2339.092 | 0.07593
136.4702 | 2335.503 | 0.07597
136.6262 | 2332.367 | 0.07602
136.7769 | 2329.567 | 0.07606
136.9238 | 2327.264 | 0.07614
137.0746 | 2325.437 | 0.07629
137.2324 | 2324 | 0.07639
137.3754 | 2322.424 | 0.07647
137.5238 | 2319.584 | 0.07653
137.6711 | 2315.553 | 0.07685
137.8229 | 2310.902 | 0.07717
137.9855 | 2306.458 | 0.07741
138.1297 | 2301.832 | 0.07755
138.2888 | 2296.712 | 0.07775
138.4207 | 2291.84 | 0.07783
138.5773 | 2287.236 | 0.07787
138.7254 | 2283.074 | 0.07794
138.8913 | 2278.862 | 0.07791
139.0297 | 2274.568 | 0.07797
139.1857 | 2270.042 | 0.07799
139.3269 | 2265.506 | 0.07804
139.4765 | 2261.41 | 0.0781
139.6204 | 2257.898 | 0.07813
139.7829 | 2254.9 | 0.0781
139.9277 | 2252.586 | 0.07811
140.0606 | 2250.68 | 0.07813
140.2187 | 2249.087 | 0.07819
140.3582 | 2247.462 | 0.07828
140.5274 | 2245.672 | 0.07838
140.6721 | 2242.937 | 0.07839
140.8093 | 2239.368 | 0.07855
140.9802 | 2235.434 | 0.07871
141.1309 | 2231.04 | 0.07881
141.2726 | 2226.091 | 0.07897
141.4186 | 2220.998 | 0.0791
141.5586 | 2216.138 | 0.07918
141.7231 | 2211.536 | 0.07929
141.8641 | 2207.199 | 0.07938
142.0219 | 2203.012 | 0.07944
142.1692 | 2198.528 | 0.07951
142.3268 | 2193.818 | 0.07956
142.4727 | 2189.144 | 0.07964
142.6269 | 2184.824 | 0.07963
142.775 | 2181.149 | 0.0797
142.9226 | 2178.214 | 0.07971
143.0745 | 2175.992 | 0.07977
143.2297 | 2174.081 | 0.07987
143.3721 | 2172.301 | 0.07998
143.5182 | 2170.388 | 0.08006
143.6604 | 2167.959 | 0.08011
143.8178 | 2164.984 | 0.08031
143.9666 | 2161.501 | 0.08039
144.1184 | 2157.58 | 0.08051
144.2658 | 2152.937 | 0.08052
144.4156 | 2148.097 | 0.08055
144.5479 | 2143.441 | 0.08058
144.7129 | 2139.05 | 0.08057
144.8712 | 2134.861 | 0.08064
145.0294 | 2130.792 | 0.08065
145.1681 | 2126.456 | 0.08071
145.3114 | 2121.699 | 0.08086
145.4671 | 2116.681 | 0.08095
145.612 | 2111.886 | 0.08115
145.772 | 2107.636 | 0.08115
145.9302 | 2104.511 | 0.08119
146.0702 | 2102.392 | 0.08121
146.2145 | 2100.67 | 0.08123
146.3567 | 2098.638 | 0.08133
146.5215 | 2096.278 | 0.08145
146.6642 | 2093.605 | 0.08148
146.8184 | 2090.784 | 0.08159
146.9708 | 2087.498 | 0.08168
147.1201 | 2083.378 | 0.08178
147.2589 | 2078.582 | 0.08188
147.4136 | 2073.653 | 0.08194
147.5779 | 2069.044 | 0.08204
147.7038 | 2064.898 | 0.08201
147.8488 | 2060.94 | 0.0822
148.0219 | 2056.859 | 0.08222
148.156 | 2052.736 | 0.08224
148.3129 | 2048.339 | 0.08226
148.4686 | 2043.598 | 0.08223
148.6117 | 2039.075 | 0.08238
148.7684 | 2035.162 | 0.08232
148.9104 | 2032.316 | 0.08244
149.0704 | 2030.154 | 0.08247
149.2074 | 2028.196 | 0.08257
149.371 | 2025.779 | 0.08269
149.5186 | 2022.859 | 0.08276
149.6617 | 2020.041 | 0.08286
149.8269 | 2017.052 | 0.08295
149.9725 | 2013.373 | 0.08305
150.1226 | 2008.917 | 0.08313
150.2746 | 2004.212 | 0.08316
150.4169 | 1999.76 | 0.08324
150.5762 | 1995.674 | 0.08325
150.7181 | 1991.822 | 0.08335
150.8666 | 1987.81 | 0.08341
151.0079 | 1983.692 | 0.08347
151.1652 | 1979.46 | 0.08361
151.3087 | 1974.951 | 0.08363
151.4669 | 1970.564 | 0.08376
151.6231 | 1966.807 | 0.0837
151.7529 | 1963.974 | 0.08375
151.9082 | 1961.798 | 0.08377
152.0839 | 1959.779 | 0.08376
152.2113 | 1957.304 | 0.08377
152.3798 | 1954.477 | 0.08389
152.5045 | 1951.615 | 0.08392
152.6702 | 1948.559 | 0.08405
152.7988 | 1944.841 | 0.08414
152.9613 | 1940.608 | 0.08429
153.1244 | 1936.14 | 0.08433
153.2728 | 1931.947 | 0.08433
153.4163 | 1928.069 | 0.08443
153.5631 | 1924.238 | 0.08447
153.7271 | 1920.327 | 0.08451
153.8763 | 1916.437 | 0.08458
154.0193 | 1912.416 | 0.08463
154.1784 | 1908.177 | 0.08471
154.3064 | 1904.073 | 0.08475
154.4609 | 1900.434 | 0.0849
154.6018 | 1897.402 | 0.08503
154.7652 | 1894.819 | 0.08508
154.9329 | 1892.352 | 0.08513
155.0624 | 1889.676 | 0.08513
155.1873 | 1886.881 | 0.08534
155.3702 | 1883.826 | 0.08534
155.4556 | 1880.38 | 0.08536
155.6675 | 1876.317 | 0.08553
155.8041 | 1872.067 | 0.08566
155.9603 | 1867.891 | 0.08584
156.1129 | 1864.012 | 0.08596
156.2512 | 1860.329 | 0.08602
156.4014 | 1856.735 | 0.08604
156.5436 | 1853.053 | 0.08605
156.7047 | 1849.274 | 0.08603
156.8662 | 1845.508 | 0.0861
157.0118 | 1841.85 | 0.08617
157.1649 | 1838.327 | 0.08639
157.3251 | 1835.087 | 0.08652
157.4741 | 1832.204 | 0.08668
157.6236 | 1829.536 | 0.0867
157.7768 | 1827.206 | 0.0867
157.9255 | 1824.69 | 0.08659
158.0596 | 1821.834 | 0.08657
158.2188 | 1818.654 | 0.08657
158.383 | 1815.275 | 0.08654
158.5144 | 1811.494 | 0.08671
158.6777 | 1807.124 | 0.08705
158.7986 | 1802.739 | 0.08762
158.9856 | 1798.881 | 0.08777
159.1248 | 1795.706 | 0.08764
159.2959 | 1792.759 | 0.08751
159.4392 | 1789.747 | 0.08731
159.559 | 1786.831 | 0.08723
159.7261 | 1783.996 | 0.08725
159.8793 | 1781.058 | 0.0872
160.0187 | 1777.912 | 0.08718
160.1666 | 1774.517 | 0.0872
160.3248 | 1770.697 | 0.08748
160.4694 | 1766.302 | 0.08826
160.6237 | 1762.717 | 0.08879
160.7836 | 1759.663 | 0.0888
160.9263 | 1757.003 | 0.08854
161.0778 | 1754.664 | 0.0883
161.2302 | 1752.269 | 0.08815
161.3766 | 1749.315 | 0.08796
161.5194 | 1745.944 | 0.08793
161.6658 | 1742.233 | 0.08792
161.826 | 1737.661 | 0.08827
161.9784 | 1732.678 | 0.08898
162.1299 | 1728.83 | 0.08942
162.2684 | 1726.333 | 0.08947
162.438 | 1724.216 | 0.08927
162.5549 | 1721.743 | 0.08908
162.721 | 1718.766 | 0.08889
162.8746 | 1715.771 | 0.08873
163.0201 | 1712.956 | 0.0886
163.1795 | 1709.418 | 0.08876
163.3164 | 1704.118 | 0.08972
163.4704 | 1699.997 | 0.09037
163.6158 | 1697.404 | 0.09029
163.775 | 1695.54 | 0.09006
163.9277 | 1693.366 | 0.08976
164.0688 | 1690.604 | 0.08952
164.2215 | 1687.525 | 0.08937
164.3776 | 1684.066 | 0.08923
164.514 | 1680.268 | 0.08935
164.6726 | 1675.514 | 0.09013
164.8328 | 1671.708 | 0.09091
164.9824 | 1669.504 | 0.09099
165.1274 | 1667.346 | 0.0907
165.2751 | 1664.715 | 0.09044
165.4302 | 1661.975 | 0.09012
165.5598 | 1659.309 | 0.0899
165.7198 | 1656.515 | 0.08972
165.8845 | 1653.484 | 0.08953
166.0109 | 1650.461 | 0.0894
166.1783 | 1647.632 | 0.08938
166.332 | 1643.548 | 0.08979
166.5014 | 1637.973 | 0.09121
166.6275 | 1634.257 | 0.09166
166.7773 | 1631.384 | 0.09152
166.9261 | 1628.815 | 0.09118
167.0691 | 1626.6 | 0.09087
167.2466 | 1624.644 | 0.0906
167.3627 | 1622.707 | 0.09044
167.5417 | 1620.298 | 0.0903
167.6861 | 1617.149 | 0.09018
167.8328 | 1613.634 | 0.09018
167.9715 | 1609.896 | 0.09014
168.1144 | 1605.783 | 0.09035
168.2698 | 1599.61 | 0.09144
168.4153 | 1594.61 | 0.09256
168.5857 | 1591.38 | 0.09296
168.7241 | 1589.37 | 0.09284
168.8587 | 1587.858 | 0.09252
169.0269 | 1586.076 | 0.09225
169.1754 | 1583.729 | 0.09191
169.3148 | 1581.074 | 0.09172
169.4672 | 1578.668 | 0.09146
169.6115 | 1576.505 | 0.09136
169.7604 | 1574.166 | 0.0912
169.9096 | 1571.371 | 0.09108
170.0692 | 1568.065 | 0.09105
170.2183 | 1563.461 | 0.09137
170.3757 | 1556.471 | 0.09294
170.5046 | 1551.579 | 0.09361
170.6598 | 1548.424 | 0.09365
170.8372 | 1546.382 | 0.09325
170.9619 | 1544.727 | 0.09293
171.1342 | 1542.885 | 0.09252
171.2716 | 1540.974 | 0.09228
171.4263 | 1538.757 | 0.09211
171.5788 | 1536.017 | 0.09199
171.7284 | 1533.208 | 0.09189
171.8534 | 1530.684 | 0.09183
172.0306 | 1528.184 | 0.0918
172.182 | 1525.239 | 0.09182
172.3253 | 1519.115 | 0.09309
172.4729 | 1513.403 | 0.09476
172.62 | 1509.692 | 0.09522
172.7744 | 1506.46 | 0.0951
172.9379 | 1503.642 | 0.0947
173.0777 | 1501.507 | 0.09426
173.2376 | 1499.736 | 0.09385
173.3667 | 1497.913 | 0.09356
173.5364 | 1495.75 | 0.09335
173.6587 | 1493.468 | 0.09317
173.8353 | 1491.024 | 0.09306
173.9702 | 1488.389 | 0.09289
174.1076 | 1485.808 | 0.0929
174.2777 | 1483.261 | 0.09283
174.426 | 1480.666 | 0.09279
174.5635 | 1477.712 | 0.09281
174.727 | 1474.546 | 0.09287
174.8703 | 1470.814 | 0.09291
175.0098 | 1462.885 | 0.09496
175.1631 | 1457.688 | 0.0959
175.3241 | 1454.615 | 0.09566
175.473 | 1452.562 | 0.09521
175.609 | 1450.742 | 0.09485
175.7786 | 1448.747 | 0.09459
175.9157 | 1446.524 | 0.0944
176.0764 | 1444.35 | 0.0943
176.2323 | 1442.223 | 0.09415
176.377 | 1440.044 | 0.09414
176.5176 | 1437.713 | 0.09408
176.6587 | 1434.992 | 0.09415
176.8275 | 1431.931 | 0.09413
176.9704 | 1428.77 | 0.09411
177.1147 | 1425.34 | 0.09423
177.2746 | 1421.406 | 0.09428
177.4256 | 1411.37 | 0.09826
177.5826 | 1408.844 | 0.09917
177.7295 | 1407.941 | 0.09814
177.8834 | 1407.007 | 0.09725
178.0167 | 1405.712 | 0.09653
178.1842 | 1403.924 | 0.09621
178.3244 | 1401.998 | 0.0958
178.4603 | 1400.317 | 0.09574
178.6395 | 1398.418 | 0.09555
178.7821 | 1396.114 | 0.09551
178.9336 | 1393.373 | 0.09545
179.0753 | 1390.508 | 0.09542
179.2182 | 1387.453 | 0.0954
179.3663 | 1383.986 | 0.09539
179.5296 | 1380.383 | 0.09529
179.6706 | 1376.783 | 0.09529
179.823 | 1373.304 | 0.09534
179.9829 | 1370.06 | 0.09529
180.143 | 1367.228 | 0.09523
180.2749 | 1364.532 | 0.09518
180.4285 | 1361.881 | 0.09522
180.574 | 1359.658 | 0.09523
180.7242 | 1357.62 | 0.09531
180.8863 | 1355.17 | 0.09533
181.0174 | 1352.258 | 0.09548
181.1614 | 1349.134 | 0.09553
181.3186 | 1345.881 | 0.09553
181.451 | 1342.299 | 0.09562
181.6004 | 1338.023 | 0.09574
181.7655 | 1330.116 | 0.09851
181.9178 | 1326.209 | 0.09899
182.0613 | 1323.653 | 0.09873
182.2014 | 1321.602 | 0.09838
182.3588 | 1319.761 | 0.09805
182.5152 | 1318.104 | 0.09779
182.656 | 1316.628 | 0.09766
182.815 | 1315.209 | 0.09758
182.9811 | 1313.364 | 0.09748
183.1116 | 1310.884 | 0.0975
183.2667 | 1308.098 | 0.09751
183.417 | 1305.013 | 0.09748
183.5773 | 1301.762 | 0.09743
183.7253 | 1298.646 | 0.09738
183.8741 | 1295.62 | 0.09735
184.004 | 1292.409 | 0.09739
184.1898 | 1289.071 | 0.09741
184.3467 | 1285.99 | 0.09734
184.4606 | 1283.182 | 0.09743
184.6251 | 1265.492 | 0.10016
185.666 | 1285.27 | 0.10262
185.8124 | 1283.329 | 0.10221
185.9531 | 1280.869 | 0.10204
186.1229 | 1277.924 | 0.1019
186.2542 | 1274.618 | 0.10183
186.3997 | 1271.341 | 0.10177
186.5578 | 1268.18 | 0.10173
186.7019 | 1265.098 | 0.10165
186.8711 | 1261.821 | 0.10163
187.0044 | 1258.447 | 0.10156
187.1712 | 1255.278 | 0.10151
187.3121 | 1252.814 | 0.10148
187.4741 | 1250.76 | 0.10142
187.6298 | 1248.63 | 0.10145
187.7751 | 1246.252 | 0.10147
187.9156 | 1243.707 | 0.10148
188.0698 | 1240.632 | 0.10153
188.2063 | 1237.118 | 0.10154
188.3639 | 1233.723 | 0.1015
188.533 | 1230.558 | 0.10148
188.6731 | 1227.449 | 0.10148
188.8092 | 1224.25 | 0.10157
188.9838 | 1220.792 | 0.10157
189.1371 | 1217.572 | 0.10154
189.2646 | 1215 | 0.10157
189.4124 | 1212.81 | 0.10162
189.5798 | 1210.426 | 0.10164
189.7322 | 1207.89 | 0.10164
189.8501 | 1205.298 | 0.1017
190.0088 | 1202.146 | 0.10184
190.1597 | 1198.716 | 0.10188
190.3266 | 1195.474 | 0.10189
190.4587 | 1192.397 | 0.10197
190.6266 | 1189.27 | 0.102
190.764 | 1186.108 | 0.10205
190.9217 | 1182.817 | 0.10211
191.0702 | 1179.839 | 0.10214
191.2348 | 1177.268 | 0.10217
191.3745 | 1174.887 | 0.10221
191.5326 | 1172.37 | 0.10231
191.6826 | 1169.774 | 0.10235
191.8307 | 1167.005 | 0.10242
191.9891 | 1164.021 | 0.10246
192.1217 | 1160.944 | 0.10254
192.255 | 1157.886 | 0.1027
192.432 | 1154.744 | 0.10268
192.5776 | 1151.675 | 0.10271
192.7306 | 1148.671 | 0.10275
192.8726 | 1145.841 | 0.10282
193.0227 | 1143.114 | 0.10292
193.1895 | 1140.408 | 0.10296
193.3286 | 1137.833 | 0.10298
193.4722 | 1135.274 | 0.10308
193.624 | 1132.406 | 0.10317
193.7667 | 1129.591 | 0.10321
193.9144 | 1126.788 | 0.10335
194.0806 | 1123.795 | 0.10336
194.2119 | 1120.788 | 0.10347
194.3556 | 1117.784 | 0.10356
194.4998 | 1114.849 | 0.10363
194.6678 | 1112.198 | 0.1037
194.8073 | 1109.543 | 0.10375
194.9672 | 1106.661 | 0.10386
195.1252 | 1103.862 | 0.10392
195.2707 | 1101.24 | 0.10397
195.4012 | 1098.422 | 0.1041
195.5726 | 1095.641 | 0.10416
195.7015 | 1093.05 | 0.10422
195.8426 | 1090.258 | 0.10436
196.0161 | 1087.245 | 0.10447
196.1551 | 1084.289 | 0.1045
196.3279 | 1081.614 | 0.1046
196.4644 | 1079.182 | 0.10465
196.6354 | 1076.61 | 0.10481
196.7621 | 1073.689 | 0.10485
196.9227 | 1070.78 | 0.10503
197.0593 | 1067.898 | 0.10505
197.2212 | 1065.141 | 0.10515
197.3839 | 1062.523 | 0.10515
197.5166 | 1060.065 | 0.10525
197.6676 | 1057.447 | 0.10538
197.8309 | 1054.58 | 0.10541
197.958 | 1051.797 | 0.10558
198.1226 | 1049.33 | 0.10564
198.2669 | 1046.932 | 0.10572
198.4191 | 1044.25 | 0.10581
198.5766 | 1041.339 | 0.10593
198.7289 | 1038.28 | 0.10602
198.8692 | 1035.341 | 0.10611
199.0111 | 1032.725 | 0.10619
199.1676 | 1030.181 | 0.10624
199.3134 | 1027.702 | 0.10637
199.4799 | 1025.147 | 0.10643
199.6167 | 1022.498 | 0.10654
199.7566 | 1020.023 | 0.10667
199.9255 | 1017.664 | 0.10678
200.0679 | 1015.114 | 0.10684
200.2214 | 1012.409 | 0.10699
200.3629 | 1009.072 | 0.10646
200.5109 | 1006.455 | 0.10767
200.6712 | 1003.461 | 0.10717
200.8239 | 1000.909 | 0.10727
200.9889 | 998.3544 | 0.10735
201.1238 | 995.9358 | 0.10746
201.2791 | 993.5424 | 0.10761
201.4219 | 991.1941 | 0.10774
201.5592 | 988.8151 | 0.1079
201.707 | 986.2288 | 0.10802
201.8621 | 983.5368 | 0.10813
202.0216 | 980.6218 | 0.10819
202.1794 | 977.5481 | 0.10829
202.3336 | 974.6855 | 0.10836
202.4611 | 972.1319 | 0.10852
202.6305 | 969.6906 | 0.10861
202.7559 | 967.2449 | 0.1087
202.9204 | 965.0228 | 0.1088
203.074 | 962.915 | 0.10889
203.2064 | 960.5412 | 0.10905
203.3587 | 957.9476 | 0.10924
203.5152 | 955.2668 | 0.1093
203.655 | 952.4028 | 0.10939
203.778 | 949.5207 | 0.10956
203.9581 | 946.6018 | 0.10967
204.1082 | 943.8538 | 0.10966
204.268 | 941.4144 | 0.10979
204.4026 | 939.0878 | 0.10987
204.5625 | 937.0157 | 0.11005
204.7237 | 935.0063 | 0.11012
204.837 | 932.6392 | 0.11034
205.0168 | 930.0208 | 0.11048
205.1535 | 927.26 | 0.11054
205.3141 | 924.4699 | 0.11067
205.4384 | 921.7968 | 0.11079
205.6142 | 918.9855 | 0.11094
205.7698 | 916.2322 | 0.11098
205.9088 | 913.7946 | 0.11113
206.0677 | 911.6798 | 0.11124
206.2104 | 909.6769 | 0.11136
206.3684 | 907.5712 | 0.11151
206.5239 | 905.1949 | 0.11163
206.6793 | 902.5507 | 0.11182
206.8199 | 899.8225 | 0.11189
206.9447 | 897.2269 | 0.11207
207.0995 | 894.6079 | 0.11221
207.2642 | 891.8618 | 0.11229
207.4146 | 889.1701 | 0.11239
207.5515 | 886.8993 | 0.11253
207.7134 | 884.9156 | 0.11262
207.8649 | 882.7888 | 0.11275
208.011 | 880.6024 | 0.11288
208.1321 | 878.1268 | 0.11306
208.2978 | 875.3847 | 0.11325
208.4553 | 872.786 | 0.1133
208.6149 | 870.261 | 0.11342
208.7715 | 867.7291 | 0.11354
208.9206 | 865.1171 | 0.11368
209.0716 | 862.7319 | 0.11384
209.2082 | 860.6547 | 0.11398
209.3727 | 858.5387 | 0.11409
209.5246 | 856.3197 | 0.11419
209.6442 | 853.9968 | 0.1144
209.8272 | 851.4625 | 0.11451
209.9543 | 848.9624 | 0.11459
210.1225 | 846.4652 | 0.11478
210.2622 | 843.9847 | 0.11486
210.4062 | 841.5314 | 0.11501
210.5416 | 839.1708 | 0.11519
210.711 | 836.871 | 0.11528
210.8545 | 834.669 | 0.11539
211.0135 | 832.4285 | 0.11549
211.1392 | 830.0666 | 0.11565
211.3047 | 827.7356 | 0.11579
211.4536 | 825.3132 | 0.11591
211.6397 | 822.855 | 0.11603
211.7876 | 820.4587 | 0.11612
211.9012 | 818.2144 | 0.11633
212.066 | 815.9956 | 0.1165
212.221 | 813.5938 | 0.11659
212.375 | 811.2704 | 0.1167
212.5182 | 809 | 0.11682
212.6728 | 806.665 | 0.11696
212.8094 | 804.4834 | 0.11706
212.9654 | 802.203 | 0.1172
213.1247 | 799.7776 | 0.11732
213.2784 | 797.4574 | 0.11743
213.4248 | 795.3492 | 0.11756
213.574 | 793.1761 | 0.1177
213.7208 | 790.7695 | 0.11786
213.8666 | 788.31 | 0.11795
214.0192 | 785.9326 | 0.11806
214.1629 | 783.7048 | 0.11813
214.2761 | 781.5386 | 0.11831
214.449 | 779.2722 | 0.1184
214.6089 | 776.922 | 0.11848
214.7716 | 774.7644 | 0.11861
214.9175 | 772.684 | 0.11871
215.0312 | 770.4374 | 0.11891
215.1938 | 767.9642 | 0.11905
215.3469 | 765.3674 | 0.11912
215.5036 | 763.0426 | 0.1192
215.657 | 760.884 | 0.11929
215.7912 | 758.7275 | 0.11944
215.9454 | 756.5918 | 0.11954
216.1162 | 754.484 | 0.11965
216.2506 | 752.3853 | 0.11979
216.409 | 750.174 | 0.11992
216.5582 | 747.8739 | 0.12004
216.7296 | 745.3838 | 0.12013
216.8458 | 742.9422 | 0.12026
217.0111 | 740.6922 | 0.1204
217.1801 | 738.558 | 0.12043
217.3108 | 736.4728 | 0.12058
217.4826 | 734.5581 | 0.12067
217.5984 | 732.5728 | 0.12084
217.7669 | 730.3482 | 0.12099
217.9156 | 728.0889 | 0.12105
218.0683 | 725.7168 | 0.12123
218.2184 | 723.3562 | 0.12127
218.3646 | 721.007 | 0.12144
218.5048 | 718.7766 | 0.12152
218.677 | 716.7065 | 0.12162
218.8376 | 714.8218 | 0.12168
218.9788 | 712.9722 | 0.12183
219.1144 | 710.8579 | 0.12197
219.263 | 708.5935 | 0.1221
219.4173 | 706.2722 | 0.1222
219.5631 | 704.0376 | 0.12229
219.7039 | 701.7428 | 0.12242
219.8707 | 699.4134 | 0.12253
220.0008 | 697.3165 | 0.12259
220.1531 | 695.4541 | 0.12276
220.3184 | 693.518 | 0.1228
220.4676 | 691.5352 | 0.12293
220.6145 | 689.3103 | 0.12303
220.7592 | 687.0494 | 0.12318
220.917 | 684.8697 | 0.12326
221.0578 | 682.6912 | 0.12335
221.202 | 680.4318 | 0.12348
221.3661 | 678.2928 | 0.12357
221.5104 | 676.4035 | 0.12367
221.6583 | 674.4561 | 0.12373
221.7928 | 672.4592 | 0.12392
221.9606 | 670.3121 | 0.12395
222.0913 | 668.1408 | 0.12407
222.2386 | 665.9912 | 0.1242
222.4064 | 663.833 | 0.12427
222.5491 | 661.7102 | 0.12435
222.7082 | 659.6598 | 0.12445
222.8491 | 657.6443 | 0.12457
223.0422 | 655.6634 | 0.12462
223.1771 | 653.6575 | 0.1247
223.3132 | 651.644 | 0.12484
223.469 | 649.6281 | 0.12488
223.5934 | 647.5342 | 0.12504
223.759 | 645.4176 | 0.1251
223.9081 | 643.4316 | 0.12516
224.0328 | 641.4886 | 0.12526
224.1766 | 639.3564 | 0.12538
224.3416 | 637.2422 | 0.1254
224.4812 | 635.183 | 0.12546
224.642 | 633.1834 | 0.12555
224.8063 | 631.2503 | 0.1256
224.9545 | 629.2292 | 0.12572
225.0909 | 627.2148 | 0.12585
225.2577 | 625.3305 | 0.12591
225.4181 | 623.3847 | 0.12598
225.5574 | 621.3318 | 0.12606
225.7148 | 619.167 | 0.12613
225.8473 | 617.1571 | 0.12619
226.0103 | 615.2432 | 0.12625
226.1717 | 613.3458 | 0.12632
226.3236 | 611.4594 | 0.12641
226.4505 | 609.6045 | 0.1265
226.583 | 607.723 | 0.12662
226.7578 | 605.7363 | 0.12666
226.9148 | 603.6796 | 0.12669
227.0544 | 601.5507 | 0.12675
227.2156 | 599.5458 | 0.12683
227.3591 | 597.6685 | 0.12685
227.5044 | 595.8057 | 0.12695
227.6608 | 594.0582 | 0.12696
227.8176 | 592.2817 | 0.12706
227.9713 | 590.3632 | 0.12711
228.125 | 588.4154 | 0.12716
228.2635 | 586.4106 | 0.12723
228.3955 | 584.4234 | 0.12729
228.5615 | 582.4054 | 0.12732
228.7312 | 580.5125 | 0.12733
228.8511 | 578.7848 | 0.12738
229.0054 | 577.1014 | 0.12748
229.1638 | 575.3298 | 0.12751
229.3185 | 573.4293 | 0.12755
229.4671 | 571.4626 | 0.12758
229.6081 | 569.5624 | 0.12763
229.7702 | 567.6582 | 0.12764
229.9147 | 565.712 | 0.1277
230.0804 | 563.8712 | 0.12771
230.2308 | 562.2347 | 0.12773
230.3574 | 560.538 | 0.12779
230.5228 | 558.7954 | 0.12782
230.6627 | 556.9277 | 0.12783
230.8178 | 555.0495 | 0.12787
230.9576 | 553.2152 | 0.12786
231.1258 | 551.3735 | 0.12787
231.2815 | 549.557 | 0.12789
231.4184 | 547.8166 | 0.12791
231.5504 | 546.105 | 0.12797
231.6924 | 544.3886 | 0.12798
231.8594 | 542.5944 | 0.12796
232.0122 | 540.8503 | 0.12793
232.169 | 539.068 | 0.12796
232.3149 | 537.2842 | 0.12794
232.4488 | 535.5392 | 0.12797
232.5993 | 533.8622 | 0.12796
232.7801 | 532.0977 | 0.12795
232.916 | 530.3466 | 0.12797
233.0842 | 528.6062 | 0.12793
233.1979 | 526.9 | 0.12799
233.378 | 525.1828 | 0.12799
233.5197 | 523.4387 | 0.12799
233.6468 | 521.4522 | 0.12823
235.1496 | 503.2398 | 0.12808
235.297 | 501.5956 | 0.12801
235.4506 | 499.969 | 0.12788
235.5885 | 498.3555 | 0.1278
235.7574 | 496.6939 | 0.12769
235.916 | 495.029 | 0.12756
236.0587 | 493.3236 | 0.1275
236.218 | 491.58 | 0.12739
236.3426 | 489.9322 | 0.12728
236.498 | 488.3442 | 0.1272
236.672 | 486.7526 | 0.12703
236.7956 | 485.1917 | 0.12693
236.9348 | 483.6194 | 0.12688
237.1202 | 482.034 | 0.12674
237.2674 | 480.5026 | 0.12661
237.418 | 478.9762 | 0.12654
237.5492 | 477.4054 | 0.12644
237.7098 | 475.8188 | 0.12633
237.8672 | 474.186 | 0.1262
238.0028 | 472.5381 | 0.12609
238.1509 | 470.9666 | 0.12598
238.3018 | 469.4633 | 0.12585
238.4574 | 467.9613 | 0.12569
238.5958 | 466.4708 | 0.1256
238.7442 | 464.981 | 0.12542
238.8964 | 463.485 | 0.12534
239.056 | 462.0043 | 0.12518
239.2097 | 460.5324 | 0.1251
239.3492 | 459.0356 | 0.12498
239.4832 | 457.5213 | 0.12488
239.6327 | 455.9632 | 0.12476
239.7892 | 454.3567 | 0.12461