## Sheet1
Name | Symbol | Atomic Number | Atomic Weight | Period | Group | Families | Metal | l quantum Number | Atomic, calculated | Atomic, display* | display* | Miracle | Covalent | Ionic | van der Waals | Effective Ionic | Zunger radii sum | csd covalent | csd covalent.1 | Slater | Orbital | crystal | Pauling | MB | Gordy | Mulliken | Allred-Rockow | Sanderson-1 | Sanderson-2 | Sanderson-3 | Sanderson-4 | Sanderson-5 | Sanderson-6 | Sanderson-7 | Allred | Boyd-EdgeCombe | Ghosh-Gupta (eV) | Pearson Absolute (eV) | Nagle | Allen | Metallic Valence | # Valence Electrons | Gilmor # of valence electron | valence s | valence p | valence d | valence f | # unfilled s | # unfilled p | # unfilled d | # unfilled f | outer shell electrons | 1st ionization potential (kJ/mol) | polarizability (A^3) | Melting | Boiling | Boiling* | Superconducting | Curie | Neel | Density (g/mL) | Specific Heat (J/g K) | Fusion | Vaporization | Atomization | Conductivity (W/(m K)) | Conductivity (W/(m K))* | Expansion (K^-1) | Cohesive energy | B(Gpa) | zeff | 1st bohr radius(a) | electron affinity (kJ/mol) | Bulk | Shear | Young | Vickers (MPa) | Brinell (MPa) | Chemical | LDA-Etot | LDA-Ekin | LDA-Ecoul | LDA-Eenuc | LDA-Exc | LSD-Etot | LSD-Ekin | LSD-Ecoul | LSD-Eenuc | LSD-Exc | RLDA-Etot | RLDA-Ekin | RLDA-Ecoul | RLDA-Eenuc | RLDA-Exc | ScRLDA-Etot | ScRLDA-Ekin | ScRLDA-Ecoul | ScRLDA-Eenuc | ScRLDA-Exc | Crystal Structure | Space Group | alpha | beta | gamma | a | b | c | Resistivity (mΩ) | Resistivity (mΩ)* | Electrical Conductivity | Adiabatic | Refractive | Temperature (K) | Pressure (Mpa) | Radioactivity | Half Life (sec) | Lifetime (sec) | Neutron cross section | Neutron mass absorption | Ionization Energy (eV)
Hydrogen | H | 1 | 1.0079 | 1 | 1 | 7 | Nonmetal | 0 | 53 | 37 | v |  | 37 | -4 | 120 | 10 | 1.25 | 31 |  | 0.25 | 52.9 | 0.1 | 2.2 | 2.1 | 7.1784 | 7.18 | 2.3 | 2.592 | N/A | N/A | N/A | N/A | N/A | N/A | 2.2 | N/A | 7.1862 | 7.18 | 2.27 | 2.3 | 0 | 1 | 1 | 1 | 0 | 0 | 0 | 1 | 6 | 10 | 14 | 1 | 1312 | 0.7 | 14.05 | 20.25 |  |  |  |  | 0.0899 | 14.304 | 0.5868 | 0.44936 | 218 | 0.1815 |  |  | 0 | 0.2 | 1 | 0.529 | 73 | [5 empty] | -37.55 | -0.44567 | 0.42503 | 0.28283 | -0.921 | -0.23253 | -0.47867 | 0.46664 | 0.29838 | -0.96562 | -0.27807 | -0.44567 | 0.42502 | 0.28282 | -0.921 | -0.23252 | -0.44567 | 0.42502 | 0.28282 | -0.921 | -0.23251 | Simple Hexagonal | 194 | 1.5708 | 1.5708 | 2.0944 | 470 | 470 | 340 | N/A |  |  | 1.4 | 1 | 32.97 | 1.293 | Nonradioactive |  |  | 0.332 | 0.011 | 13.5984
Helium | He | 2 | 4.0026 | 1 | 18 | 9 | Nonmetal | 0 | 31 | 32 | v |  | 32 |  | 140 |  | 0 | 28 |  | 0.31 | 29.1 | 0 | 0 | 0 | 12.0486 | 0 | 4.16 | N/A | N/A | N/A | N/A | N/A | N/A | N/A | N/A | N/A | 12.0568 | N/A | 3.92 | N/A | 0 | 0 | 0 | 0 | 0 | 0 | 0 | 2 | 6 | 10 | 14 | 0 | 2372 | 0.198 | 0.95 | 4.25 |  |  |  |  | 0.1785 | 5.193 | 0.02 | 0.0845 | 0 | 0.152 |  |  | 0 | # | 1.344 | 0.394 | -50 | [5 empty] | 25 | -2.8348 | 2.7679 | 1.9961 | -6.6256 | -0.97331 | -2.8348 | 2.7679 | 1.9961 | -6.6256 | -0.97331 | -2.8348 | 2.7678 | 1.996 | -6.6255 | -0.9731 | -2.8348 | 2.7678 | 1.996 | -6.6255 | -0.9731 | Face-centered Cubic | 225 | 1.5708 | 1.5708 | 1.5708 | 424.2 | 424.2 | 424.2 | N/A |  |  | 1.67 | 1.0001 | 5.19 | 0.227 | Nonradioactive |  |  | 0.007 | 1e-05 | 24.5874
Lithium | Li | 3 | 6.941 | 2 | 1 | 1 | Metal | 0 | 167 | 152 | m | 152 | 134 | 90 | 182 | 76 | 1.61 | 128 |  | 1.45 | 158.6 | 0.9 | 0.98 | 0.9 | 3.2223 | 3.01 | 0.912 | 0.886 | N/A | N/A | N/A | N/A | N/A | N/A | 0.98 | 1 | 2.4435 | 3.01 | 0.94 | 0.912 | 1 | 1 | 1 | 1 | 0 | 0 | 0 | 1 | 6 | 10 | 14 | 1 | 520 | 24.3 | 453.65 | 1615.15 |  |  |  |  | 0.535 | 3.6 | 3 | 145.92 | 161 | 84.7 |  | 4.6e-05 | 1.63 | 11.6 | 1.259 | 1.681 | 60 | 11 | 4.2 | 4.9 |  |  | -30.45 | -7.3352 | 7.2375 | 3.9908 | -16.911 | -1.6524 | -7.344 | 7.2499 | 4.0093 | -16.9379 | -1.6652 | -7.3352 | 7.2376 | 3.9907 | -16.9119 | -1.6516 | -7.3352 | 7.2375 | 3.9907 | -16.9118 | -1.6516 | Body-centered Cubic | 229 | 1.5708 | 1.5708 | 1.5708 | 351 | 351 | 351 | 9.4e-08 |  | 11000000 |  | 1.0001 | 3223 | 67 | Nonradioactive |  |  | 71 | 0 | 5.3917
Beryllium | Be | 4 | 9.0122 | 2 | 2 | 2 | Metal | 0 | 112 | 112 | m | 112 | 90 | 59 | 153 | 45 | 1.08 | 96 |  | 1.05 | 104 | 0.41 | 1.57 | 1.45 | 3.7942 | 4.9 | 1.576 | 1.56 | 1.81 | N/A | N/A | N/A | N/A | N/A | 1.57 | 1.44 | 3.706 | 4.9 | 1.55 | 1.576 | 2 | 2 | 2 | 2 | 0 | 0 | 0 | 0 | 6 | 10 | 14 | 2 | 899 | 5.6 | 1551.15 | 3243.15 |  | 0.026 |  |  | 1.85 | 1.82 | 7.95 | 292.4 | 324 | 200 |  | 1.13e-05 | 3.32 | 110 | 1.656 | 1.278 | -50 | 130 | 132 | 287 | 1670 | 600 | 24.275 | -14.4472 | 14.3094 | 7.1153 | -33.357 | -2.5149 | -14.4472 | 14.3094 | 7.1153 | -33.357 | -2.5149 | -14.448 | 14.3118 | 7.1157 | -33.3625 | -2.513 | -14.448 | 14.3114 | 7.1156 | -33.3621 | -2.513 | Simple Hexagonal | 194 | 1.5708 | 1.5708 | 2.0944 | 228.58 | 228.58 | 358.43 | 4e-08 |  | 25000000 |  | 1.0002 |  |  | Nonradioactive |  |  | 0.0092 | 3e-05 | 9.3227
Boron | B | 5 | 10.811 | 2 | 13 | 6 | Metalloid | 1 | 87 | 82 | v | 78 | 82 | 41 | 180 | 27 | 0.795 | 84 |  | 0.85 | 77.6 | 0.25 | 2.04 | 1.9 | 4.5951 | 4.29 | 2.051 | 1.53 | 2.19 | 2.275 | N/A | N/A | N/A | N/A | 2.04 | 1.9 | 4.9686 | 4.29 | 2.02 | 2.051 | 3 | 3 | 3 | 2 | 1 | 0 | 0 | 0 | 5 | 10 | 14 | 3 | 801 | 3 | 2352.15 | 4275 |  |  |  |  | 2.34 | 1.02 | 50.2 | 489.7 | 573 | 27 |  | 6e-06 | 5.81 | 178 | 1.561 | 1.355 | 27 | 320 |  |  | 49000 |  | -14.45 | -24.3442 | 24.161 | 11.503 | -56.4846 | -3.5237 | -24.3536 | 24.1725 | 11.5282 | -56.5167 | -3.5376 | -24.3473 | 24.1704 | 11.5048 | -56.5026 | -3.52 | -24.3473 | 24.1694 | 11.5045 | -56.5013 | -3.5199 | Simple Trigonal | 166 | 1.0133 | 1.0133 | 1.0133 | 506 | 506 | 506 | 10000 |  | 0.0001 |  | 1.0003 |  |  | Nonradioactive |  |  | 760 | 2.4 | 8.298
Carbon | C | 6 | 12.011 | 2 | 14 | 7 | Nonmetal | 1 | 67 | 77 | v | 77 | 77 | 40 | 170 | 16 | 0.64 | 76 | 76, 73, 69 | 0.7 | 62 | 0.29 | 2.55 | 2.37 | 5.6246 | 6.27 | 2.544 | 2.746 | N/A | N/A | N/A | N/A | N/A | N/A | 2.55 | 2.6 | 6.2338 | 6.27 | 2.55 | 2.544 | 4 | 4 | 4 | 2 | 2 | 0 | 0 | 0 | 4 | 10 | 14 | 4 | 1086 | 1.8 | 3640.15 | 5100.15 | 4300.15 |  |  |  | 2.25 | 0.71 | 105 | 355.8 | 717 | 129 | 140 | 7.1e-06 | 7.37 | 443 | 1.8193 | 1.163 | 122 | 33 |  |  |  |  | -62.185 | -37.4257 | 37.1904 | 17.628 | -87.5154 | -4.7287 | -37.47 | 37.2427 | 17.7228 | -87.6464 | -4.789 | -37.4342 | 37.2157 | 17.6323 | -87.5599 | -4.7223 | -37.4342 | 37.2133 | 17.6319 | -87.5572 | -4.7222 | Simple Hexagonal | 194 | 1.5708 | 1.5708 | 2.0944 | 246.4 | 246.4 | 671.1 | 1e-05 |  | 100000 |  | 1.0003 |  |  | Nonradioactive |  |  | 0.0035 | 1.5e-05 | 11.2603
Nitrogen | N | 7 | 14.0067 | 2 | 15 | 7 | Nonmetal | 1 | 56 | 75 | v | 72 | 75 | 132 | 155 | 146 | 0.54 | 71 |  | 0.65 | 52.1 | 0.3 | 3.04 | 2.85 | 6.8834 | 7.3 | 3.066 | 3.194 | N/A | N/A | N/A | N/A | N/A | N/A | 3.04 | 3.08 | 7.4964 | 7.3 | 3.12 | 3.066 | 3 | 5 | 5 | 2 | 3 | 0 | 0 | 0 | 3 | 10 | 14 | 5 | 1402 | 1.1 | 63.25 | 77.35 |  |  |  |  | 0.00125 | 1.04 | 0.3604 | 2.7928 | 473 | 0.02598 | 0.02583 |  | 4.92 | 1.2 | 2.068 | 1.023 | -0.07 | [5 empty] | -1.39 | -54.025 | 53.7317 | 25.7998 | -127.4162 | -6.1404 | -54.1368 | 53.8612 | 26.0051 | -127.7178 | -6.2852 | -54.0435 | 53.7872 | 25.8087 | -127.5093 | -6.1301 | -54.0435 | 53.7825 | 25.8079 | -127.5041 | -6.1298 | Simple Hexagonal | 194 | 1.5708 | 1.5708 | 2.0944 | 386.1 | 386.1 | 626.5 | N/A |  |  | 1.4 | 1.0003 | 126.21 | 3.39 | Nonradioactive |  |  | 1.91 | 0.0048 | 14.5341
Oxygen | O | 8 | 15.9994 | 2 | 16 | 7 | Nonmetal | 1 | 48 | 73 | v | 64 | 73 | 126 | 152 | 140 | 0.465 | 66 |  | 0.6 | 45 | 1.21 | 3.44 | 3.32 | 8.3703 | 7.54 | 3.61 | 3.654 | N/A | N/A | N/A | N/A | N/A | N/A | 3.44 | 3.62 | 8.7861 | 7.54 | 3.62 | 3.61 | 0 | 6 | 6 | 2 | 4 | 0 | 0 | 0 | 2 | 10 | 14 | 6 | 1314 | 0.793 | 54.75 | 90.15 |  |  |  |  | 0.00143 | 0.92 | 0.22259 | 3.4099 | 249 | 0.02674 | 0.02658 |  | 2.62 | 2.2469 | 2.001 | 1.058 | 141 | [5 empty] | -72.16 | -74.4731 | 74.1169 | 36.3311 | -177.1526 | -7.7685 | -74.5274 | 74.1788 | 36.4099 | -177.2793 | -7.8368 | -74.5087 | 74.2238 | 36.3473 | -177.3268 | -7.7529 | -74.5086 | 74.2152 | 36.346 | -177.3174 | -7.7526 | Base-centered Monoclinic | 12 | 1.5708 | 2.3131 | 1.5708 | 540.3 | 342.9 | 508.6 | N/A |  |  | 1.4 | 1.0004 | 154.59 | 5.043 | Nonradioactive |  |  | 0.00028 | 1e-06 | 13.6181
Fluorine | F | 9 | 18.9984 | 2 | 17 | 8 | Nonmetal | 1 | 42 | 71 | v | 66 | 71 | 119 | 147 | 133 | 0.405 | 57 |  | 0.5 | 39.6 | 1.19 | 3.98 | 3.78 | 10.0854 | 10.41 | 4.193 | 4 | N/A | N/A | N/A | N/A | N/A | N/A | 3.98 | 4 | 10.0378 | 10.41 | 4.23 | 4.193 | 0 | 7 | 7 | 2 | 5 | 0 | 0 | 0 | 1 | 10 | 3 | 7 | 1681 | 0.634 | 53.35 | 85.05 |  |  |  |  | 0.0017 | 0.82 | 0.2552 | 3.2698 | 79 | 0.0279 |  |  | 0.84 | 2.2 | 2.263 | 0.835 | 328 | [5 empty] | -165.89 | -99.0996 | 98.6761 | 49.5354 | -237.6888 | -9.6223 | -99.1142 | 98.6925 | 49.5536 | -237.72 | -9.6402 | -99.1622 | 98.8643 | 49.5629 | -237.9896 | -9.5999 | -99.1622 | 98.8496 | 49.5609 | -237.9735 | -9.5993 | Base-centered Monoclinic | 15 | 1.5708 | 1.5708 | 1.5708 | 550 | 328 | 728 | N/A |  |  | 1.4 | 1.0007 | 144.13 | 5.172 | Nonradioactive |  |  | 0.0096 | 2e-05 | 17.4228
Neon | Ne | 10 | 20.1797 | 2 | 18 | 9 | Nonmetal | 1 | 38 | 69 | v |  | 69 |  | 154 | 102 | 0 | 58 |  | 0.38 | 35.4 | 0 | 0 | 0 | 12.0317 | 0 | 4.789 | 4.5 | N/A | N/A | N/A | N/A | N/A | 4.36 | N/A | N/A | 11.3003 | N/A | 4.89 | 4.787 | 0 | 0 | 0 | 0 | 0 | 0 | 0 | 2 | 6 | 10 | 14 | 0 | 2081 | 0.396 | 24.45 | 25.15 |  |  |  |  | 0.0009 | 0.904 | 0.3317 | 1.7326 | 0 | 0.0493 |  |  | 0.02 | # | 2.518 | 0.84 | -120 | [5 empty] | 60 | -128.2335 | 127.7387 | 65.7265 | -309.9882 | -11.7104 | -128.2335 | 127.7387 | 65.7265 | -309.9882 | -11.7104 | -128.3364 | 128.0483 | 65.7707 | -310.4763 | -11.6791 | -128.3364 | 128.0243 | 65.7677 | -310.45 | -11.6784 | Face-centered Cubic | 225 | 1.5708 | 1.5708 | 1.5708 | 442.9 | 442.9 | 442.9 | N/A |  |  | 1.67 | 1.0008 | 44.4 | 2.76 | Nonradioactive |  |  | 0.04 | 0.00059 | 21.5645
Sodium | Na | 11 | 22.9898 | 3 | 1 | 1 | Metal | 0 | 190 | 186 | m | 180 | 154 | 116 | 227 | 72 | 2.65 | 166 |  | 1.8 | 171.3 | 1.16 | 0.93 | 0.89 | 2.5378 | 2.85 | 0.869 | 0.835 | N/A | N/A | N/A | N/A | N/A | N/A | 0.93 | 1 | 2.438 | 2.85 | 0.95 | 0.869 | 1 | 1 | 1 | 1 | 0 | 0 | 0 | 1 | 6 | 10 | 14 | 1 | 496 | 23.6 | 370.95 | 1156.15 |  |  |  |  | 0.971 | 1.23 | 2.598 | 96.96 | 109 | 141 |  | 7e-05 | 1.113 | 6.8 | 1.842 | 2.584 | 53 | 6.3 | 3.3 | 10 |  | 0.69 | -26.945 | -161.4401 | 160.8966 | 79.7325 | -388.5464 | -13.5228 | -161.4476 | 160.9073 | 79.7849 | -388.606 | -13.5338 | -161.6017 | 161.383 | 79.8048 | -389.3086 | -13.4809 | -161.6016 | 161.3446 | 79.7999 | -389.2664 | -13.4797 | Body-centered Cubic | 229 | 1.5708 | 1.5708 | 1.5708 | 429.06 | 429.06 | 429.06 | 4.7e-08 |  | 21000000 |  | 1.0009 | 2573 | 35 | Nonradioactive |  |  | 0.53 | 0.0007 | 5.1391
Magnesium | Mg | 12 | 24.305 | 3 | 2 | 2 | Metal | 0 | 145 | 160 | m | 160 | 130 | 86 | 173 | 53.5 | 2.03 | 141 |  | 1.5 | 127.9 | 0.86 | 1.31 | 1.31 | 2.9745 | 3.75 | 1.293 | 1.318 | N/A | N/A | N/A | N/A | N/A | N/A | 1.31 | 1.32 | 3.6108 | 3.75 | 1.32 | 1.293 | 2 | 2 | 2 | 2 | 0 | 0 | 0 | 0 | 6 | 10 | 14 | 2 | 738 | 10.6 | 922.15 | 1363.15 |  |  |  |  | 1.74 | 1.02 | 8.954 | 127.4 | 148 | 156 |  | 2.48e-05 | 1.51 | 35.6 | 2.248 | 0.674 | -40 | 45 | 17 | 45 |  | 260 | 19.345 | -199.1394 | 198.5415 | 95.6733 | -477.8991 | -15.4551 | -199.1394 | 198.5415 | 95.6733 | -477.8991 | -15.4551 | -199.383 | 199.2748 | 95.7845 | -479.0419 | -15.4003 | -199.3828 | 199.2154 | 95.777 | -478.9766 | -15.3987 | Simple Hexagonal | 194 | 1.5708 | 1.5708 | 2.0944 | 320.94 | 320.94 | 521.08 | 4.4e-08 |  | 23000000 |  | 1.0009 |  |  | Nonradioactive |  |  | 0.063 | 0.0001 | 7.6462
Aluminum | Al | 13 | 26.9815 | 3 | 13 | 5 | Metal | 1 | 118 | 143 | m | 141 | 118 | 67.5 | 184 | 40 | 1.675 | 121 |  | 1.25 | 131.2 | 0.53 | 1.61 | 1.64 | 3.5237 | 3.23 | 1.613 | 0.84 | 1.63 | 1.714 | N/A | N/A | N/A | N/A | 1.61 | 1.58 | 4.6393 | 3.23 | 1.55 | 1.613 | 3 | 3 | 3 | 2 | 1 | 0 | 0 | 0 | 5 | 10 | 14 | 3 | 578 | 8.3 | 933.15 | 2740.15 | 2792.15 | 1.175 |  |  | 2.7 | 0.9 | 10.79 | 293.4 | 326 | 237 |  | 2.31e-05 | 3.39 | 75.2 | 1.989 | 0.761 | 42 | 76 | 26 | 70 | 167 | 245 | -21.82 | -241.3156 | 240.6635 | 112.6707 | -577.2058 | -17.444 | -241.3212 | 240.6707 | 112.7057 | -577.2453 | -17.4522 | -241.6693 | 241.7291 | 112.8273 | -578.852 | -17.3737 | -241.6691 | 241.6409 | 112.8165 | -578.7551 | -17.3715 | Face-centered Cubic | 225 | 1.5708 | 1.5708 | 1.5708 | 404.95 | 404.95 | 404.95 | 2.6e-08 |  | 38000000 |  | 1.001 |  |  | Nonradioactive |  |  | 0.233 | 0.03 | 5.9858
Silicon | Si | 14 | 28.0855 | 3 | 14 | 6 | Nonmetal | 1 | 111 | 111 | v | 110 | 111 | 54 | 210 | 44 | 1.42 | 11 | 111 | 1.1 | 106.8 | 0.4 | 1.9 | 1.98 | 4.1852 | 4.77 | 1.916 | 2.08 | N/A | 1.99 | 2.138 | N/A | N/A | N/A | 1.9 | 1.87 | 5.5236 | 4.77 | 1.87 | 1.916 | 4 | 4 | 4 | 2 | 2 | 0 | 0 | 0 | 4 | 10 | 14 | 4 | 787 | 5.4 | 1683.15 | 2628.15 | 3173.15 |  |  |  | 2.33 | 0.71 | 50.55 | 384.22 | 452 | 148 |  | 2.6e-06 | 4.63 | 98 | 2.321 | 0.652 | 134 | 100 |  | 47 | 9630.1303 |  | -67.99 | -288.1984 | 287.4877 | 131.7678 | -687.9007 | -19.5533 | -288.2229 | 287.5184 | 131.8817 | -688.0365 | -19.5866 | -288.6969 | 288.9903 | 131.9825 | -690.2051 | -19.4647 | -288.6966 | 288.8633 | 131.9676 | -690.0658 | -19.4617 | Tetrahedral Packing | 227 | 1.5708 | 1.5708 | 1.5708 | 543.09 | 543.09 | 543.09 | 0.001 |  | 1000 |  | 1.0011 |  |  | Nonradioactive |  |  | 0.166 | 0.0002 | 8.1517
Phosphorus | P | 15 | 30.9738 | 3 | 15 | 7 | Nonmetal | 1 | 98 | 106 | v | 102 | 106 | 58 | 180 | 184 | 1.24 | 107 |  | 1 | 91.9 | 0.31 | 2.19 | 2.32 | 4.9591 | 5.62 | 2.253 | 2.515 | N/A | N/A | N/A | N/A | N/A | N/A | 2.19 | 2.17 | 6.3405 | 5.62 | 2.22 | 2.253 | 3 | 5 | 5 | 2 | 3 | 0 | 0 | 0 | 3 | 10 | 14 | 5 | 1012 | 3.6 | 317.25 | 553.15 |  |  |  |  | 1.82 | 0.77 | 0.657 | 12.129 | 315 | 0.235 |  |  | 3.43 | 30.4 | 3.412 | 5.752 | 72 | 11 |  |  |  |  | -37.16 | -339.9462 | 339.1735 | 153.065 | -810.4001 | -21.7846 | -340.0058 | 339.2462 | 153.2865 | -810.677 | -21.8615 | -340.631 | 341.2387 | 153.3531 | -813.548 | -21.6748 | -340.6304 | 341.0607 | 153.3327 | -813.353 | -21.6708 | Simple Triclinic | 2 | 1.2538 | 1.5773 | 1.249 | 1145 | 550.3 | 1126.1 | 1e-07 |  | 10000000 |  | 1.0011 |  |  | Nonradioactive |  |  | 0.18 | 0.0002 | 10.4867
Sulfur | S | 16 | 32.066 | 3 | 16 | 7 | Nonmetal | 1 | 88 | 102 | v | 103 | 102 | 170 | 180 | 181 | 1.1 | 105 |  | 1 | 81 | 0.43 | 2.58 | 2.65 | 5.8458 | 6.22 | 2.589 | 2.957 | N/A | N/A | N/A | N/A | N/A | N/A | 2.58 | 2.64 | 6.8379 | 6.22 | 2.49 | 2.589 | 2 | 6 | 6 | 2 | 4 | 0 | 0 | 0 | 2 | 10 | 14 | 6 | 1000 | 2.9 | 385.95 | 717.85 |  |  |  |  | 2.07 | 0.71 | 1.7175 | 9.8 | 279 | 0.269 | 0.205 |  | 2.85 | 7.7 | 2.617 | 5.787 | 200 | 7.7 |  |  |  |  | -101.325 | -396.7161 | 395.8781 | 176.688 | -945.1412 | -24.141 | -396.7439 | 395.9114 | 176.7706 | -945.2503 | -24.1757 | -397.6363 | 398.655 | 177.0671 | -949.3514 | -24.0069 | -397.6353 | 398.4111 | 177.0399 | -949.0846 | -24.0017 | Face-centered Orthorhombic | 70 | 1.5708 | 1.5708 | 1.5708 | 1043.7 | 1284.5 | 2436.9 | 1000000000000000 |  | 1e-15 |  | 1.0012 | 1314 | 20.7 | Nonradioactive |  |  | 0.52 | 0.00055 | 10.36
Chlorine | Cl | 17 | 35.4527 | 3 | 17 | 8 | Nonmetal | 1 | 79 | 99 | v | 105 | 99 | 167 | 175 | 138 | 1.01 | 102 |  | 1 | 72.5 | 1.67 | 3.16 | 2.98 | 6.8446 | 8.3 | 2.869 | 3.475 | N/A | N/A | N/A | N/A | N/A | N/A | 3.16 | 3.05 | 7.2923 | 8.3 | 2.82 | 2.869 | 0 | 7 | 7 | 2 | 5 | 0 | 0 | 0 | 1 | 10 | 14 | 7 | 1251 | 2.2 | 172.15 | 238.55 |  |  |  |  | 0.00321 | 0.48 | 3.23 | 10.2 | 121 | 0.0089 |  |  | 1.4 | 1.1 | 2.928 | 0.517 | 349 | 1.1 |  |  |  |  | -175.99 | -458.6642 | 457.7583 | 202.7723 | -1092.569 | -26.6258 | -458.6715 | 457.7669 | 202.7907 | -1092.5944 | -26.6347 | -459.8773 | 461.4215 | 203.2632 | -1098.098 | -26.464 | -459.8759 | 461.0939 | 203.2278 | -1097.7401 | -26.4575 | Base Orthorhombic | 64 | 1.5708 | 1.5708 | 1.5708 | 622.35 | 445.61 | 817.85 | 100 |  | 0.01 | 1.4 | 1.0016 | 416.9 | 7.991 | Nonradioactive |  |  | 35.3 | 0.033 | 12.9676
Argon | Ar | 18 | 39.948 | 3 | 18 | 9 | Nonmetal | 1 | 71 | 97 | v |  | 97 | 188 | 188 |  | 0 | 106 |  | 0.71 | 65.9 | 0 | 0 | 0 | 7.9552 | 0 | 3.242 | 3.31 | N/A | N/A | N/A | N/A | N/A | N/A | N/A | N/A | 7.6515 | N/A | 3.18 | 3.242 | 0 | 0 | 0 | 0 | 0 | 0 | 0 | 2 | 6 | 10 | 14 | 0 | 1521 | 1.586 | 83.95 | 87.45 |  |  |  |  | 0.00178 | 0.52 | 1.188 | 6.447 | 0 | 0.01772 |  |  | 0.08 | # | 3.228 | 0.469 | -96 | [5 empty] | 48 | -525.9462 | 524.9698 | 231.4581 | -1253.132 | -29.2421 | -525.9462 | 524.9698 | 231.4581 | -1253.132 | -29.2421 | -527.519 | 529.7223 | 232.0847 | -1260.2769 | -29.0491 | -527.5169 | 529.2898 | 232.0392 | -1259.8049 | -29.0409 | Face-centered Cubic | 225 | 1.5708 | 1.5708 | 1.5708 | 525.6 | 525.6 | 525.6 | N/A |  |  | 1.67 | 1.0021 | 150.87 | 4.898 | Nonradioactive |  |  | 0.66 | 0.00059 | 15.7596
Potassium | K | 19 | 39.0983 | 4 | 1 | 1 | Metal | 0 | 243 | 227 | m | 230 | 196 | 152 | 275 | 138 | 3.69 | 203 |  | 2.2 | 216.2 | 1.52 | 0.82 | 0.8 | 2.7882 | 2.42 | 0.734 | 0.445 | N/A | N/A | N/A | N/A | N/A | N/A | 0.82 | 0.99 | 2.0027 | 2.42 | 0.84 | 0.734 | 1 | 1 | 1 | 1 | 0 | 0 | 0 | 1 | 6 | 10 | 14 | 1 | 419 | 43.4 | 336.4 | 1033.15 |  |  |  |  | 0.86 | 0.75 | 2.334 | 79.87 | 90 | 102.4 |  | 8.3e-05 | 0.934 | 3.2 | 1.694 | 0.894 | 48 | 3.1 | 1.3 |  |  | 0.363 | -24.4 | -598.2006 | 597.1721 | 257.3815 | -1421.1041 | -31.6501 | -598.206 | 597.18 | 257.437 | -1421.1649 | -31.6581 | -600.2112 | 603.2514 | 258.1818 | -1430.2218 | -31.4226 | -600.208 | 602.6879 | 258.1235 | -1429.6069 | -31.4125 | Body-centered Cubic | 229 | 1.5708 | 1.5708 | 1.5708 | 532.8 | 532.8 | 532.8 | 7e-08 |  | 14000000 |  | 2.417 | 2223 | 16 | Nonradioactive |  |  | 2.1 | 0.0018 | 4.3407
Calcium | Ca | 20 | 40.078 | 4 | 2 | 2 | Metal | 0 | 194 | 197 | m | 201 | 174 | 114 | 231 | 100 | 3 | 176 |  | 1.8 | 169 | 1.14 | 1 | 1.17 | 3.0128 | 2.2 | 1.034 | 1.13 | 1.95 | N/A | N/A | N/A | N/A | N/A | 1 | 1.34 | 2.6965 | 2.2 | 1.11 | 1.034 | 2 | 2 | 2 | 2 | 0 | 0 | 0 | 0 | 6 | 10 | 14 | 2 | 590 | 22.8 | 1112.15 | 1757.15 |  |  |  |  | 1.55 | 0.63 | 8.54 | 153.3 | 178 | 200 |  | 2.23e-05 | 1.84 | 17.2 | 2.68 | 1.004 | 2 | 17 | 7.4 | 20 |  | 167 | -1.585 | -675.7423 | 674.6573 | 285.2061 | -1601.4632 | -34.1425 | -675.7423 | 674.6573 | 285.2061 | -1601.4632 | -34.1425 | -678.2793 | 682.334 | 286.2118 | -1612.9484 | -33.8767 | -678.2749 | 681.6092 | 286.1383 | -1612.1581 | -33.8643 | Face-centered Cubic | 225 | 1.5708 | 1.5708 | 1.5708 | 558.84 | 558.84 | 558.84 | 3.4e-08 |  | 29000000 |  |  |  |  | Nonradioactive |  |  | 0.43 | 0.00037 | 6.1132
Scandium | Sc | 21 | 44.9559 | 4 | 3 | 3 | Metal | 2 | 184 | 162 | m | 162 | 144 | 88.5 | 230 | 74.5 | 2.75 | 170 |  | 1.6 | 157 | 0.89 | 1.36 | 1.5 | 3.0728 | 3.34 | 1.19 | N/A | 0.64 | 1.02 | N/A | N/A | N/A | N/A | 1.36 | N/A | 2.8571 | 3.34 | 1.17 | N/A | 3 | 3 | 1 | 2 | 0 | 1 | 0 | 0 | 6 | 9 | 14 | 2 | 633 | 17.8 | 1814.15 | 3105.15 |  | 0.05 |  |  | 2.99 | 0.6 | 14.1 | 314.2 | 378 | 15.8 |  | 1.02e-05 | 3.9 | 56.6 | 2.777 | 0.969 | 18 | 57 | 29 | 74 |  | 750 | -9.75 | -758.6793 | 757.5252 | 318.5558 | -1797.8538 | -36.9064 | -758.6852 | 757.5321 | 318.6057 | -1797.9077 | -36.9154 | -761.8365 | 767.0858 | 319.7342 | -1812.0614 | -36.595 | -761.8303 | 766.1717 | 319.6439 | -1811.0656 | -36.5802 | Simple Hexagonal | 194 | 1.5708 | 1.5708 | 2.0944 | 330.9 | 330.9 | 527.33 | 5.5e-07 |  | 1800000 |  |  |  |  | Nonradioactive |  |  | 27.2 | 0.025 | 6.5615
Titanium | Ti | 22 | 47.88 | 4 | 4 | 4 | Metal | 2 | 176 | 147 | m | 142 | 136 | 100 | 215 | 86 | 2.58 | 160 |  | 1.4 | 147.7 | 0.75 | 1.54 | 1.86 | 3.1359 | 3.45 | 1.38 | N/A | 0.73 | 1.09 | 1.5 | N/A | N/A | N/A | 1.54 | N/A | 3.004 | 3.45 | 1.23 | N/A | 4 | 4 | 2 | 2 | 0 | 2 | 0 | 0 | 6 | 8 | 14 | 2 | 659 | 14.6 | 1933.15 | 3560.15 |  | 0.4 |  |  | 4.54 | 0.52 | 15.45 | 421 | 470 | 21.9 |  | 8.6e-06 | 4.85 | 108 | 2.833 | 0.95 | 8 | 110 | 44 | 116 | 970 | 715 | -4.93 | -847.2772 | 846.0505 | 355.2324 | -2008.7408 | -39.8193 | -847.3035 | 846.0806 | 355.3948 | -2008.9234 | -39.8554 | -851.1625 | 857.8254 | 356.621 | -2026.1506 | -39.4582 | -851.154 | 856.6871 | 356.5119 | -2024.9124 | -39.4406 | Simple Hexagonal | 194 | 1.5708 | 1.5708 | 2.0944 | 295.08 | 295.08 | 468.55 | 4e-07 |  | 2500000 |  |  |  |  | Nonradioactive |  |  | 6.1 | 0.0044 | 6.8281
Vanadium | V | 23 | 50.9415 | 4 | 5 | 4 | Metal | 2 | 171 | 134 | m | 134 | 125 | 93 | 205 | 79 | 2.43 | 153 |  | 1.35 | 140.1 | 0.68 | 1.63 | 2.22 | 3.2021 | 3.6 | 1.53 | N/A | 0.69 | 1.39 | 1.89 | 2.51 | N/A | N/A | 1.63 | N/A | 3.1482 | 3.6 | 1.27 | N/A | 5 | 5 | 3 | 2 | 0 | 3 | 0 | 0 | 6 | 7 | 14 | 2 | 651 | 12.4 | 2163.15 | 3653.15 | 3680.15 | 5.4 |  |  | 6.11 | 0.49 | 20.9 | 453 | 514 | 30.7 |  | 8.4e-06 | 5.31 | 158 | 2.816 | 0.956 | 51 | 160 | 47 | 128 | 628 | 628 | -26.61 | -758.6793 | 757.5252 | 318.5558 | -1797.8538 | -36.9064 | -941.7422 | 940.4488 | 395.4851 | -2234.7211 | -42.955 | -946.4126 | 954.7354 | 396.793 | -2255.4847 | -42.4562 | -946.4012 | 953.3335 | 396.6627 | -2253.9618 | -42.4356 | Body-centered Cubic | 229 | 1.5708 | 1.5708 | 1.5708 | 303 | 303 | 303 | 2e-07 |  | 5000000 |  |  |  |  | Nonradioactive |  |  | 5.06 | 0.0033 | 6.7462
Chromium | Cr | 24 | 51.9961 | 4 | 6 | 4 | Metal | 2 | 166 | 128 | m | 130 | 127 | 87 | 200 | 80 | 2.44 | 139 |  | 1.4 | 145.3 | 0.76 | 1.66 | 2 | 3.2713 | 3.72 | 1.65 | N/A | 1.24 | 1.66 | 2.29 | 2.83 | 3.37 | N/A | 1.66 | N/A | 3.2951 | 3.72 | 1.29 | N/A | 5.78 | 6 | 4 | 1 | 0 | 5 | 0 | 1 | 6 | 5 | 14 | 1 | 653 | 11.6 | 2130.15 | 2945.15 |  |  |  | 311 (strain-free single crystal), 120 (nanocrystalline) | 7.19 | 0.45 | 16.9 | 344.3 | 397 | 93.7 |  | 4.9e-06 | 4.1 | 160 | 2.82 | 0.955 | 65 | 160 | 115 | 279 | 1060 | 1120 | -33.5 | -1042.0302 | 1040.6427 | 441.868 | -2478.3055 | -46.2354 | -1042.2183 | 1040.8599 | 442.8861 | -2479.487 | -46.4774 | -1047.7383 | 1057.9722 | 443.6658 | -2503.6209 | -45.7554 | -1047.7232 | 1056.27 | 443.5128 | -2501.7743 | -45.7317 | Body-centered Cubic | 229 | 1.5708 | 1.5708 | 1.5708 | 291 | 291 | 291 | 1.3e-07 |  | 7900000 |  |  |  |  | Nonradioactive |  |  | 3.1 | 0.0021 | 6.7665
Manganese | Mn | 25 | 54.938 | 4 | 7 | 4 | Metal | 2 | 161 | 127 | m | 132 | 139 | 81 | 196 | 83 | 2.22 | 132 | 139, 161 | 1.4 | 127.8 | 0.81 | 1.55 | 2.04 | 3.3437 | 3.72 | 1.75 | N/A | 1.66 | 2.2 | 2.74 | 3.28 | 3.82 | N/A | 1.55 | N/A | 3.4349 | 3.72 | 1.36 | N/A | 5.78 | 7 | 5 | 2 | 0 | 5 | 0 | 0 | 6 | 5 | 14 | 2 | 717 | 9.4 | 1517.15 | 2235.15 |  |  |  | 100 | 7.43 | 0.48 | 12.05 | 226 | 281 | 7.82 |  | 2.17e-05 | 2.92 | 92.6 | 2.956 | 0.911 | -50 | 120 | 76.4 | 198 |  | 196 | 23.98 | -1148.4494 | 1146.9909 | 485.0852 | -2731.134 | -49.3914 | -1148.6441 | 1147.2081 | 485.8527 | -2732.0707 | -49.6342 | -1155.2942 | 1167.7902 | 487.2956 | -2761.5291 | -48.8508 | -1155.2745 | 1165.7233 | 487.1149 | -2759.2895 | -48.8232 | Body-centered Cubic | 217 | 1.5708 | 1.5708 | 1.5708 | 891.25 | 891.25 | 891.25 | 1.6e-06 |  | 620000 |  |  |  |  | Nonradioactive |  |  | 13.3 | 0.0083 | 7.434
Iron | Fe | 26 | 55.847 | 4 | 8 | 4 | Metal | 2 | 156 | 126 | m | 125 | 125 | 75 | N/A | 78 | 2.11 | 132 | 132, 152 | 1.4 | 122.7 | 0.69 | 1.83 | 1.67 | 3.419 | 4.06 | 1.8 | N/A | 1.64 | 2.2 | N/A | N/A | N/A | N/A | 1.83 | N/A | 3.5836 | 4.06 | 1.4 | N/A | 5.78 | 8 | 5 | 2 | 0 | 6 | 0 | 0 | 6 | 4 | 14 | 2 | 762 | 8.4 | 1808.15 | 3023.15 | 3134.15 |  | 1043 |  | 7.86 | 0.44 | 13.8 | 349.6 | 418 | 80.2 |  | 1.18e-05 | 4.28 | 166 | 3.0478 | 2.777 | 15 | 170 | 82 | 211 | 608 | 490 | -8.335 | -1261.0931 | 1259.5534 | 535.2958 | -3003.0825 | -52.8598 | -1261.2233 | 1259.6979 | 535.7334 | -3003.635 | -53.0195 | -1269.2291 | 1284.2998 | 537.8495 | -3039.1303 | -52.2481 | -1269.2036 | 1281.8209 | 537.6393 | -3036.4471 | -52.2166 | Body-centered Cubic | 229 | 1.5708 | 1.5708 | 1.5708 | 286.65 | 286.65 | 286.65 | 9.7e-08 |  | 10000000 |  |  |  |  | Nonradioactive |  |  | 2.56 | 0.0015 | 7.9024
Cobalt | Co | 27 | 58.9332 | 4 | 9 | 4 | Metal | 2 | 152 | 125 | m | 125 | 126 | 79 | 200 | 74.5 | 2.02 | 126 | 126, 150 | 1.35 | 118.1 | 0.54 | 1.88 | 1.72 | 3.4976 | 4.3 | 1.84 | N/A | 1.96 | 2.56 | 3.1 | N/A | N/A | N/A | 1.88 | N/A | 3.7305 | 4.3 | 1.44 | N/A | 5.78 | 9 | 4 | 2 | 0 | 7 | 0 | 0 | 6 | 3 | 14 | 2 | 760 | 7.5 | 1768.15 | 3143.15 | 3200.15 |  | 1394 |  | 8.9 | 0.42 | 16.19 | 376.5 | 425 | 100 |  | 1.3e-05 | 4.39 | 182 | 3.046 | 0.885 | 64 | 180 | 76 | 209 | 1043 | 700 | -32.86 | -1380.0913 | 1378.4688 | 589.1692 | -3291.2602 | -56.4691 | -1380.1673 | 1378.5527 | 589.395 | -3291.5538 | -56.5612 | -1389.6958 | 1407.7107 | 592.1051 | -3333.7314 | -55.7802 | -1389.6632 | 1404.7589 | 591.862 | -3330.5397 | -55.7444 | Simple Hexagonal | 194 | 1.5708 | 1.5708 | 2.0944 | 250.71 | 250.71 | 406.95 | 6e-08 |  | 17000000 |  |  |  |  | Nonradioactive |  |  | 37.2 | 0.021 | 7.881
Nickel | Ni | 28 | 58.6934 | 4 | 10 | 4 | Metal | 2 | 149 | 124 | m | 128 | 121 | 74 | 163 | 60 | 2.18 | 124 |  | 1.35 | 113.9 | 0.7 | 1.91 | 1.76 | 3.5791 | 4.4 | 1.88 | N/A | 1.94 | 2.73 | 3.27 | 3.81 | N/A | N/A | 1.91 | N/A | 3.8584 | 4.4 | 1.47 | N/A | 5.78 | 10 | 3 | 2 | 0 | 8 | 0 | 0 | 6 | 2 | 14 | 2 | 737 | 6.8 | 1726.15 | 3003.15 | 3186.15 |  | 631 |  | 8.9 | 0.44 | 17.47 | 370.4 | 430 | 90.7 |  | 1.34e-05 | 4.44 | 177 | 2.996 | 0.898 | 112 | 180 | 76 | 200 | 638 | 700 | -56.88 | -1505.5802 | 1503.8733 | 646.8333 | -3596.066 | -60.2208 | -1505.6151 | 1503.9117 | 646.927 | -3596.1911 | -60.2627 | -1516.8469 | 1538.2108 | 650.1931 | -3645.8025 | -59.4482 | -1516.8055 | 1534.7191 | 649.9136 | -3642.0304 | -59.4077 | Face-centered Cubic | 225 | 1.5708 | 1.5708 | 1.5708 | 352.4 | 352.4 | 352.4 | 7e-08 |  | 14000000 |  |  |  |  | Nonradioactive |  |  | 4.5 | 0.0026 | 7.6398
Copper | Cu | 29 | 63.546 | 4 | 11 | 4 | Metal | 2 | 145 | 128 | m | 127 | 138 | 87 | 140 | 77 | 2.04 | 132 |  | 1.35 | 119.1 | 0.71 | 1.9 | 1.08 | 3.6637 | 4.48 | 1.85 | 2.03 | 1.98 | N/A | N/A | N/A | N/A | N/A | 1.9 | N/A | 4.0026 | 4.48 | 1.51 | N/A | 5.44 | 11 | 2 | 1 | 0 | 10 | 0 | 1 | 6 | 0 | 14 | 1 | 745 | 6.7 | 1356.15 | 2840.15 | 3200.15 |  |  | 6e-08 | 8.96 | 0.38 | 13.05 | 300.3 | 338 | 401 |  | 1.65e-05 | 3.49 | 138 | 3.013 | 0.893 | 119 | 140 | 48 | 130 | 369 | 874 | -60.04 | -1637.7859 | 1635.9828 | 713.9285 | -3923.3294 | -64.3678 | -1637.7934 | 1635.9926 | 713.9995 | -3923.407 | -64.3785 | -1650.9104 | 1676.0257 | 717.5484 | -3980.9879 | -63.4966 | -1650.8584 | 1671.9345 | 717.2317 | -3976.5732 | -63.4514 | Face-centered Cubic | 225 | 1.5708 | 1.5708 | 1.5708 | 361.49 | 361.49 | 361.49 | 1.7e-08 |  | 59000000 |  |  |  |  | Nonradioactive |  |  | 3.78 | 0.0021 | 7.7264
Zinc | Zn | 30 | 65.39 | 4 | 12 | 4 | Metal | 2 | 142 | 134 | m | 140 | 131 | 88 | 139 | 74 | 1.88 | 122 |  | 1.35 | 106.5 | 0.74 | 1.65 | 1.44 | 3.7515 | 4.45 | 1.59 | 2.223 | N/A | N/A | N/A | N/A | N/A | N/A | 1.65 | N/A | 4.1332 | 4.45 | 1.46 | N/A | 4.44 | 12 | 1 | 2 | 0 | 10 | 0 | 0 | 6 | 0 | 14 | 2 | 906 | 6.4 | 692.75 | 1179.15 |  | 0.85 |  |  | 7.13 | 0.39 | 7.322 | 115.3 | 131 | 116 |  | 3.02e-05 | 1.35 | 69.4 | 3.322 | 0.81 | -60 | 70 | 43 | 108 | 8012.0331 | 412 | 29.28 | -1776.5738 | 1774.6936 | 774.0565 | -4257.1661 | -68.1579 | -1776.5738 | 1774.6936 | 774.0565 | -4257.1661 | -68.1579 | -1791.8146 | 1821.2433 | 778.4016 | -4324.2618 | -67.1976 | -1791.7499 | 1816.4427 | 778.0378 | -4319.0836 | -67.1467 | Simple Hexagonal | 194 | 1.5708 | 1.5708 | 2.0944 | 266.49 | 266.49 | 494.68 | 5.9e-08 |  | 17000000 |  |  |  |  | Nonradioactive |  |  | 1.1 | 0.00055 | 9.3942
Gallium | Ga | 31 | 69.723 | 4 | 13 | 5 | Metal | 1 | 136 | 135 | m | 134 | 126 | 76 | 187 | 62 | 1.695 | 122 |  | 1.3 | 125.4 | 0.76 | 1.81 | 1.7 | 4.1672 | 3.2 | 1.756 | 0.86 | N/A | 2.419 | N/A | N/A | N/A | N/A | 1.81 | 1.75 | 4.6638 | 3.2 | 1.56 | 1.756 | 3.44 | 3 | 3 | 2 | 1 | 0 | 0 | 0 | 5 | 10 | 14 | 3 | 579 | 8.1 | 302.95 | 2676.15 | 2477.15 | 1.083 |  |  | 5.9 | 0.37 | 5.59 | 258.7 | 286 | 40.6 | 29 | 1.2e-06 | 2.81 | 56.9 | 2.655 | 1.014 | 41 |  |  |  |  | 60 | -21.35 | -1921.8465 | 1919.8948 | 833.755 | -4603.5768 | -71.9194 | -1921.8519 | 1919.9019 | 833.8278 | -4603.6542 | -71.9274 | -1939.4536 | 1973.7319 | 838.8238 | -4681.1479 | -70.8614 | -1939.3736 | 1968.1307 | 838.4061 | -4675.1061 | -70.8043 | Base Orthorhombic | 64 | 1.5708 | 1.5708 | 1.5708 | 451.97 | 766.33 | 452.6 | 1.4e-07 |  | 7100000 |  |  |  |  | Nonradioactive |  |  | 2.9 | 0.0015 | 5.9993
Germanium | Ge | 32 | 72.61 | 4 | 14 | 6 | Metalloid | 1 | 125 | 122 | v | 114 | 122 | 87 | 211 | 73 | 1.56 | 120 |  | 1.25 | 109 | 0.53 | 2.01 | 1.99 | 4.6406 | 4.6 | 1.994 | N/A | 0.56 | N/A | 2.618 | N/A | N/A | N/A | 2.01 | 1.99 | 5.1318 | 4.6 | 1.81 | 1.994 | 4 | 4 | 4 | 2 | 2 | 0 | 0 | 0 | 4 | 10 | 14 | 4 | 762 | 6.1 | 1220.55 | 3103.15 |  |  |  |  | 5.32 | 0.32 | 36.94 | 330.9 | 377 | 59.9 |  | 6e-06 | 3.85 | 77.2 | 3.046 | 0.884 | 119 |  |  |  |  | 7273.4025 | -60.495 | -2073.8073 | 2071.7821 | 895.9456 | -4965.7894 | -75.7456 | -2073.8299 | 2071.8104 | 896.1616 | -4966.0258 | -75.7761 | -2094.0576 | 2133.7724 | 901.8199 | -5055.0663 | -74.5836 | -2093.9593 | 2127.2639 | 901.3418 | -5048.0452 | -74.5198 | Face-centered Cubic | 225 | 1.5708 | 1.5708 | 1.5708 | 565.75 | 565.75 | 565.75 | 0.0005 |  | 2000 |  |  |  |  | Nonradioactive |  |  | 2.2 | 0.0011 | 7.8994
Arsenic | As | 33 | 74.9216 | 4 | 15 | 6 | Metalloid | 1 | 114 | 119 | v | 115 | 119 | 72 | 185 | 58 | 1.415 | 119 |  | 1.15 | 100.1 | 0.72 | 2.18 | 2.27 | 5.172 | 5.3 | 2.211 | 2.82 | N/A | N/A | N/A | N/A | N/A | N/A | 2.18 | 2.21 | 5.5372 | 5.3 | 2.11 | 2.211 | 3 | 5 | 5 | 2 | 3 | 0 | 0 | 0 | 3 | 10 | 14 | 5 | 947 | 4.3 | 1090.15 | 890.15 |  |  |  |  | 5.73 | 0.33 | 27.7 | 34.76 | 302 | 50 |  |  | 2.96 | 38.3 | 3.396 | 0.884 | 78 | 22 |  | 8 |  | 1440 | -40.135 | -2232.535 | 2230.4345 | 960.7165 | -5344.0427 | -79.6433 | -2232.5872 | 2230.4989 | 961.1079 | -5344.4834 | -79.7105 | -2255.7273 | 2301.5153 | 967.4802 | -5446.3523 | -78.3705 | -2255.6072 | 2293.9826 | 966.9343 | -5438.2248 | -78.2993 | Simple Trigonal | 166 | 1.5708 | 1.5708 | 2.0944 | 375.98 | 375.98 | 1054.75 | 3e-07 |  | 3300000 |  |  |  |  | Nonradioactive |  |  | 4.2 | 0.002 | 9.7886
Selenium | Se | 34 | 78.96 | 4 | 16 | 7 | Nonmetal | 1 | 103 | 116 | v | 118 | 116 | 184 | 190 | 198 | 1.285 | 120 |  | 1.15 | 91.8 | 0.56 | 2.55 | 2.54 | 5.761 | 5.89 | 2.434 | 3.014 | N/A | N/A | N/A | N/A | N/A | N/A | 2.55 | 2.46 | 5.8746 | 5.89 | 2.31 | 2.424 | 2 | 6 | 6 | 2 | 4 | 0 | 0 | 0 | 2 | 10 | 14 | 6 | 941 | 3.8 | 490.15 | 958.15 |  |  |  |  | 4.79 | 0.32 | 6.694 | 37.7 | 227 | 0.52 |  |  | 2.46 | 8.3 | 3.385 | 0.795 | 195 | 8.3 | 3.7 | 10 |  | 736 | -98.77 | -2398.1114 | 2395.9343 | 1028.1927 | -5738.6199 | -83.6185 | -2398.1349 | 2395.9627 | 1028.3316 | -5738.7814 | -83.6478 | -2424.5681 | 2477.1189 | 1035.9366 | -5855.3956 | -82.2281 | -2424.4222 | 2468.4336 | 1035.3148 | -5846.0218 | -82.1488 | Simple Monoclinic | 14 | 1.5708 | 1.5849 | 1.5708 | 905.4 | 908.3 | 1160.1 | N/A |  |  |  |  | 1766 | 27.2 | Nonradioactive |  |  | 11.7 | 0.0056 | 9.7524
Bromine | Br | 35 | 79.904 | 4 | 17 | 8 | Nonmetal | 1 | 94 | 114 | v | 120 | 114 | 182 | 185 | 196 | 1.2 | 120 |  | 1.15 | 85.1 | 1.82 | 2.96 | 2.83 | 6.4079 | 7.59 | 2.685 | 3.219 | N/A | N/A | N/A | N/A | N/A | N/A | 2.96 | 2.75 | 6.1658 | 7.59 | 2.56 | 2.685 | 0 | 7 | 7 | 2 | 5 | 0 | 0 | 0 | 1 | 10 | 14 | 7 | 1140 | 3.1 | 265.95 | 331.95 |  |  |  |  | 3.12 | 0.473 | 5.286 | 15.438 | 112 | 0.122 |  |  | 1.22 | 1.9 | 3.726 | 0.723 | 325 | 1.9 |  |  |  |  | -163.915 | -2570.6207 | 2568.3654 | 1098.4923 | -6149.8025 | -87.6759 | -2570.6267 | 2568.3725 | 1098.5218 | -6149.8379 | -87.6831 | -2600.6885 | 2660.7472 | 1107.3151 | -6282.5901 | -86.1606 | -2600.5122 | 2650.769 | 1106.6088 | -6271.8173 | -86.0727 | Base Orthorhombic | 64 | 1.5708 | 1.5708 | 1.5708 | 672.65 | 464.51 | 870.23 | 10000000000 |  | 1e-10 |  |  | 588 | 10.34 | Nonradioactive |  |  | 6.8 | 0.002 | 11.8138
Krypton | Kr | 36 | 83.8 | 4 | 18 | 9 | Nonmetal | 1 | 88 | 110 | v |  | 110 | 166 | 202 |  | 0 | 116 |  | 0.88 | 79.5 |  | 3 |  | 7.1127 |  | 2.966 | 2.91 | N/A | N/A | N/A | N/A | N/A | N/A | N/A | N/A | 6.3916 | N/A | 2.82 | 2.966 | 0 | 0 | 0 | 0 | 0 | 0 | 0 | 2 | 6 | 10 | 14 | 0 | 1351 | 2.5 | 116.15 | 121.15 |  |  |  |  | 0.00374 | 0.248 | 1.638 | 9.029 | 0 | 0.00949 |  |  | 0.116 | # | 4.056 | 0.664 | -60 | [5 empty] | 30 | -2750.1479 | 2747.8131 | 1171.7237 | -6577.8658 | -91.819 | -2750.1479 | 2747.8131 | 1171.7237 | -6577.8658 | -91.819 | -2784.1992 | 2852.5699 | 1181.7324 | -6728.3298 | -90.1717 | -2783.9873 | 2841.1454 | 1180.9323 | -6715.9905 | -90.0745 | Face-centered Cubic | 225 | 1.5708 | 1.5708 | 1.5708 | 570.6 | 570.6 | 570.6 | N/A |  |  |  |  | 209.41 | 5.5 | Nonradioactive |  |  | 25 | 0.013 | 13.9996
Rubidium | Rb | 37 | 85.4678 | 5 | 1 | 1 | Metal | 0 | 265 | 248 | m | 244 | 211 | 166 | 290 | 152 | 4.1 | 220 |  | 2.35 | 228.7 | 1.66 | 0.82 | 0.8 | 3.1886 | 2.34 | 0.706 | 0.312 | N/A | N/A | N/A | N/A | N/A | N/A | 0.82 | N/A | 2.0135 | 2.34 | 0.83 | 0.706 | 1 | 1 | 1 | 1 | 0 | 0 | 0 | 1 | 6 | 10 | 14 | 1 | 403 | 47.3 | 312.05 | 959.15 |  |  |  |  | 1.53 | 0.363 | 2.192 | 72.216 | 86 | 58.2 |  |  | 0.852 | 3.1 | 2.769 | 1.519 | 47 | 2.5 |  | 2.4 |  | 0.216 | -23.9 | -2936.3373 | 2933.9405 | 1239.1689 | -7013.6896 | -95.7571 | -2936.3422 | 2933.9475 | 1239.2585 | -7013.784 | -95.7642 | -2974.7745 | 3052.3475 | 1250.5366 | -7183.6864 | -93.9721 | -2974.5213 | 3039.3077 | 1249.6317 | -7169.5958 | -93.8648 | Body-centered Cubic | 229 | 1.5708 | 1.5708 | 1.5708 | 558.5 | 558.5 | 558.5 | 1.2e-07 |  | 8300000 |  |  | 2093 | 16 | Nonradioactive |  |  | 0.38 | 0.0003 | 4.1771
Strontium | Sr | 38 | 87.62 | 5 | 2 | 2 | Metal | 0 | 219 | 215 | m | 212 | 192 | 132 | 255 | 118 | 3.21 | 195 |  | 2 | 183.6 | 1.32 | 0.95 | 1.13 | 3.3588 | 2 | 0.963 | 0.721 | N/A | N/A | N/A | N/A | N/A | N/A | 0.95 | N/A | 2.5849 | 2 | 1.06 | 0.963 | 2 | 2 | 2 | 2 | 0 | 0 | 0 | 0 | 6 | 10 | 14 | 2 | 549 | 27.6 | 1042.15 | 1657.15 |  |  |  |  | 2.63 | 0.3 | 8.3 | 144 | 164 | 35.3 |  | 2.25e-05 | 1.72 | 12 | 3.234 | 1.301 | 5 |  | 6.1 |  |  |  | -3.065 | -3129.4532 | 3126.9907 | 1308.9544 | -7465.6418 | -99.7564 | -3129.4532 | 3126.9907 | 1308.9544 | -7465.6418 | -99.7564 | -3172.7058 | 3260.4147 | 1321.7992 | -7657.0934 | -97.8263 | -3172.4048 | 3245.5759 | 1320.7795 | -7641.052 | -97.7081 | Face-centered Cubic | 225 | 1.5708 | 1.5708 | 1.5708 | 608.49 | 608.49 | 608.49 | 1.3e-07 |  | 7700000 |  |  |  |  | Nonradioactive |  |  | 1.2 | 0.0005 | 5.6949
Yttrium | Y | 39 | 88.9059 | 5 | 3 | 3 | Metal | 2 | 212 | 180 | m | 179 | 162 | 104 | 240 | 90 | 2.94 | 190 |  | 1.85 | 169.3 | 1.04 | 1.22 | 1.41 | 3.4043 | 3.19 | 1.12 | N/A | 0.4 | 0.65 | N/A | N/A | N/A | N/A | 1.22 | N/A | 2.7237 | 3.19 | 1.11 | N/A | 3 | 3 | 1 | 2 | 0 | 1 | 0 | 0 | 6 | 9 | 14 | 2 | 600 | 22.7 | 1796.15 | 3610.15 |  | 1.3 |  |  | 4.47 | 0.3 | 11.4 | 363 | 423 | 17.2 |  | 1.06e-05 | 4.37 | 41.2 | 3.379 | 1.245 | 30 | 41 | 26 | 64 |  | 588 | -15.705 | -3329.5206 | 3326.9843 | 1384.6038 | -7937.1877 | -103.921 | -3329.5251 | 3326.9898 | 1384.6634 | -7937.2508 | -103.9275 | -3378.0302 | 3476.8376 | 1398.7032 | -8151.7431 | -101.828 | -3377.674 | 3460.0176 | 1397.5598 | -8133.5529 | -101.6984 | Simple Hexagonal | 194 | 1.5708 | 1.5708 | 2.0944 | 364.74 | 364.74 | 573.06 | 5.7e-07 | 5.6e-07 | 1800000 |  |  |  |  | Nonradioactive |  |  | 1.28 | 0.00059 | 6.2173
Zirconium | Zr | 40 | 91.224 | 5 | 4 | 4 | Metal | 2 | 206 | 160 | m | 158 | 148 | 86 | N/A | 72 | 2.825 | 175 |  | 1.55 | 159.3 | 0.86 | 1.33 | 1.7 | 3.4521 | 3.64 | 1.32 | N/A | 0.52 | 0.79 | 0.9 | N/A | N/A | N/A | 1.33 | N/A | 2.8489 | 3.64 | 1.17 | N/A | 4 | 4 | 2 | 2 | 0 | 2 | 0 | 0 | 6 | 8 | 14 | 2 | 640 | 17.9 | 2125.15 | 4650.15 | 4682.15 | 0.61 |  |  | 6.51 | 0.27 | 16.9 | 582 | 609 | 22.7 |  | 5.7e-06 | 6.25 | 89.8 | 3.401 | 1.205 | 41 |  | 33 | 67 | 904 | 650 | -21.35 | -3536.7378 | 3534.1242 | 1464.2361 | -8426.9006 | -108.1975 | -3536.7572 | 3534.1476 | 1464.4084 | -8427.0899 | -108.2232 | -3590.9818 | 3701.9371 | 1479.7628 | -8666.747 | -105.9347 | -3590.5621 | 3682.932 | 1478.4856 | -8646.1866 | -105.7931 | Simple Hexagonal | 194 | 1.5708 | 1.5708 | 2.0944 | 323.2 | 323.2 | 514.7 | 4.2e-07 |  | 2400000 |  |  |  |  | Nonradioactive |  |  | 0.184 | 0.00066 | 6.6339
Niobium | Nb | 41 | 92.9064 | 5 | 5 | 4 | Metal | 2 | 198 | 146 | m | 143 | 137 | 86 | 215 | 72 | 2.76 | 164 |  | 1.45 | 158.9 | 0.78 | 1.6 | 2.03 | 3.5023 | 4 | 1.41 | N/A | 0.77 | 1.02 | 1.25 | 1.42 | N/A | N/A | 1.83 | N/A | 2.974 | 4 | 1.21 | N/A | 5 | 5 | 3 | 1 | 0 | 4 | 0 | 1 | 6 | 6 | 14 | 1 | 652 | 15.7 | 2741.15 | 5015.15 |  | 9.25 |  |  | 8.57 | 0.26 | 26.4 | 682 | 726 | 53.7 |  | 7.3e-06 | 7.57 | 170 | 3.523 | 1.195 | 89 | 170 | 38 | 105 | 1320 | 736 | -45.515 | -3751.1962 | 3748.4966 | 1551.5011 | -8938.4941 | -112.6997 | -3751.2956 | 3748.6182 | 1552.2827 | -8939.3724 | -112.8242 | -3811.6643 | 3935.8474 | 1568.2198 | -9205.4834 | -110.2481 | -3811.172 | 3914.4552 | 1566.8001 | -9182.3332 | -110.094 | Body-centered Cubic | 229 | 1.5708 | 1.5708 | 1.5708 | 330.04 | 330.04 | 330.04 | 1.5e-07 |  | 6700000 |  |  |  |  | Nonradioactive |  |  | 1.15 | 0.0004 | 6.7589
Molybdenum | Mo | 42 | 95.94 | 5 | 6 | 4 | Metal | 2 | 190 | 139 | m | 139 | 145 | 83 | N/A | 69 | 2.72 | 154 |  | 1.45 | 152 | 0.79 | 2.16 | 1.94 | 3.5548 | 3.9 | 1.47 | N/A | 0.9 | 1.15 | 1.4 | 1.73 | 2.2 | N/A | 2.16 | N/A | 3.0992 | 3.9 | 1.26 | N/A | 5.78 | 6 | 4 | 1 | 0 | 5 | 0 | 1 | 6 | 5 | 14 | 1 | 684 | 12.8 | 2890.15 | 4885.15 | 4912.15 | 0.915 |  |  | 10.2 | 0.25 | 32 | 598 | 658 | 138 |  | 4.8e-06 | 6.82 | 261 | 3.609 | 1.166 | 72 | 230 | 20 | 329 | 1530 | 1500 | -36.97 | -3973.0132 | 3970.2316 | 1638.9775 | -9465.0245 | -117.1977 | -3973.1626 | 3970.4108 | 1640.0318 | -9466.2234 | -117.3819 | -4040.2619 | 4178.9132 | 1657.3474 | -9761.9643 | -114.5582 | -4039.6867 | 4154.8799 | 1655.7713 | -9735.9472 | -114.3907 | Body-centered Cubic | 229 | 1.5708 | 1.5708 | 1.5708 | 314.7 | 314.7 | 314.7 | 5e-08 |  | 20000000 |  |  |  |  | Nonradioactive |  |  | 2.6 | 0.0009 | 7.0924
Technetium | Tc | 43 | 97.9072 | 5 | 7 | 4 | Metal | 2 | 183 | 136 | m | 136 | 156 | 78.5 | 205 | 64.5 | 2.65 | 147 |  | 1.35 | 139.1 | 0.79 | 1.9 | 2.18 | 3.6096 | 4 | 1.51 | N/A | N/A | N/A | N/A | N/A | N/A | N/A | 2.12 | N/A | 3.2244 | N/A | 1.3 | N/A | 5.78 | 7 | 5 | 2 | 0 | 5 | 0 | 0 | 6 | 5 | 14 | 2 | 702 | 11.4 | 2445.15 | 5150.15 | 4538.15 | 7.7 |  |  | 11.5 | 0.21 | 24 | 660 | 677 | 50.6 |  |  | 6.85 | 281 | 3.655 | 1.151 | 53 | [5 empty] | -27.59 | -4202.1889 | 4199.3318 | 1724.9007 | -10004.7906 | -121.6308 | -4202.3256 | 4199.4902 | 1725.5782 | -10005.5987 | -121.7953 | -4276.816 | 4431.2763 | 1745.4765 | -10334.762 | -118.8068 | -4276.1463 | 4404.3212 | 1743.7274 | -10305.57 | -118.6249 | Simple Hexagonal | 194 | 1.5708 | 1.5708 | 2.0944 | 273.5 | 273.5 | 438.8 | 2e-07 |  | 5000000 |  |  |  |  | Radioactive | 6657200000000 | 190000000000000 | 22 |  | 7.28
Ruthenium | Ru | 44 | 101.07 | 5 | 8 | 4 | Metal | 2 | 178 | 134 | m | 134 | 126 | 82 | 205 | 68 | 2.605 | 146 |  | 1.3 | 141 | 0.82 | 2.2 | 1.97 | 3.6668 | 4.5 | 1.54 | N/A | N/A | N/A | N/A | N/A | N/A | N/A | 2.15 | N/A | 3.336 | 4.5 | 1.35 | N/A | 5.78 | 8 | 5 | 1 | 0 | 7 | 0 | 1 | 6 | 3 | 14 | 1 | 710 | 9.6 | 2583.15 | 4173.15 | 4423.15 | 0.49 |  |  | 12.4 | 0.238 | 24 | 595 | 643 | 117 |  | 6.4e-06 | 6.74 | 286 | 3.676 | 1.144 | 101 | 220 | 173 | 447 | 2298.1388 | 2160 | -51.485 | -4438.9812 | 4436.031 | 1824.8009 | -10573.3236 | -126.4896 | -4439.0446 | 4436.1056 | 1825.1944 | -10573.7791 | -126.5656 | -4521.5454 | 4693.0651 | 1846.8448 | -10938.0092 | -123.4462 | -4520.7686 | 4662.9614 | 1844.9171 | -10905.3974 | -123.2497 | Simple Hexagonal | 194 | 1.5708 | 1.5708 | 2.0944 | 270.59 | 270.59 | 428.15 | 7e-08 | 7.1e-08 | 14000000 |  |  |  |  | Nonradioactive |  |  | 2.6 | 0.0009 | 7.3605
Rhodium | Rh | 45 | 102.9055 | 5 | 9 | 4 | Metal | 2 | 173 | 134 | m | 132 | 135 | 80.5 | 200 | 66.5 | 2.52 | 142 |  | 1.35 | 136.4 | 0.81 | 2.28 | 1.99 | 3.7262 | 4.3 | 1.56 | N/A | N/A | N/A | N/A | N/A | N/A | N/A | 2.28 | N/A | 3.4611 | 4.3 | 1.39 | N/A | 5.78 | 9 | 4 | 1 | 0 | 8 | 0 | 1 | 6 | 2 | 14 | 1 | 720 | 8.6 | 2239.15 | 4000.15 | 3968.15 |  |  |  | 12.4 | 0.242 | 21.5 | 493 | 556 | 150 |  | 8e-06 | 5.75 | 276 | 3.701 | 1.137 | 110 | 380 | 150 | 275 | 1246 | 1100 | -55.995 | -4683.301 | 4680.2646 | 1923.2616 | -11155.5431 | -131.2841 | -4683.3349 | 4680.3047 | 1923.4969 | -11155.8115 | -131.325 | -4774.4699 | 4964.5626 | 1947.3397 | -11558.3479 | -128.0243 | -4773.5718 | 4930.9898 | 1945.2153 | -11521.9647 | -127.8123 | Face-centered Cubic | 225 | 1.5708 | 1.5708 | 1.5708 | 380.34 | 380.34 | 380.34 | 4.3e-08 |  | 23000000 |  |  |  |  | Nonradioactive |  |  | 145 | 0.063 | 7.4589
Palladium | Pd | 46 | 106.42 | 5 | 10 | 4 | Metal | 2 | 169 | 137 | m | 142 | 131 | 73 | 163 | 59 | 2.45 | 139 |  | 1.4 | 56.7 | 0.78 | 2.2 | 2.08 | 3.788 | 4.45 | 1.59 | N/A | N/A | N/A | N/A | N/A | N/A | N/A | 2.2 | N/A | 3.5727 | 4.45 | 1.61 | N/A | 5.78 | 10 | 3 | 0 | 0 | 10 | 0 | 2 | 6 | 0 | 14 | 0 | 804 | 4.8 | 1827.15 | 3413.15 | 3236.15 |  |  |  | 12 | 0.24 | 17.6 | 357 | 378 | 71.8 |  | 1.18e-05 | 3.89 | 187 | 3.101 | 0.86 | 54 | 180 | 44 | 121 | 461 | 37.2 | -28.04 | -4935.3684 | 4932.2345 | 2031.6458 | -11762.8758 | -136.373 | -4935.3684 | 4932.2345 | 2031.6458 | -11762.8758 | -136.373 | -5035.7977 | 5245.9509 | 2057.3105 | -12206.1887 | -132.8705 | -5034.7627 | 5208.6158 | 2054.9812 | -12165.7173 | -132.6424 | Face-centered Cubic | 225 | 1.5708 | 1.5708 | 1.5708 | 389.07 | 389.07 | 389.07 | 1e-07 |  | 10000000 |  |  |  |  | Nonradioactive |  |  | 6.9 | 0.0023 | 8.3369
Silver | Ag | 47 | 107.8682 | 5 | 11 | 4 | Metal | 0 | 165 | 144 | m | 144 | 153 | 129 | 172 | 115 | 2.375 | 145 |  | 1.6 | 128.6 | 1.29 | 1.93 | 1.07 | 3.8522 | 4.44 | 1.87 | 1.826 | N/A | N/A | N/A | N/A | N/A | N/A | 1.93 | N/A | 3.6842 | 4.44 | 1.45 | N/A | 5.44 | 11 | 2 | 1 | 0 | 10 | 0 | 1 | 6 | 0 | 14 | 1 | 731 | 7.9 | 1235.15 | 2485.15 | 2435.15 |  |  | 5.6e-10 | 10.5 | 0.235 | 11.3 | 250.58 | 284 | 429 |  | 1.89e-05 | 2.95 | 104 | 3.73 | 1.128 | 126 | 100 | 30 | 85 | 251 | 24.5 | -63.535 | -5195.0312 | 5191.8186 | 2131.6185 | -12377.2945 | -141.1738 | -5195.0374 | 5191.8267 | 2131.702 | -12377.3835 | -141.1825 | -5305.4878 | 5537.4676 | 2160.1921 | -12865.6965 | -137.4511 | -5304.2989 | 5495.9808 | 2157.6282 | -12820.7023 | -137.2055 | Face-centered Cubic | 225 | 1.5708 | 1.5708 | 1.5708 | 408.53 | 408.53 | 408.53 | 1.6e-08 |  | 62000000 |  |  |  |  | Nonradioactive |  |  | 63.6 | 0.02 | 7.5762
Cadmium | Cd | 48 | 112.411 | 5 | 12 | 4 | Metal | 0 | 161 | 151 | m | 157 | 148 | 109 | 158 | 95 | 2.215 | 144 |  | 1.55 | 118.4 | 0.92 | 1.69 | 1.4 | 3.9187 | 4.33 | 1.52 | 1.98 | N/A | N/A | N/A | N/A | N/A | N/A | 1.69 | N/A | 3.7958 | 4.33 | 1.45 | N/A | 4.44 | 12 | 1 | 2 | 0 | 10 | 0 | 0 | 6 | 0 | 14 | 2 | 868 | 7.2 | 594.05 | 1038.15 |  | 0.517 |  |  | 8.65 | 0.23 | 6.192 | 99.57 | 112 | 96.8 |  | 3.08e-05 | 1.16 | 51 | 4.064 | 1.035 | -70 | 42 | 19 | 50 |  | 203 | 34.3 | -5462.391 | 5459.0999 | 2233.4193 | -13008.9024 | -146.0078 | -5462.391 | 5459.0999 | 2233.4193 | -13008.9024 | -146.0078 | -5583.6487 | 5839.2364 | 2265.1519 | -13545.9793 | -142.0576 | -5582.2869 | 5793.2172 | 2262.3344 | -13496.0449 | -141.7937 | Simple Hexagonal | 194 | 1.5708 | 1.5708 | 2.0944 | 297.94 | 297.94 | 561.86 | 7e-08 |  | 14000000 |  |  |  |  | Nonradioactive |  |  | 2450 | 1.4 | 8.9938
Indium | In | 49 | 114.818 | 5 | 13 | 5 | Metal | 1 | 156 | 167 | m | 155 | 144 | 94 | 193 | 80 | 2.05 | 142 |  | 1.55 | 138.2 | 0.94 | 1.78 | 1.63 | 4.2337 | 3.1 | 1.656 | 0.71 | N/A | 2.138 | N/A | N/A | N/A | N/A | 1.78 | N/A | 4.253 | 3.1 | 1.52 | 1.656 | 3.44 | 3 | 3 | 2 | 1 | 10 | 0 | 0 | 5 | 0 | 14 | 2 | 558 | 9.7 | 429.75 | 2353.15 |  | 3.41 |  |  | 7.31 | 0.23 | 3.263 | 231.5 | 243 | 81.6 |  | 3.21e-05 | 2.52 | 41.1 | 3.259 | 1.29 | 29 |  |  | 11 |  | 8.83 | -15.315 | -5737.3091 | 5733.9441 | 2334.4324 | -13654.8707 | -150.815 | -5737.3138 | 5733.9503 | 2334.5159 | -13654.9583 | -150.8218 | -5870.1659 | 6151.2168 | 2369.1916 | -14243.9549 | -146.6194 | -5868.6101 | 6100.276 | 2366.0904 | -14188.6405 | -146.336 | Centered Tetragonal | 139 | 1.5708 | 1.5708 | 1.5708 | 325.23 | 325.23 | 494.61 | 8e-08 |  | 12000000 |  |  |  |  | Nonradioactive |  |  | 194 | 0.06 | 5.7864
Tin | Sn | 50 | 118.71 | 5 | 14 | 5 | Metal | 1 | 145 | 141 | v | 155 | 141 | 83 | 217 | 69 | 1.88 | 139 |  | 1.45 | 124 | 0.69 | 1.96 | 1.88 | 4.5926 | 4.3 | 1.824 | N/A | 1.49 | N/A | 2.298 | N/A | N/A | N/A | 1.96 | N/A | 4.672 | 4.3 | 1.7 | 1.824 | 4 | 4 | 4 | 2 | 2 | 10 | 0 | 0 | 4 | 0 | 14 | 2 | 709 | 7.7 | 505.15 | 2543.15 | 2875.15 | 3.72 |  |  | 7.31 | 0.227 | 7.029 | 295.8 | 302 | 66.6 |  | 2.2e-05 | 3.14 | 58.2 | 3.672 | 1.145 | 107 | 58 | 18 | 50 |  | 51 | -54.44 | -6019.9534 | 6016.5124 | 2438.226 | -14319.0145 | -155.6773 | -6019.9723 | 6016.5366 | 2438.4712 | -14319.2775 | -155.7027 | -6165.2656 | 6473.7744 | 2476.2311 | -14964.0441 | -151.2271 | -6163.4925 | 6417.4787 | 2472.8244 | -14902.8723 | -150.9233 | Centered Tetragonal | 141 | 1.5708 | 1.5708 | 1.5708 | 583.18 | 583.18 | 318.19 | 1.1e-07 |  | 9100000 |  |  |  |  | Nonradioactive |  |  | 0.62 | 0.0002 | 7.3439
Antimony | Sb | 51 | 121.76 | 5 | 15 | 6 | Nonmetal | 1 | 133 | 138 | v | 155 | 138 | 90 | 206 | 76 | 1.765 | 139 |  | 1.45 | 119.3 | 0.9 | 2.05 | 2.14 | 4.9953 | 4.85 | 1.984 | 2.458 | N/A | N/A | N/A | N/A | N/A | N/A | 2.05 | N/A | 5.0203 | 4.85 | 1.88 | 1.984 | 3 | 5 | 5 | 2 | 3 | 10 | 0 | 0 | 3 | 0 | 14 | 2 | 834 | 6.6 | 904.15 | 2223.15 | 1860.15 |  |  |  | 6.69 | 0.21 | 19.87 | 77.14 | 262 | 24.3 |  | 1.1e-05 | 2.75 | 38.3 | 3.984 | 1.183 | 101 | 42 | 20 | 55 |  | 294 | -51.57 | -6310.3763 | 6306.8579 | 2544.7266 | -15001.3647 | -160.596 | -6310.4193 | 6306.9118 | 2545.1657 | -15001.8457 | -160.6511 | -6469.0461 | 6807.1289 | 2586.1945 | -15706.4882 | -155.8813 | -6467.0302 | 6745.0141 | 2582.458 | -15638.9464 | -155.556 | Simple Trigonal | 166 | 1.5708 | 1.5708 | 2.0944 | 430.7 | 430.7 | 1127.3 | 4e-07 |  | 2500000 |  |  |  |  | Nonradioactive |  |  | 5.4 | 0.0016 | 8.6084
Tellurium | Te | 52 | 127.6 | 5 | 16 | 6 | Nonmetal | 1 | 123 | 135 | v | 140 | 135 | 207 | 206 | 221 | 1.67 | 138 |  | 1.4 | 111.1 | 1.11 | 2.1 | 2.38 | 5.4418 | 5.49 | 2.158 | 2.618 | N/A | N/A | N/A | N/A | N/A | N/A | 2.52 | N/A | 5.325 | 5.49 | 2.08 | 2.158 | 2 | 6 | 6 | 2 | 4 | 10 | 0 | 0 | 2 | 0 | 14 | 2 | 869 | 5.5 | 722.65 | 1262.95 |  |  |  |  | 6.24 | 0.2 | 17.49 | 52.55 | 197 | 2.35 |  |  | 2.19 | 65 | 4.067 | 1.034 | 190 | 64 | 16 | 43 |  | 180 | -96.19 | -6608.6314 | 6605.0342 | 2653.9694 | -15702.0615 | -165.5735 | -6608.6505 | 6605.0576 | 2654.1246 | -15702.2355 | -165.5971 | -6781.6086 | 7151.5088 | 2699.1266 | -16471.6601 | -160.584 | -6779.3219 | 7083.0782 | 2695.0344 | -16397.1983 | -160.2363 | Simple Trigonal | 152 | 1.5708 | 1.5708 | 2.0944 | 445.72 | 445.72 | 592.9 | 0.0001 |  | 10000 |  |  |  |  | Nonradioactive |  |  | 5.4 | 0.0013 | 9.0096
Iodine | I | 53 | 126.9045 | 5 | 17 | 8 | Nonmetal | 1 | 115 | 133 | v | 160 | 133 | 206 | 198 | 220 | 1.585 | 139 |  | 1.4 | 104.4 | 2.06 | 2.66 | 2.76 | 5.9319 | 6.76 | 2.359 | 2.778 | N/A | N/A | N/A | N/A | N/A | N/A | 2.66 | N/A | 5.5916 | 6.76 | 2.27 | 2.359 | 0 | 7 | 7 | 2 | 5 | 10 | 0 | 0 | 1 | 0 | 14 | 7 | 1008 | 5 | 386.65 | 457.15 |  |  |  |  | 4.93 | 0.214 | 7.824 | 20.752 | 107 | 0.449 |  |  | 1.11 | 7.7 | 4.381 | 0.96 | 295 | 7.7 |  |  |  |  | -148.88 | -6914.7731 | 6911.0959 | 2766.0127 | -16421.2696 | -170.6122 | -6914.7779 | 6911.1017 | 2766.0455 | -16421.3071 | -170.618 | -7103.0572 | 7507.1521 | 2815.0984 | -17259.9701 | -165.3376 | -7100.469 | 7431.8739 | 2810.6228 | -17177.9992 | -164.9664 | Base Orthorhombic | 64 | 1.5708 | 1.5708 | 1.5708 | 718.02 | 471.02 | 981.03 | 10000000 |  | 1e-07 |  |  | 819 | 11.7 | Nonradioactive |  |  | 6.3 | 0.0018 | 10.4513
Xenon | Xe | 54 | 131.29 | 5 | 18 | 9 | Nonmetal | 1 | 108 | 130 | v |  | 130 | 62 | 216 |  | 0 | 140 |  | 1.08 | 98.6 | 0.62 | 2.6 | 0 | 6.4662 |  | 2.582 | 2.34 | N/A | N/A | N/A | N/A | N/A | N/A | N/A | N/A | 5.8121 | N/A | 2.45 | 2.582 | 0 | 0 | 0 | 0 | 0 | 0 | 0 | 2 | 6 | 10 | 14 | 0 | 1170 | 4 | 161.35 | 166.05 |  |  |  |  | 0.00589 | 0.158 | 2.297 | 12.636 | 0 | 0.00569 |  |  | 0.16 | # | 4.719 | 0.891 | -80 | [5 empty] | 40 | -7228.8561 | 7225.0978 | 2880.9193 | -17159.1594 | -175.7138 | -7228.8561 | 7225.0978 | 2880.9193 | -17159.1594 | -175.7138 | -7433.4981 | 7874.3057 | 2934.1856 | -18071.8458 | -170.1436 | -7430.5748 | 7791.6109 | 2929.2972 | -17981.7349 | -169.748 | Face-centered Cubic | 225 | 1.5708 | 1.5708 | 1.5708 | 620.23 | 620.23 | 620.23 | N/A |  |  | 1.67 |  | 289.77 | 5.841 | Nonradioactive |  |  | 25 | 0.0083 | 12.1298
Cesium | Cs | 55 | 132.9054 | 6 | 1 | 1 | Metal | 0 | 298 | 265 | m | 264 | 225 | 181 | 343 | 167 | 4.31 | 244 |  | 2.6 | 251.8 | 1.81 | 0.79 | 0.77 | 4.4326 | 2.18 | 0.659 | 0.22 | N/A | N/A | N/A | N/A | N/A | N/A | 0.79 | N/A | N/A | 2.18 | 0.79 | N/A | 1 | 1 | 1 | 1 | 0 | 0 | 0 | 1 | 6 | 10 | 14 | 1 | 376 | 59.6 | 301.55 | 942.15 |  |  |  |  | 1.87 | 0.24 | 2.092 | 67.74 | 79 | 35.9 |  |  | 0.804 | 1.57 | 3.209 | 1.888 | 46 | 1.6 |  | 1.7 |  | 0.14 | -23.385 | -7550.5577 | 7546.7345 | 2988.2421 | -17904.9061 | -180.6283 | -7550.5619 | 7546.7406 | 2988.3483 | -17905.0164 | -180.6343 | -7772.6668 | 8252.8781 | 3046.1185 | -18896.9081 | -174.7552 | -7769.3733 | 8162.1593 | 3040.7918 | -18797.9903 | -174.3342 | Body-centered Cubic | 229 | 1.5708 | 1.5708 | 1.5708 | 614.1 | 614.1 | 614.1 | 2e-07 |  | 5000000 |  |  | 1938 | 9.4 | Nonradioactive |  |  | 29 | 0.0077 | 3.8939
Barium | Ba | 56 | 137.327 | 6 | 2 | 2 | Metal | 0 | 253 | 222 | m | 223 | 198 | 149 | 268 | 135 | 3.402 | 215 |  | 2.15 | 206 | 1.49 | 0.89 | 1.08 | 4.4699 | 2.4 | 0.881 | 0.683 | N/A | N/A | N/A | N/A | N/A | N/A | 0.89 | N/A | N/A | 2.4 | 0.98 | N/A | 2 | 2 | 2 | 2 | 0 | 0 | 0 | 0 | 6 | 10 | 14 | 2 | 503 | 39.7 | 998.15 | 1913.15 | 2143.15 |  |  |  | 3.5 | 0.204 | 7.75 | 142 | 180 | 18.4 |  | 2.06e-05 | 1.9 | 10.2 | 3.712 | 1.632 | 14 | 9.4 | 4.9 | 13 |  |  | -7.54 | -7880.1116 | 7876.2201 | 3098.1146 | -18668.8531 | -185.5932 | -7880.1116 | 7876.2201 | 3098.1146 | -18668.8531 | -185.5932 | -8120.8511 | 8643.292 | 3160.8597 | -19745.5965 | -179.4063 | -8117.1484 | 8543.8982 | 3155.0666 | -19637.1543 | -178.9588 | Body-centered Cubic | 229 | 1.5708 | 1.5708 | 1.5708 | 502.8 | 502.8 | 502.8 | 3.5e-07 |  | 2900000 |  |  |  |  | Nonradioactive |  |  | 1.3 | 0.00027 | 5.2117
Lanthanum | La | 57 | 138.9055 | 6 | 3 | 3 | Metal | 2 | 195 | 187 | m | 187 | 169 | 117.2 | 250 | 103.2 | 3.08 | 207 |  | 1.95 | 191.5 | 1.36 | 1.1 | 1.35 | 4.5168 | 3.1 | 1.09 | N/A | N/A | N/A | N/A | N/A | N/A | N/A | 1.1 | N/A | N/A | 3.1 | 1.04 | N/A | 3 | 3 | 1 | 2 | 0 | 1 | 0 | 0 | 6 | 9 | 14 | 2 | 538 | 31.1 | 1193.15 | 3727.15 |  | 4.88 |  |  | 6.15 | 0.19 | 6.2 | 414 | 423 | 13.5 |  | 1.21e-05 | 4.47 | 27.9 | 3.84 | 1.577 | 45 | 28 | 14 | 37 | 491 | 363 | -23.175 | -8217.5752 | 8213.6074 | 3215.0181 | -19455.4948 | -190.706 | -8217.5793 | 8213.6124 | 3215.0657 | -19455.5461 | -190.7113 | -8478.1327 | 9045.7183 | 3282.1433 | -20621.8167 | -184.1776 | -8473.9781 | 8936.9884 | 3275.8594 | -20503.1229 | -183.7031 | Simple Hexagonal | 194 | 1.5708 | 1.5708 | 2.0944 | 377.2 | 377.2 | 1214.4 | 6.1e-07 |  | 1600000 |  |  |  |  | Nonradioactive |  |  | 8.98 | 0.0023 | 5.5769
Cerium | Ce | 58 | 140.115 | 6 | 3 | 3 | Metal | 3 | 185 | 182 | m | 182 | 165 | 115 | 248 | 101 | 4.5 | 204 |  | 1.85 | 197.8 | 1.15 | 1.12 | 1.1 | 4.5734 | 3.1 | 1.09 | N/A | N/A | N/A | N/A | N/A | N/A | N/A | 1.12 | N/A | N/A | N/A | 1.05 | N/A | 3.2 | 3 | 3 | 2 | 0 | 1 | 1 | 0 | 6 | 9 | 13 | 2 | 534 | 29.6 | 1071.15 | 3530.15 | 3633.15 | 0.022 |  | 13 | 6.66 | 0.19 | 5.46 | 414 | 419 | 11.4 |  | 6.3e-06 | 4.32 | 21.5 | 3.774 | 1.583 | 635 | 22 | 14 | 34 | 270 | 412 | -318.05 | -8563.3603 | 8559.3014 | 3351.8335 | -20278.1784 | -196.3168 | -8563.373 | 8559.316 | 3351.951 | -20278.3074 | -196.3326 | -8844.8866 | 9460.5031 | 3422.7889 | -21538.7662 | -189.4123 | -8840.236 | 9341.824 | 3416.0061 | -21409.1549 | -188.9112 | Simple Hexagonal | 194 | 1.5708 | 1.5708 | 2.0944 | 362 | 362 | 599 | 7.5e-07 | 7.4e-07 | 1400000 |  |  |  |  | Nonradioactive |  |  | 0.6 | 0.00021 | 5.5387
Praseodymium | Pr | 59 | 140.9076 | 6 | 3 | 3 | Metal | 3 | 247 | 182 | m | 183 | 165 | 113 | 247 | 99 | 4.48 | 203 |  | 1.85 | 194.2 | 1.32 | 1.13 | 1.1 | 4.6395 | 3.1 | 1.09 | N/A | N/A | N/A | N/A | N/A | N/A | N/A | 1.13 | N/A | N/A | N/A | 1.06 | N/A | 3.1 | 3 | 3 | 2 | 0 | 0 | 3 | 0 | 6 | 10 | 11 | 2 | 527 | 28.2 | 1204.15 | 3290.15 | 3563.15 |  |  | 25 | 6.77 | 0.19 | 6.89 | 296.8 | 356 | 12.5 |  | 6.7e-06 | 3.7 | 28.8 | 3.8 | 1.594 | 93 | 29 | 15 | 37 | 400 | 481 | -47.05 | -8917.6644 | 8913.5011 | 3508.2131 | -21136.9652 | -202.4134 | -8917.7158 | 8913.5572 | 3508.7604 | -21137.5523 | -202.481 | -9221.3659 | 9888.0737 | 3581.6181 | -22495.981 | -195.0767 | -9216.1714 | 9758.7876 | 3574.336 | -22354.7457 | -194.5493 | Simple Hexagonal | 194 | 1.5708 | 1.5708 | 2.0944 | 367.25 | 367.25 | 1183.54 | 7e-07 |  | 1400000 |  |  |  |  | Nonradioactive |  |  | 11.4 | 0.0029 | 5.473
Neodymium | Nd | 60 | 144.24 | 6 | 3 | 3 | Metal | 3 | 206 | 181 | m | 182 | 184 | 143 | 229 | 129 | 3.99 | 201 |  | 1.85 | 191.2 | 1.3 | 1.14 | 1.2 | 4.7152 | 3.1 | 1.09 | N/A | N/A | N/A | N/A | N/A | N/A | N/A | 1.14 | N/A | N/A | N/A | 1.03 | N/A | 3.1 | 3 | 3 | 2 | 0 | 0 | 4 | 0 | 6 | 10 | 10 | 2 | 533 | 31.4 | 1289.15 | 3400.15 | 3373.15 |  |  | 19.9 | 7 | 0.19 | 7.14 | 273 | 328 | 16.5 |  | 9.6e-06 | 3.4 | 31.8 | 3.822 | 1.585 | 185 | 32 | 16 | 41 | 343 | 265 | -93.1 | -9280.311 | 9276.0544 | 3654.948 | -22003.0647 | -208.2488 | -9280.4057 | 9276.1573 | 3655.807 | -22004.0006 | -208.3694 | -9607.6392 | 10329.0561 | 3732.8341 | -23469.0154 | -200.5139 | -9601.8458 | 10188.2849 | 3724.9984 | -23315.1704 | -199.9587 | Simple Hexagonal | 194 | 1.5708 | 1.5708 | 2.0944 | 365.8 | 365.8 | 1179.9 | 6.4e-07 |  | 1600000 |  |  |  |  | Nonradioactive |  |  | 49 | 0.011 | 5.525
Promethium | Pm | 61 | 144.9127 | 6 | 3 | 3 | Metal | 3 | 205 | 183 | m | 185 | 163 | 111 | 243 | 97 | 3.99 | 199 |  | 1.85 | 188.2 | 1.28 | 1.13 | 1.15 | 4.8006 | 3.1 | 1.09 | N/A | N/A | N/A | N/A | N/A | N/A | N/A | 1.16 | N/A | N/A | N/A | 1.04 | N/A | 3 | 3 | 3 | 2 | 0 | 0 | 5 | 0 | 6 | 10 | 9 | 2 | 535 | 30.1 | 1315.15 | 3273.15 |  |  |  |  | 7.26 | 0.18 | 7.88 | 214 | 301 | 15 |  | 1.1e-05 | 3.2 | 33 | 3.794 | 1.573 | 12 | 33 | 18 | 46 |  |  | -6.575 | -8917.6644 | 8913.5011 | 3508.2131 | -21136.9652 | -202.4134 | -8917.7158 | 8913.5572 | 3508.7604 | -21137.5523 | -202.481 | -9221.3659 | 9888.0737 | 3581.6181 | -22495.981 | -195.0767 | -9216.1714 | 9758.7876 | 3574.336 | -22354.7457 | -194.5493 | Simple Hexagonal | [7 empty] | 7.5e-07 |  | 1300000 |  |  |  |  | Radioactive | 559000000 | 806000000 | 8400 |  | 5.582
Samarium | Sm | 62 | 150.36 | 6 | 3 | 3 | Metal | 3 | 238 | 180 | m | 185 | 162 | 136 | 242 | 122 | 4.14 | 198 |  | 1.85 | 185.4 | 1.1 | 1.17 | 1.2 | 4.8955 | 3.1 | 1.09 | N/A | N/A | N/A | N/A | N/A | N/A | N/A | 1.17 | N/A | N/A | N/A | 1.05 | N/A | 2.8 | 3 | 3 | 2 | 0 | 0 | 6 | 0 | 6 | 10 | 8 | 2 | 545 | 28.8 | 1347.15 | 2067.15 |  |  |  | 13.3 | 7.52 | 0.2 | 8.63 | 166.4 | 207 | 13.3 |  | 1.27e-05 | 2.14 | 37.8 | 3.847 | 1.575 | 16 | 38 | 20 | 50 | 412 | 441 | -8.6 | -10031.2591 | 10026.8127 | 3962.9218 | -23800.7533 | -220.2403 | -10031.4837 | 10027.0558 | 3964.5458 | -23802.5699 | -220.5154 | -10410.1806 | 11252.0968 | 4050.4995 | -25501.1097 | -211.6671 | -10403.0106 | 11085.7641 | 4041.4628 | -25319.183 | -211.0544 | Simple Trigonal | 166 | 1.5708 | 1.5708 | 2.0944 | 362.1 | 362.1 | 2625 | 9.4e-07 |  | 1100000 |  |  |  |  | Nonradioactive |  |  | 5900 | 4.7 | 5.6437
Europium | Eu | 63 | 151.965 | 6 | 3 | 3 | Metal | 3 | 231 | 180 | m | 196 | 185 | 131 | 240 | 117 | 3.94 | 198 |  | 1.85 | 182.6 | 1.31 | 1.2 | 1.15 | 5.0001 | 3.1 | 1.09 | N/A | N/A | N/A | N/A | N/A | N/A | N/A | 1.18 | N/A | N/A | N/A | 1.06 | N/A | 2 | 3 | 3 | 2 | 0 | 0 | 7 | 0 | 6 | 10 | 7 | 2 | 547 | 27.7 | 1095.15 | 1802.15 |  | 1.8 |  | 91 | 5.24 | 0.18 | 9.21 | 143.5 | 178 | 13.9 |  | 3.5e-05 | 1.86 | 14.7 | 3.871 | 1.565 | 83 | 8.3 | 7.9 | 18 | 167 |  | -42.075 | -10419.7108 | 10415.1682 | 4124.1899 | -24732.6742 | -226.3946 | -10420.0232 | 10415.5054 | 4126.2624 | -24735.0188 | -226.7721 | -10826.7324 | 11734.8522 | 4216.9757 | -26561.1804 | -217.3799 | -10818.7753 | 11554.3313 | 4207.2882 | -26363.6571 | -216.7377 | Body-centered Cubic | 229 | 1.5708 | 1.5708 | 1.5708 | 458.1 | 458.1 | 458.1 | 9e-07 |  | 1100000 |  |  |  |  | Nonradioactive |  |  | 4570 | 0.6 | 5.6704
Gadolinium | Gd | 64 | 157.25 | 6 | 3 | 3 | Metal | 3 | 233 | 180 | m | 176 | 161 | 107.8 | 238 | 93.5 | 3.91 | 196 |  | 1.8 | 171.3 | 1.08 | 1.2 | 1.1 | 5.1142 | 3.1 | 1.09 | N/A | N/A | N/A | N/A | N/A | N/A | N/A | 1.2 | N/A | N/A | N/A | 1.1 | N/A | 3 | 3 | 3 | 2 | 0 | 1 | 7 | 0 | 6 | 9 | 7 | 2 | 593 | 23.5 | 1586.15 | 3546.15 | 3523.15 |  | 292 |  | 7.9 | 0.23 | 10.05 | 359.4 | 398 | 10.6 |  | 9.4e-06 | 4.14 | 37.9 | 4.034 | 1.501 | 13 | 38 | 22 | 55 | 570 | 180 | -7.05 | -10816.6539 | 10812.0267 | 4273.7252 | -25670.1653 | -232.2405 | -10817.0156 | 10812.4169 | 4275.6928 | -25672.463 | -232.6623 | -11253.5212 | 12232.3452 | 4373.7744 | -27636.8226 | -222.8183 | -11244.7017 | 12036.5071 | 4363.3539 | -27422.4182 | -222.1444 | Simple Hexagonal | 194 | 1.5708 | 1.5708 | 2.0944 | 363.6 | 363.6 | 578.26 | 1.3e-06 |  | 770000 |  |  |  |  | Nonradioactive |  |  | 49000 | 7.3 | 6.1498
Terbium | Tb | 65 | 158.9253 | 6 | 3 | 3 | Metal | 3 | 225 | 177 | m | 176 | 159 | 106.3 | 237 | 92.3 | 3.89 | 194 |  | 1.75 | 177.5 | 1.18 | 1.2 | 1.2 | 5.238 | 3.1 | 1.09 | N/A | N/A | N/A | N/A | N/A | N/A | N/A | 1.21 | N/A | N/A | N/A | 1.08 | N/A | 3 | 3 | 3 | 2 | 0 | 0 | 9 | 0 | 6 | 10 | 5 | 2 | 569 | 25.5 | 1638.15 | 3503.15 |  |  | 222 | 230 | 8.23 | 0.18 | 10.8 | 330.9 | 389 | 11.1 |  | 1.03e-05 | 4.05 | 38.7 | 3.976 | 1.523 | 112 | 38.7 | 22 | 56 | 863 | 677 | -56.6 | -11222.942 | 11218.2043 | 4461.4815 | -26663.6091 | -239.0187 | -11223.108 | 11218.383 | 4462.364 | -26664.6398 | -239.2152 | -11691.1228 | 12744.6719 | 4565.4248 | -28772.1457 | -229.0738 | -11681.3666 | 12532.6553 | 4554.3275 | -28539.9781 | -228.3712 | Simple Hexagonal | 194 | 1.5708 | 1.5708 | 2.0944 | 360.1 | 360.1 | 569.36 | 1.2e-06 |  | 830000 |  |  |  |  | Nonradioactive |  |  | 23 | 0.009 | 5.8638
Dysprosium | Dy | 66 | 162.5 | 6 | 3 | 3 | Metal | 3 | 228 | 178 | m | 175 | 159 | 105.2 | 235 | 107 | 3.67 | 192 |  | 1.75 | 175 | 1.05 | 1.22 | 1.15 | 5.3714 | 3.1 | 1.09 | N/A | N/A | N/A | N/A | N/A | N/A | N/A | 1.22 | N/A | N/A | N/A | 1.09 | N/A | 3 | 3 | 3 | 2 | 0 | 0 | 10 | 0 | 6 | 10 | 4 | 2 | 573 | 24.5 | 1685.15 | 2840.15 |  |  | 87 | 180.2 | 8.55 | 0.17 | 11.06 | 230.1 | 291 | 10.7 |  | 1e-05 | 3.04 | 40.5 | 3.963 | 1.529 | 34 | 41 | 25 | 61 | 540 | 500 | -17.575 | -11637.8697 | 11633.0333 | 4637.6075 | -27663.0219 | -245.4886 | -11637.9778 | 11633.1495 | 4638.1348 | -27663.6464 | -245.6156 | -12139.2578 | 13272.5147 | 4747.5107 | -29924.2293 | -235.0539 | -12128.4781 | 13043.0573 | 4735.6511 | -29672.866 | -234.3205 | Simple Hexagonal | 194 | 1.5708 | 1.5708 | 2.0944 | 359.3 | 359.3 | 565.37 | 9.1e-07 |  | 1100000 |  |  |  |  | Nonradioactive |  |  | 950 | 0.2 | 5.9389
Holmium | Ho | 67 | 164.9303 | 6 | 3 | 3 | Metal | 3 | 226 | 176 | m | 177 | 158 | 104.1 | 233 | 90.1 | 3.65 | 192 |  | 1.75 | 172.7 | 1.04 | 1.23 | 1.2 | 5.5143 | 3.1 | 1.09 | N/A | N/A | N/A | N/A | N/A | N/A | N/A | 1.23 | N/A | N/A | N/A | 1.1 | N/A | 3 | 3 | 3 | 2 | 0 | 0 | 11 | 0 | 6 | 10 | 3 | 2 | 581 | 23.6 | 1747.15 | 2973.15 |  |  | 20 | 132.245 | 8.8 | 0.16 | 12.2 | 241 | 301 | 16.2 |  | 1.12e-05 | 3.14 | 40.2 | 3.994 | 1.517 | 33 | 40 | 26 | 64 | 481 | 746 | -17.1 | -12061.7705 | 12056.8348 | 4818.7966 | -28685.338 | -252.0639 | -12061.8323 | 12056.901 | 4819.0758 | -28685.6731 | -252.136 | -12598.2216 | 13816.191 | 4934.9221 | -31108.2123 | -241.1224 | -12586.3271 | 13568.0689 | 4922.2597 | -30836.2979 | -240.3578 | Simple Hexagonal | 194 | 1.5708 | 1.5708 | 2.0944 | 357.73 | 357.73 | 561.58 | 9.4e-07 |  | 1100000 |  |  |  |  | Nonradioactive |  |  | 64 | 0.015 | 6.0215
Erbium | Er | 68 | 167.26 | 6 | 3 | 3 | Metal | 3 | 226 | 176 | m | 175 | 157 | 103 | 232 | 89 | 3.63 | 189 |  | 1.75 | 170.3 | 1.03 | 1.24 | 1.2 | 5.6669 | 3.1 | 1.09 | N/A | N/A | N/A | N/A | N/A | N/A | N/A | 1.24 | N/A | N/A | N/A | 1.11 | N/A | 3 | 3 | 3 | 2 | 0 | 0 | 12 | 0 | 6 | 10 | 2 | 2 | 589 | 22.7 | 1802.15 | 3141.15 |  |  | 32 | 85.7 | 9.07 | 0.17 | 19.9 | 261 | 317 | 14.3 |  | 1.22e-05 | 3.29 | 44.4 | 4.018 | 1.507 | 30 | 44 | 28 | 70 | 588 | 814 | -15.6 | -12494.7183 | 12489.6824 | 5005.11 | -29730.7657 | -258.745 | -12494.7462 | 12489.7122 | 5005.2275 | -29730.9086 | -258.7773 | -13068.1692 | 14376.1308 | 5127.7269 | -32324.748 | -247.279 | -13055.0618 | 14108.0427 | 5114.2196 | -32030.8411 | -246.483 | Simple Hexagonal | 194 | 1.5708 | 1.5708 | 2.0944 | 355.88 | 355.88 | 558.74 | 8.6e-07 |  | 1200000 |  |  |  |  | Nonradioactive |  |  | 165 | 0.036 | 6.1077
Thulium | Tm | 69 | 168.9342 | 6 | 3 | 3 | Metal | 3 | 222 | 176 | m | 175 | 156 | 117 | 230 | 103 | 3.6 | 190 |  | 1.75 | 168.1 | 1.02 | 1.25 | 1.2 | 5.8291 | 3.1 | 1.09 | N/A | N/A | N/A | N/A | N/A | N/A | N/A | 1.25 | N/A | N/A | N/A | 1.12 | N/A | 3 | 3 | 3 | 2 | 0 | 0 | 13 | 0 | 6 | 10 | 1 | 2 | 597 | 21.8 | 1818.15 | 2223.15 |  |  | 25 | 56 | 9.32 | 0.16 | 16.84 | 191 | 232 | 16.8 |  | 1.33e-05 | 2.42 | 44.5 | 3.921 | 1.545 | 99 | 45 | 31 | 74 | 520 | 471 | -50.1 | -12936.7865 | 12931.6497 | 5196.6111 | -30799.5153 | -265.5321 | -12936.7936 | 12931.6573 | 5196.6391 | -30799.5497 | -265.5403 | -13549.2585 | 14952.7825 | 5325.9957 | -33574.5133 | -253.5234 | -13534.8329 | 14663.3448 | 5311.5996 | -33257.0813 | -252.6959 | Simple Hexagonal | 194 | 1.5708 | 1.5708 | 2.0944 | 353.75 | 353.75 | 555.46 | 7e-07 |  | 1400000 |  |  |  |  | Nonradioactive |  |  | 105 | 0.025 | 6.1843
Ytterbium | Yb | 70 | 173.04 | 6 | 3 | 3 | Metal | 3 | 222 | 176 | m | 190 | 156 | 116 | 228 | 102 | 3.59 | 197 | 187 | 1.75 | 165.8 | 1.13 | 1.1 | 1.1 | 6.0009 | 3.1 | 1.09 | N/A | N/A | N/A | N/A | N/A | N/A | N/A | 1.26 | N/A | N/A | N/A | 1.13 | N/A | 2 | 3 | 3 | 2 | 0 | 0 | 14 | 0 | 6 | 10 | 0 | 2 | 603 | 21 | 1092.15 | 1469.15 |  |  |  |  | 6.97 | 0.15 | 7.66 | 128.9 | 152 | 34.9 |  | 2.63e-05 | 1.6 | 30.5 | 4.048 | 1.494 | -2 | 31 | 10 | 24 | 206 | 343 | 0.45 | -13388.0486 | 13382.8103 | 5393.3651 | -31891.7984 | -272.4256 | -13388.0486 | 13382.8103 | 5393.3651 | -31891.7984 | -272.4256 | -14041.6509 | 15546.6138 | 5529.8007 | -34858.2098 | -259.8556 | -14025.7936 | 15234.3556 | 5514.4704 | -34515.6231 | -258.9964 | Face-centered Cubic | 225 | 1.5708 | 1.5708 | 1.5708 | 548.47 | 548.47 | 548.47 | 2.8e-07 |  | 3600000 |  |  |  |  | Nonradioactive |  |  | 35 | 0.0076 | 6.2542
Lutetium | Lu | 71 | 174.967 | 6 | 3 | 3 | Metal | 2 | 217 | 174 | m | 175 | 160 | 100.1 | 227 | 86.1 | 3.37 | 187 |  | 1.75 | 155.3 | 1 | 1.27 | 1.2 | 6.1824 | 3.1 | 1.09 | N/A | N/A | N/A | N/A | N/A | N/A | N/A | 1.27 | N/A | N/A | N/A | 1.12 | N/A | 3 | 3 | 3 | 2 | 0 | 1 | 14 | 0 | 6 | 9 | 0 | 2 | 524 | 21.9 | 1936.15 | 3675.15 |  | 0.1 |  |  | 9.84 | 0.15 | 18.6 | 355.9 | 427 | 16.4 |  | 1e-05 | 4.43 | 47.6 | 4.034 | 1.501 | 33 | 48 | 27 | 67 | 1160 | 893 | -17.1 | -13848.2304 | 13842.9035 | 5575.2253 | -32987.4068 | -278.9524 | -13848.2348 | 13842.9089 | 5575.3254 | -32987.5103 | -278.9588 | -14545.3193 | 16158.2358 | 5721.3375 | -36159.0258 | -265.8668 | -14527.9057 | 15821.4462 | 5704.9061 | -35789.2855 | -264.9725 | Simple Hexagonal | 194 | 1.5708 | 1.5708 | 2.0944 | 350.31 | 350.31 | 555.09 | 5.7e-07 | 5.6e-07 | 1800000 |  |  |  |  | Nonradioactive |  |  | 85 | 0.022 | 5.4259
Hafnium | Hf | 72 | 178.49 | 6 | 4 | 4 | Metal | 2 | 208 | 159 | m | 158 | 150 | 85 | 225 | 71 | 2.91 | 175 |  | 1.55 | 147.6 | 0.85 | 1.3 | 1.73 | 6.3704 | 3.8 | 1.16 | N/A | N/A | N/A | N/A | N/A | N/A | N/A | 1.39 | N/A | N/A | 3.8 | 1.2 | N/A | 4 | 4 | 2 | 2 | 0 | 2 | 14 | 0 | 6 | 8 | 0 | 2 | 659 | 16.2 | 2500.15 | 4873.15 |  | 0.128 |  |  | 13.3 | 0.14 | 24.06 | 575 | 619 | 23 |  | 5.9e-06 | 6.44 | 109 | 4.298 | 1.09 | 2 | 110 | 30 | 78 | 1760 | 1700 | -1.865 | -14317.4937 | 14312.0769 | 5760.5874 | -34104.6293 | -285.5287 | -14317.5122 | 14312.0992 | 5760.8635 | -34104.9217 | -285.5532 | -15060.4046 | 16787.9074 | 5916.4721 | -37492.8846 | -271.8995 | -15041.3027 | 16424.8776 | 5898.9186 | -37094.128 | -270.9708 | Simple Hexagonal | 194 | 1.5708 | 1.5708 | 2.0944 | 319.64 | 319.64 | 505.11 | 3e-07 |  | 3300000 |  |  |  |  | Nonradioactive |  |  | 104 | 0.02 | 6.8251
Tantalum | Ta | 73 | 180.9479 | 6 | 5 | 4 | Metal | 2 | 200 | 146 | m | 145 | 138 | 86 | 220 | 72 | 2.79 | 170 |  | 1.45 | 141.3 | 0.78 | 1.5 | 1.94 | 6.5738 | 4.11 | 1.34 | N/A | N/A | N/A | N/A | N/A | N/A | N/A | 1.79 | N/A | N/A | 4.11 | 1.26 | N/A | 5 | 5 | 3 | 2 | 0 | 3 | 14 | 0 | 6 | 7 | 0 | 2 | 761 | 13.1 | 3269.15 | 5698.15 | 5731.15 | 4.47 |  |  | 16.6 | 0.14 | 31.6 | 743 | 782 | 57.5 |  | 6.3e-06 | 8.1 | 196 | 4.593 | 1.341 | 31 | 200 | 67 | 186 | 873 | 800 | -16.47 | -14795.8842 | 14790.3764 | 5949.3577 | -35243.4601 | -292.1583 | -14795.9271 | 14790.4276 | 5949.8415 | -35243.9838 | -292.2124 | -15587.0508 | 17436.1322 | 6115.3002 | -38860.5201 | -277.9632 | -15566.1191 | 17045.0502 | 6096.5683 | -38430.7376 | -277 | Body-centered Cubic | 229 | 1.5708 | 1.5708 | 1.5708 | 330.13 | 330.13 | 330.13 | 1.3e-07 |  | 7700000 |  |  |  |  | Nonradioactive |  |  | 20.5 | 0.0041 | 7.5496
Tungsten | W | 74 | 183.84 | 6 | 6 | 4 | Metal | 2 | 193 | 139 | m | 135 | 146 | 80 | 210 | 66 | 2.735 | 162 |  | 1.35 | 136 | 0.74 | 2.36 | 1.79 | 6.7841 | 4.4 | 1.47 | N/A | 0.73 | 0.98 | 1.23 | 1.48 | 1.67 | N/A | 2.36 | N/A | N/A | 4.4 | 1.31 | N/A | 5.78 | 6 | 4 | 2 | 0 | 4 | 14 | 0 | 6 | 6 | 0 | 2 | 770 | 11.1 | 3683.15 | 5933.15 | 5828.15 | 0.015 |  |  | 19.3 | 0.13 | 35.4 | 824 | 849 | 174 |  | 4.5e-06 | 8.9 | 311 | 4.593 | 1.319 | 79 | 310 | 161 | 411 | 3430 | 2570 | -40.395 | -15283.4488 | 15277.8493 | 6141.6345 | -36404.0875 | -298.8452 | -15283.5269 | 15277.9414 | 6142.3499 | -36404.8775 | -298.9408 | -16125.4084 | 18103.4476 | 6317.9911 | -40262.7838 | -284.0633 | -16102.4954 | 17682.3878 | 6298.0164 | -39799.8338 | -283.0658 | Body-centered Cubic | 229 | 1.5708 | 1.5708 | 1.5708 | 316.52 | 316.52 | 316.52 | 5e-08 |  | 20000000 |  |  |  |  | Nonradioactive |  |  | 18.4 | 0.0036 | 7.864
Rhenium | Re | 75 | 186.207 | 6 | 7 | 4 | Metal | 2 | 188 | 137 | m | 137 | 159 | 77 | 205 | 63 | 2.68 | 151 |  | 1.35 | 131 | 0.77 | 1.9 | 2.06 | 7.004 | 4.02 | 1.6 | N/A | N/A | N/A | N/A | N/A | N/A | N/A | 2.83 | N/A | N/A | 4.02 | 1.35 | N/A | 5.78 | 7 | 5 | 2 | 0 | 5 | 14 | 0 | 6 | 5 | 0 | 2 | 760 | 9.7 | 3453.15 | 5873.15 |  | 1.7 |  |  | 21 | 0.13 | 33.2 | 715 | 770 | 47.9 |  | 6.2e-06 | 8.03 | 334 | 4.564 | 1.326 | 14 | 370 | 178 | 463 | 2450 | 1320 | -8.03 | -15780.236 | 15774.544 | 6337.5359 | -37586.7229 | -305.5929 | -15780.3601 | 15774.6892 | 6338.5039 | -37587.8115 | -305.7418 | -16675.6344 | 18790.4216 | 6524.7064 | -41700.5585 | -290.204 | -16650.5776 | 18337.3364 | 6503.4194 | -41202.1615 | -289.172 | Simple Hexagonal | 194 | 1.5708 | 1.5708 | 2.0944 | 276.1 | 276.1 | 445.6 | 1.8e-07 |  | 5600000 |  |  |  |  | Nonradioactive |  |  | 90 | 0.016 | 7.8335
Osmium | Os | 76 | 190.23 | 6 | 8 | 4 | Metal | 2 | 185 | 135 | m | 135 | 128 | 77 | 200 | 63 | 2.65 | 144 |  | 1.3 | 126.6 | 0.77 | 2.2 | 1.85 | 7.2335 | 4.9 | 1.65 | N/A | N/A | N/A | N/A | N/A | N/A | N/A | 2.78 | N/A | N/A | 4.9 | 1.39 | N/A | 5.78 | 8 | 5 | 2 | 0 | 6 | 14 | 0 | 6 | 4 | 0 | 2 | 839 | 8.5 | 3318.15 | 5303.15 | 5285.15 | 0.66 |  |  | 22.6 | 0.13 | 31.8 | 746 | 791 | 87.6 |  | 5.1e-06 | 8.17 | 373 | 5.648 | 1.265 | 106 |  | 222 |  | 4137.0639 | 3920 | -53.925 | -16286.2954 | 16280.51 | 6537.1734 | -38791.5744 | -312.4045 | -16286.3755 | 16280.6029 | 6537.7083 | -38792.1877 | -312.499 | -17237.8914 | 19497.6545 | 6735.5909 | -43174.7488 | -296.388 | -17210.5168 | 19010.3654 | 6712.9181 | -42638.4786 | -295.3217 | Simple Hexagonal | 194 | 1.5708 | 1.5708 | 2.0944 | 273.44 | 273.44 | 431.73 | 8e-08 | 8.1e-08 | 12000000 |  |  |  |  | Nonradioactive |  |  | 15 | 0.0023 | 8.4382
Iridium | Ir | 77 | 192.22 | 6 | 9 | 4 | Metal | 2 | 180 | 136 | m | 136 | 137 | 82 | 200 | 68 | 2.628 | 141 |  | 1.35 | 122.7 | 0.77 | 2.2 | 1.87 | 7.4345 | 5.4 | 1.68 | N/A | N/A | N/A | N/A | N/A | N/A | N/A | 2.2 | N/A | N/A | 5.4 | 1.43 | N/A | 5.78 | 9 | 4 | 2 | 0 | 7 | 14 | 0 | 6 | 3 | 0 | 2 | 878 | 7.6 | 2683.15 | 4403.15 | 4701.15 | 0.11 |  |  | 22.4 | 0.13 | 26.1 | 604 | 665 | 147 |  | 6.4e-06 | 6.94 | 371 | 4.908 | 1.234 | 151 | 320 | 210 | 528 | 1760 | 1670 | -76.435 | -16801.6775 | 16795.7981 | 6740.649 | -40018.8424 | -319.2821 | -16801.7229 | 16795.8503 | 6740.9179 | -40019.1559 | -319.3351 | -17812.3479 | 20225.7794 | 6950.7744 | -44686.2841 | -302.6176 | -17782.4691 | 19701.9682 | 6926.6384 | -44109.5584 | -301.5173 | Face-centered Cubic | 225 | 1.5708 | 1.5708 | 1.5708 | 383.9 | 383.9 | 383.9 | 4.7e-08 |  | 21000000 |  |  |  |  | Nonradioactive |  |  | 425 | 0.081 | 8.967
Platinum | Pt | 78 | 195.08 | 6 | 10 | 4 | Metal | 2 | 177 | 139 | m | 139 | 128 | 94 | 175 | 80 | 2.7 | 136 |  | 1.35 | 122.1 | 0.74 | 2.28 | 1.91 | 7.7208 | 5.6 | 1.72 | N/A | N/A | N/A | N/A | N/A | N/A | N/A | 2.28 | N/A | N/A | 5.6 | 1.49 | N/A | 5.78 | 10 | 3 | 1 | 0 | 9 | 14 | 1 | 6 | 1 | 0 | 1 | 868 | 6.5 | 2045.15 | 4100.15 |  |  |  |  | 21.4 | 0.13 | 19.6 | 510 | 565 | 71.6 |  | 8.9e-06 | 5.84 | 276 | 4.883 | 1.241 | 205 | 230 | 61 | 168 | 549 | 392 | -103.455 | -17326.5764 | 17320.5929 | 6958.3487 | -41279.09 | -326.428 | -17326.5901 | 17320.6097 | 6958.5463 | -41279.301 | -326.4451 | -18399.2158 | 20975.2395 | 7178.0338 | -46243.4441 | -309.0451 | -18366.6324 | 20412.5592 | 7152.3888 | -45623.6681 | -307.9123 | Face-centered Cubic | 225 | 1.5708 | 1.5708 | 1.5708 | 392.42 | 392.42 | 392.42 | 1.1e-07 |  | 9400000 |  |  |  |  | Nonradioactive |  |  | 10 | 0.002 | 8.9588
Gold | Au | 79 | 196.9665 | 6 | 11 | 4 | Metal | 2 | 174 | 144 | m | 143 | 144 | 151 | 166 | 137 | 2.66 | 136 |  | 1.35 | 118.7 | 1.51 | 2.54 | 1.19 | 7.9791 | 5.77 | 1.92 | N/A | N/A | N/A | N/A | N/A | N/A | N/A | 2.54 | N/A | N/A | 5.77 | 1.53 | N/A | 5.44 | 11 | 2 | 1 | 0 | 10 | 14 | 1 | 6 | 0 | 0 | 1 | 890 | 6.1 | 1337.15 | 3353.15 | 3129.15 |  |  |  | 19.3 | 0.128 | 12.55 | 334.4 | 366 | 317 |  | 1.42e-05 | 3.81 | 171 | 4.938 | 1.227 | 223 | 220 | 27 | 78 | 216 | 2450 | -112.095 | -17860.7909 | 17854.7114 | 7170.5461 | -42552.5872 | -333.4612 | -17860.7966 | 17854.7188 | 7170.6604 | -42552.7066 | -333.4691 | -18998.6247 | 21747.1931 | 7402.7634 | -47833.1966 | -315.3846 | -18963.1236 | 21142.9051 | 7375.4927 | -47167.3026 | -314.2188 | Face-centered Cubic | 225 | 1.5708 | 1.5708 | 1.5708 | 407.82 | 407.82 | 407.82 | 2.2e-08 |  | 45000000 |  |  |  |  | Nonradioactive |  |  | 98.7 | 0.017 | 9.2255
Mercury | Hg | 80 | 200.59 | 6 | 12 | 4 | Metal | 2 | 171 | 151 | m | 152 | 149 | 133 | 155 | 119 | 2.41 | 132 |  | 1.5 | 112.6 | 0.83 | 2 | 1.49 | 8.2469 | 4.91 | 1.76 | 2.195 | N/A | N/A | N/A | N/A | N/A | N/A | 2 | N/A | N/A | 4.91 | 1.54 | N/A | 4.44 | 12 | 1 | 2 | 0 | 10 | 14 | 0 | 6 | 0 | 0 | 2 | 1007 | 5.4 | 234.25 | 630.15 |  | 4.154 |  |  | 13.5 | 0.139 | 2.295 | 59.229 | 61 | 8.34 |  | 0.000181 | 0.67 | 38.2 | 4.04 | 1.506 | -50 | 25 |  |  |  |  | 24.255 | -18404.2742 | 18398.1084 | 7374.995 | -43837.0472 | -340.3304 | -18404.2742 | 18398.1084 | 7374.995 | -43837.0472 | -340.3304 | -19610.6858 | 22542.3795 | 7623.26 | -49454.7304 | -321.5948 | -19572.0393 | 21893.543 | 7594.2285 | -48739.4155 | -320.3953 | Simple Trigonal | 166 | 1.2308 | 1.2308 | 1.2308 | 300.5 | 300.5 | 300.5 | 9.6e-07 |  | 1000000 |  |  | 1750 | 172 | Nonradioactive |  |  | 374 | 0.063 | 10.4375
Thallium | Tl | 81 | 204.3833 | 6 | 13 | 5 | Metal | 1 | 156 | 170 | m | 172 | 148 | 164 | 196 | 150 | 2.235 | 145 |  | 1.9 | 131.9 | 1.03 | 1.62 | 1.69 | 4.6618 | 3.2 | 1.789 | 0.99 | N/A | 2.246 | N/A | N/A | N/A | N/A | 2.04 | N/A | N/A | 3.2 | 1.59 | N/A | 3.44 | 3 | 3 | 2 | 1 | 10 | 14 | 0 | 5 | 0 | 0 | 3 | 589 | 7.6 | 576.15 | 1730.15 | 1746.15 | 2.38 |  |  | 11.9 | 0.13 | 4.142 | 164.1 | 182 | 46.1 |  | 2.99e-05 | 1.88 | 28.5 | 4.07 | 1.506 | 36 | 43 | 2.8 | 8 |  | 26.4 | -18.845 | -18956.9576 | 18950.7104 | 7576.9427 | -45137.4542 | -347.1565 | -18956.9621 | 18950.7163 | 7577.0623 | -45137.5778 | -347.1629 | -20235.3219 | 23360.9293 | 7840.2281 | -51108.7671 | -327.7122 | -20193.2818 | 22664.5924 | 7809.1878 | -50340.5846 | -326.4775 | Simple Hexagonal | 194 | 1.5708 | 1.5708 | 2.0944 | 345.66 | 345.66 | 552.48 | 1.5e-07 |  | 6700000 |  |  |  |  | Nonradioactive |  |  | 3.4 | 0.00059 | 6.1082
Lead | Pb | 82 | 207.2 | 6 | 14 | 5 | Metal | 1 | 154 | 175 | m | 174 | 147 | 133 | 202 | 119 | 2.09 | 146 |  | 1.8 | 121.5 | 1.49 | 1.87 | 1.92 | 4.7404 | 3.9 | 1.854 | N/A | 1.92 | N/A | 2.291 | N/A | N/A | N/A | 2.33 | N/A | N/A | 3.9 | 1.76 | N/A | 2.44 | 4 | 4 | 2 | 2 | 10 | 14 | 0 | 4 | 0 | 0 | 4 | 716 | 6.8 | 600.65 | 2013.15 |  | 7.2 |  |  | 11.4 | 0.13 | 4.799 | 177.7 | 196 | 35.3 |  | 2.89e-05 | 2.03 | 45.8 | 4.426 | 1.368 | 34 | 46 | 5.6 | 16 |  | 38.3 | -17.96 | -19518.9931 | 19512.6627 | 7781.9945 | -46459.6277 | -354.0225 | -19519.0108 | 19512.6853 | 7782.3431 | -46459.9931 | -354.046 | -20872.8871 | 24203.9823 | 8060.9852 | -52804.0046 | -333.8499 | -20827.1887 | 23456.9216 | 8027.8436 | -51979.3731 | -332.5807 | Face-centered Cubic | 225 | 1.5708 | 1.5708 | 1.5708 | 495.08 | 495.08 | 495.08 | 2.1e-07 |  | 4800000 |  |  |  |  | Nonradioactive |  |  | 0.171 | 3e-05 | 7.4167
Bismuth | Bi | 83 | 208.9804 | 6 | 15 | 5 | Metal | 1 | 143 | 146 | v | 162 | 146 | 117 | 230 | 103 | 1.997 | 148 |  | 1.6 | 129.5 | 1.17 | 2.02 | 2.14 | 4.8288 | 4.69 | 2.01 | 2.342 | N/A | N/A | N/A | N/A | N/A | N/A | 2.02 | N/A | N/A | 4.69 | 1.83 | N/A | 3 | 5 | 5 | 2 | 3 | 10 | 14 | 0 | 3 | 0 | 0 | 5 | 703 | 7.4 | 544.15 | 1833.15 |  |  |  |  | 9.75 | 0.12 | 11.3 | 104.8 | 207 | 7.87 |  | 1.34e-05 | 2.18 | 31.5 | 4.389 | 1.368 | 91 | 31 | 12 | 32 |  | 94.2 | -46.57 | -20090.4145 | 20083.9995 | 7989.9995 | -47803.4841 | -360.9293 | -20090.4539 | 20084.0493 | 7990.6177 | -47804.1412 | -360.9798 | -21523.5689 | 25072.4112 | 8285.3705 | -54541.3438 | -340.0068 | -21473.9288 | 24271.1881 | 8250.009 | -53656.4218 | -338.704 | Base-centered Monoclinic | 12 | 1.5708 | 1.9256 | 1.5708 | 667.4 | 611.7 | 330.4 | 1.3e-06 |  | 770000 |  |  |  |  | Nonradioactive | 6e+26 | 8.7e+26 | 0.034 | 6e-06 | 7.2855
Polonium | Po | 84 | 209 | 6 | 16 |  |  |  | 135 | N/A |  |  | 140 |  | 197 |  | 1.9 | 140 |  |  | 121.2 |  | 2 |  |  |  |  | N/A | N/A | N/A | N/A | N/A | N/A | N/A | N/A | N/A | N/A | N/A | 1.96 | N/A | [14 empty] | 527.15 | 1235.15 |  |  |  |  | 9.196 |  |  |  |  | N/A | [6 empty] | 183.3 | [6 empty] | -20671.2565 | 20664.7561 | 8200.9701 | -49169.1037 | -367.879 | -20671.2739 | 20664.7775 | 8201.1872 | -49169.3381 | -367.9005 | -22187.564 | 25967.1463 | 8513.425 | -56321.9512 | -346.184 | -22133.6788 | 25108.0897 | 8475.7132 | -55372.6329 | -344.8488 | Simple Cubic | 221 | 1.5708 | 1.5708 | 1.5708 | 335.9 | 335.9 | 335.9 | 4.3e-07 |  | 2300000 |  |  |  |  | Radioactive | 3220000000 | 4640000000 | 0.5 |  | 8.414
Astatine | At | 85 | 210 | 6 | 17 |  |  |  | 127 | N/A |  |  | 150 |  | 202 |  | 1.83 | 150 |  |  | 114.6 |  | 2.2 |  |  |  |  | N/A | N/A | N/A | N/A | N/A | N/A | N/A | N/A | N/A | N/A | N/A | 2.12 | N/A | [14 empty] | 575.15 | N/A |  |  |  |  | N/A |  |  |  |  | 2 | [6 empty] | 270.1 | [6 empty] | -21261.5552 | 21254.9683 | 8414.9565 | -50556.6063 | -374.8738 | -21261.5595 | 21254.9736 | 8415.002 | -50556.6562 | -374.879 | -22865.0774 | 26889.1783 | 8745.2337 | -58147.1062 | -352.3831 | -22806.6224 | 25968.367 | 8705.0325 | -57129.0052 | -351.0167 | N/A | [7 empty] | N/A | [6 empty] | Radioactive | 29000 | 42000 |  |  | N/A
Radon | Rn | 86 | 222 | 6 | 18 |  |  |  | 120 | 145 | v |  | 145 |  | 220 |  | 0 | 150 |  |  | 109 |  | N/A |  |  |  |  | N/A | N/A | N/A | N/A | N/A | N/A | N/A | N/A | N/A | N/A | N/A | 2.27 | N/A | [14 empty] | 202.15 | 211.45 |  |  |  |  | 9.73 |  |  |  |  | 0.00361 | [6 empty] | N/A | [6 empty] | -21861.3469 | 21854.6727 | 8632.016 | -51966.1204 | -381.9152 | -21861.3469 | 21854.6727 | 8632.016 | -51966.1204 | -381.9152 | -23556.3231 | 27839.5628 | 8980.8901 | -60018.1709 | -358.605 | -23492.9505 | 26852.8061 | 8938.0515 | -58926.5991 | -357.209 | N/A | [7 empty] | N/A |  |  | 1.67 |  | 377 | 6.28 | Radioactive | 330350 | 476590 | 0.7 |  | 10.7485
Francium | Fr | 87 | 223 | 7 | 1 |  |  |  | N/A | N/A |  |  | 260 |  | 348 |  | 4.37 | 260 |  |  | 244.7 |  | 0.7 |  |  |  |  | N/A | N/A | N/A | N/A | N/A | N/A | N/A | N/A | N/A | N/A | N/A | 0.82 | N/A | [14 empty] | N/A | N/A |  |  |  |  | N/A | [11 empty] | N/A | [6 empty] | -22470.3197 | 22463.5738 | 8837.3039 | -53382.4258 | -388.7716 | -22470.3235 | 22463.5795 | 8837.4539 | -53382.5797 | -388.7772 | -24261.1813 | 28819.097 | 9206.3553 | -61922.005 | -364.6285 | -24192.5304 | 27761.9547 | 9160.8167 | -60752.0968 | -363.205 | N/A | [7 empty] | N/A | [6 empty] | Radioactive | 1300 | 1900 |  |  | 4.0727
Radium | Ra | 88 | 226 | 7 | 2 |  |  |  | N/A | N/A |  |  | 221 |  | 283 |  | 3.53 | 221 |  |  | 204.2 |  | 0.9 |  |  |  |  | N/A | N/A | N/A | N/A | N/A | N/A | N/A | N/A | N/A | N/A | N/A | 0.99 | N/A | [14 empty] | 973.15 | 2010.15 |  |  |  |  | 5 |  |  |  |  | 19 | [6 empty] | N/A | [6 empty] | -23088.6881 | 23081.8675 | 9045.5871 | -54820.4746 | -395.668 | -23088.6881 | 23081.8675 | 9045.5871 | -54820.4746 | -395.668 | -24980.0622 | 29829.1605 | 9435.5434 | -63874.1006 | -370.6656 | -24905.7397 | 28696.8481 | 9387.1826 | -62620.5531 | -369.2174 | Body-centered Cubic | 229 | 1.5708 | 1.5708 | 1.5708 | 514.8 | 514.8 | 514.8 | 1e-06 |  | 1000000 |  |  |  |  | Radioactive | 50000000000 | 73000000000 | 13 |  | 5.2784
Actinium | Ac | 89 | 227 | 7 |  |  |  |  | N/A | N/A |  |  | 215 |  | N/A |  | 3.12 | 215 |  |  | 189.5 |  | 1.1 |  |  |  |  | N/A | N/A | N/A | N/A | N/A | N/A | N/A | N/A | N/A | N/A | N/A | 1.03 | N/A | [14 empty] | 1323.15 | 3473.15 |  |  |  |  | 10.07 |  |  |  |  | 12 | [6 empty] | N/A | [6 empty] | -23716.497 | 23709.5943 | 9262.6119 | -56286.0165 | -402.6867 | -23716.5007 | 23709.599 | 9262.6735 | -56286.0817 | -402.6915 | -25713.1363 | 30870.7848 | 9671.3644 | -65878.5295 | -376.7561 | -25632.7215 | 29658.2689 | 9620.0654 | -64535.7689 | -375.2869 | Face-centered Cubic | 225 | 1.5708 | 1.5708 | 1.5708 | 567 | 567 | 567 | N/A | [6 empty] | Radioactive | 687060000 | 991210000 | 880 | 0.078 | 5.17
Thorium | Th | 90 | 232.0381 | 7 | 3 | 3 | 1 | 2 | 180 | 179 | m | 178 | 206 | 108 | 240 | 94 | 4.98 | 206 |  | 1.8 | 178.8 | 1.19 | 1.3 | 1.3 | 2.8784 | 3.2 | 1.11 | N/A | N/A | N/A | N/A | N/A | N/A | N/A | N/A | N/A | N/A | N/A | 1.03 | N/A | 4 | 2 | 2 | 2 | 0 | 2 | 0 | 0 | 6 | 8 | 14 | 2 | 587 | 32.1 | 2023.15 | 5063.15 | 5093.15 | 1.38 |  |  | 11.7 | 0.12 | 16.1 | 514.4 | 576 | 54 |  | 1.1e-05 | 6.2 | 54 | 4.679 | 1.762 | 113 | 54 | 31 | 79 | 350 | 400 | -57.15 | -24353.8322 | 24346.8457 | 9483.6549 | -57774.5676 | -409.7652 | -24353.8474 | 24346.8644 | 9483.8436 | -57774.7713 | -409.784 | -26460.7426 | 31945.5102 | 9912.3889 | -67935.7606 | -382.8811 | -26373.786 | 30647.3598 | 9857.9921 | -66497.7435 | -381.3943 | Face-centered Cubic | 225 | 1.5708 | 1.5708 | 1.5708 | 508.42 | 508.42 | 508.42 | 1.5e-07 |  | 6700000 |  |  |  |  | Radioactive | 4.434e+17 | 6.397e+17 | 7.4 | 0.001 | 6.3067
Protactinium | Pa | 91 | 231.0359 | 7 |  |  |  |  | 180 | 163 | m | 163 | 200 |  | N/A |  | 4.96 | 200 |  |  | 180.4 |  | 1.5 |  |  |  |  | N/A | N/A | N/A | N/A | N/A | N/A | N/A | N/A | N/A | N/A | N/A | 1.08 | N/A | [14 empty] | 1845.15 | 4273 |  | 1.41 |  |  | 15.37 |  |  |  |  | 47 | [6 empty] | N/A | [6 empty] | -25001.2914 | 24994.2006 | 9743.1717 | -59321.1694 | -417.4943 | -25001.3202 | 24994.2336 | 9743.4777 | -59321.5027 | -417.5288 | -27223.303 | 33054.1526 | 10187.1081 | -70075.0425 | -389.5212 | -27129.3384 | 31664.9607 | 10129.726 | -68535.9994 | -388.0257 | Centered Tetragonal | 139 | 1.5708 | 1.5708 | 1.5708 | 392.5 | 392.5 | 323.8 | 1.8e-07 |  | 5600000 |  |  |  |  | Radioactive | 1034000000000 | 1491000000000 | 200 |  | 5.89
Uranium | U | 92 | 238.0289 | 7 | 3 | 3 | 1 | 3 | 175 | 156 | m | 158 | 196 | 116.5 | 186 | 102.5 | 4.72 | 196 |  | 1.75 | 177.5 | 0.87 | 1.38 | 1.7 | 3.3168 | 3.4 | 1.22 | N/A | N/A | N/A | N/A | N/A | N/A | N/A | 1.38 | N/A | N/A | N/A | 1.06 | N/A | 5.78 | 3 | 3 | 2 | 0 | 1 | 3 | 0 | 6 | 9 | 11 | 2 | 598 | 27.4 | 1405.15 | 4091.15 | 4200.15 | 0.69 |  |  | 19 | 0.12 | 14 | 477 | 490 | 27.6 |  | 1.39e-05 | 5.55 | 97.9 | 4.721 | 1.746 | 51 | 100 | 111 | 208 | 1960 | 2400 | -26.35 | -25658.4179 | 25651.2312 | 9991.5942 | -60876.2106 | -425.0326 | -25658.4745 | 25651.2951 | 9992.1217 | -60876.7917 | -425.0996 | -28001.1323 | 34199.3923 | 10455.1642 | -72259.6847 | -396.0041 | -27899.6417 | 32712.7946 | 10394.4481 | -70612.3839 | -394.5006 | Base Orthorhombic | 63 | 1.5708 | 1.5708 | 1.5708 | 285.37 | 586.95 | 495.48 | 2.8e-07 |  | 3600000 |  |  |  |  | Radioactive | 1.41e+17 | 2.034e+17 | 7.57 | 0.0005 | 6.1941
Neptunium | Np | 93 | 237 | 7 |  |  |  |  | 175 | 155 | m | 155 | 190 |  | N/A |  | 4.93 | 190 |  |  | 174.1 |  | 1.36 |  |  |  |  | N/A | N/A | N/A | N/A | N/A | N/A | N/A | 1.36 | N/A | N/A | N/A | 1.09 | N/A | [14 empty] | 917.15 | 4273.15 |  |  |  |  | 20.45 |  |  |  |  | 6 | [6 empty] | N/A | [26 empty] | Simple Orthorhombic | 62 | 1.5708 | 1.5708 | 1.5708 | 666.3 | 472.3 | 488.7 | 1.2e-06 |  | 830000 |  |  |  |  | Radioactive | 67700000000000 | 97600000000000 | 180 |  | 6.2657
Plutonium | Pu | 94 | 244 | 7 |  |  |  |  | 175 | 159 | m | 159 | 187 |  | N/A |  | 4.91 | 187 |  |  | 178.4 |  | 1.28 |  |  |  |  | N/A | N/A | N/A | N/A | N/A | N/A | N/A | 1.28 | N/A | N/A | N/A | 1.09 | N/A | [14 empty] | 913.15 | 3503.15 |  |  |  |  | 19.816 |  |  |  | 0 | 6 | [6 empty] | N/A |  | 43 | 96 | [23 empty] | Simple Monoclinic | 11 | 1.5708 | 1.7766 | 1.5708 | 618.3 | 482.2 | 1096.3 | 1.5e-06 |  | 670000 |  |  |  |  | Radioactive | 2500000000000000 | 3600000000000000 | 1.7 |  | 6.026
Americium | Am | 95 | 243 | 7 |  |  |  |  | 175 | 173 | m | 173 | 180 |  | N/A |  | 4.89 | 180 |  |  | 175.7 |  | 1.3 |  |  |  |  | N/A | N/A | N/A | N/A | N/A | N/A | N/A | N/A | N/A | N/A | N/A | 1.1 | N/A | [14 empty] | 1449.15 | 2284.15 |  | 0.6 |  |  | N/A |  |  |  |  | 10 | [6 empty] | N/A | [26 empty] | Simple Hexagonal | 194 | 1.5708 | 1.5708 | 2.0944 | 346.81 | 346.81 | 1124.1 | N/A | [6 empty] | Radioactive | 233000000000 | 336000000000 | 74 |  | 5.9738
Curium | Cm | 96 | 247 | 7 |  |  |  |  | N/A | 174 | m | 174 | 169 |  | N/A |  | N/A | 169 |  |  | 165.7 |  | 1.3 |  |  |  |  | N/A | N/A | N/A | N/A | N/A | N/A | N/A | N/A | N/A | N/A | N/A | 1.11 | N/A | [14 empty] | 1618.15 | 3383.15 |  |  |  |  | 13.51 |  |  |  |  | N/A | [6 empty] | N/A | [26 empty] | Simple Hexagonal | 194 | 1.5708 | 1.5708 | 2.0944 | 349.6 | 349.6 | 1133.1 | N/A | [6 empty] | Radioactive | 492000000000000 | 710000000000000 | 60 |  | 5.9914
Berkelium | Bk | 97 | 247 | 7 |  |  |  |  | N/A | 170 | m | 170 | N/A |  | N/A |  | N/A | N/A |  |  | 162.6 |  | 1.3 |  |  |  |  | N/A | N/A | N/A | N/A | N/A | N/A | N/A | N/A | N/A | N/A | N/A | 1.11 | N/A | [14 empty] | 1323.15 | N/A |  |  |  |  | 14.78 |  |  |  |  | 10 | [6 empty] | N/A | [26 empty] | Simple Hexagonal | 194 | 1.5708 | 1.5708 | 2.0944 | 341.6 | 341.6 | 1106.9 | N/A | [6 empty] | Radioactive | 43500000000 | 62800000000 | 710 |  | 6.1979
Californium | Cf | 98 | 251 | 7 |  |  |  |  | N/A | N/A | N/A | N/A | N/A |  | N/A |  | N/A | N/A |  |  | 159.8 |  | 1.3 |  |  |  |  | N/A | N/A | N/A | N/A | N/A | N/A | N/A | N/A | N/A | N/A | N/A | 1.13 | N/A | [14 empty] | 1173.15 | N/A |  |  |  |  | 15.1 |  |  |  |  | N/A | [6 empty] | N/A | [26 empty] | Simple Hexagonal |  | 1.5708 | 1.5708 | 2.0944 | 338 | 338 | 1102.5 | N/A | [6 empty] | Radioactive | 28400000000 | 41000000000 | 2900 |  | 6.2817
Einsteinium | Es | 99 | 252 | 7 |  |  |  |  | N/A | N/A | N/A | N/A | N/A |  | N/A |  | N/A | N/A |  |  | 157.6 |  | 1.3 |  |  |  |  | N/A | N/A | N/A | N/A | N/A | N/A | N/A | N/A | N/A | N/A | N/A | 1.14 | N/A | [14 empty] | 1133.15 | N/A |  |  |  |  | N/A |  |  |  |  | N/A | [6 empty] | N/A | [26 empty] | N/A | [7 empty] | N/A | [6 empty] | Radioactive | 40750000 | 58800000 | 160 |  | 6.42
Fermium | Fm | 100 | 257 | 7 |  |  |  |  | N/A | N/A | N/A | N/A | N/A |  | N/A |  | N/A | N/A |  |  | 155.7 |  | 1.3 |  |  |  |  | N/A | N/A | N/A | N/A | N/A | N/A | N/A | N/A | N/A | N/A | N/A | 1.1 | N/A | [14 empty] | 1800.15 | N/A |  |  |  |  | N/A |  |  |  |  | N/A | [6 empty] | N/A | [26 empty] | N/A | [7 empty] | N/A | [6 empty] | Radioactive | 8683000 | 12530000 | 5800 |  | 6.5
Mendelevium | Md | 101 | 258 | 7 |  |  |  |  | N/A | N/A | N/A | N/A | N/A |  | N/A |  | N/A | N/A |  |  | 152.7 |  | 1.3 |  |  |  |  | N/A | N/A | N/A | N/A | N/A | N/A | N/A | N/A | N/A | N/A | N/A | 1.17 | N/A | [14 empty] | 1100.15 | N/A |  |  |  |  | N/A |  |  |  |  | N/A | [6 empty] | N/A | [26 empty] | N/A | [7 empty] | N/A | [6 empty] | Radioactive | 4450000 | 6420000 |  |  | 6.58
Nobelium | No | 102 | 259 | 7 |  |  |  |  | N/A | N/A | N/A | N/A | N/A |  | N/A |  | N/A | N/A |  |  | 158.1 |  | 1.3 |  |  |  |  | N/A | N/A | N/A | N/A | N/A | N/A | N/A | N/A | N/A | N/A | N/A | 1.18 | N/A | [14 empty] | 1100.15 | N/A |  |  |  |  | N/A |  |  |  |  | N/A | [6 empty] | N/A | [26 empty] | N/A | [7 empty] | N/A | [6 empty] | Radioactive | 10000 | 20000 |  |  | 6.65
Lawrencium | Lr | 103 | 262 | 7 | 3 |  |  |  | N/A | N/A | N/A | N/A | N/A |  | N/A |  | N/A | N/A |  |  | N/A |  | N/A |  |  |  |  | N/A | N/A | N/A | N/A | N/A | N/A | N/A | N/A | N/A | N/A | N/A | N/A | N/A | [14 empty] | 1900.15 | N/A |  |  |  |  | N/A |  |  |  |  | N/A | [6 empty] | N/A | [26 empty] | N/A | [7 empty] | N/A | [6 empty] | Radioactive | 36000 | 52000 |  |  | 4.9
Rutherfordium | Rf | 104 | 267 | 7 | 4 |  |  |  | N/A | N/A | N/A | N/A | N/A |  | N/A |  | N/A | N/A |  |  | N/A |  | N/A |  |  |  |  | N/A | N/A | N/A | N/A | N/A | N/A | N/A | N/A | N/A | N/A | N/A | N/A | N/A | [14 empty] | N/A | N/A |  |  |  |  | N/A |  |  |  |  | N/A | [6 empty] | N/A | [26 empty] | N/A | [7 empty] | N/A | [6 empty] | Radioactive | 47000 | 68000 |  |  | 6
Dubnium | Db | 105 | 270 | 7 | 5 |  |  |  | N/A | N/A | N/A | N/A | N/A |  | N/A |  | N/A | N/A |  |  | N/A |  | N/A |  |  |  |  | N/A | N/A | N/A | N/A | N/A | N/A | N/A | N/A | N/A | N/A | N/A | N/A | N/A | [14 empty] | N/A | N/A |  |  |  |  | N/A |  |  |  |  | N/A | [6 empty] | N/A | [26 empty] | N/A | [7 empty] | N/A | [6 empty] | Radioactive | 20000 | 30000 |  |  | N/A
Seaborgium | Sg | 106 | 269 | 7 | 6 |  |  |  | N/A | N/A | N/A | N/A | N/A |  | N/A |  | N/A | N/A |  |  | N/A |  | N/A |  |  |  |  | N/A | N/A | N/A | N/A | N/A | N/A | N/A | N/A | N/A | N/A | N/A | N/A | N/A | [14 empty] | N/A | N/A |  |  |  |  | N/A |  |  |  |  | N/A | [6 empty] | N/A | [26 empty] | N/A | [7 empty] | N/A | [6 empty] | Radioactive | 7000 | 10000 |  |  | N/A
Bohrium | Bh | 107 | 270 | 7 | 7 |  |  |  | N/A | N/A | N/A | N/A | N/A |  | N/A |  | N/A | N/A |  |  | N/A |  | N/A |  |  |  |  | N/A | N/A | N/A | N/A | N/A | N/A | N/A | N/A | N/A | N/A | N/A | N/A | N/A | [14 empty] | N/A | N/A |  |  |  |  | N/A |  |  |  |  | N/A | [6 empty] | N/A | [26 empty] | N/A | [7 empty] | N/A | [6 empty] | Radioactive | 5400 | 7800 |  |  | N/A
Hassium | Hs | 108 | 270 | 7 | 8 |  |  |  | N/A | N/A | N/A | N/A | N/A |  | N/A |  | N/A | N/A |  |  | N/A |  | N/A |  |  |  |  | N/A | N/A | N/A | N/A | N/A | N/A | N/A | N/A | N/A | N/A | N/A | N/A | N/A | [14 empty] | N/A | N/A |  |  |  |  | N/A |  |  |  |  | N/A | [6 empty] | N/A | [26 empty] | N/A | [7 empty] | N/A | [6 empty] | Radioactive | 4000 | 5000 |  |  | N/A
Meitnerium | Mt | 109 | 278 | 7 | 9 |  |  |  | N/A | N/A | N/A | N/A | N/A |  | N/A |  | N/A | N/A |  |  | N/A |  | N/A |  |  |  |  | N/A | N/A | N/A | N/A | N/A | N/A | N/A | N/A | N/A | N/A | N/A | N/A | N/A | [14 empty] | N/A | N/A |  |  |  |  | N/A |  |  |  |  | N/A | [6 empty] | N/A | [26 empty] | N/A | [7 empty] | N/A | [6 empty] | Radioactive | 1800 | 2600 |  |  | N/A
Darmstadtium | Ds | 110 | 281 | 7 | 10 |  |  |  | N/A | N/A | N/A | N/A | N/A |  | N/A |  | N/A | N/A |  |  | N/A |  | N/A |  |  |  |  | N/A | N/A | N/A | N/A | N/A | N/A | N/A | N/A | N/A | N/A | N/A | N/A | N/A | [14 empty] | N/A | N/A |  |  |  |  | N/A |  |  |  |  | N/A | [6 empty] | N/A | [26 empty] | N/A | [7 empty] | N/A | [6 empty] | Radioactive | 240 | 350 |  |  | N/A
Roentgenium | Rg | 111 | 281 | 7 | 11 |  |  |  | N/A | N/A | N/A | N/A | N/A |  | N/A |  | N/A | N/A |  |  | N/A |  | N/A |  |  |  |  | N/A | N/A | N/A | N/A | N/A | N/A | N/A | N/A | N/A | N/A | N/A | N/A | N/A | [14 empty] | N/A | N/A |  |  |  |  | N/A |  |  |  |  | N/A | [6 empty] | N/A | [26 empty] | N/A | [7 empty] | N/A | [6 empty] | Radioactive | 600 | 870 |  |  | N/A
Copernicium | Cn | 112 | 285 | 7 | 12 |  |  |  | N/A | N/A | N/A | N/A | N/A |  | N/A |  | N/A | N/A |  |  | N/A |  | N/A |  |  |  |  | N/A | N/A | N/A | N/A | N/A | N/A | N/A | N/A | N/A | N/A | N/A | N/A | N/A | [14 empty] | N/A | N/A |  |  |  |  | N/A |  |  |  |  | N/A | [6 empty] | N/A | [26 empty] | N/A | [7 empty] | N/A | [6 empty] | Radioactive | 2400 | 3500 |  |  | N/A
Nihonium | Nh | 113 | 286 | 7 | 13 |  |  |  | N/A | N/A | N/A | N/A | N/A |  | N/A |  | N/A | N/A |  |  | N/A |  | N/A |  |  |  |  | N/A | N/A | N/A | N/A | N/A | N/A | N/A | N/A | N/A | N/A | N/A | N/A | N/A | [14 empty] | N/A | N/A |  |  |  |  | N/A |  |  |  |  | N/A | [6 empty] | N/A | [26 empty] | N/A | [7 empty] | N/A | [6 empty] | Radioactive | 1200 | 1700 |  |  | N/A
Flerovium | Fl | 114 | 289 | 7 | 14 |  |  |  | N/A | N/A | N/A | N/A | N/A |  | N/A |  | N/A | N/A |  |  | N/A |  | N/A |  |  |  |  | N/A | N/A | N/A | N/A | N/A | N/A | N/A | N/A | N/A | N/A | N/A | N/A | N/A | [14 empty] | N/A | N/A |  |  |  |  | N/A |  |  |  |  | N/A | [6 empty] | N/A | [26 empty] | N/A | [7 empty] | N/A | [6 empty] | Radioactive | 79 | 120 |  |  | N/A
Moscovium | Mc | 115 | 289 | 7 | 15 |  |  |  | N/A | N/A | N/A | N/A | N/A |  | N/A |  | N/A | N/A |  |  | N/A |  | N/A |  |  |  |  | N/A | N/A | N/A | N/A | N/A | N/A | N/A | N/A | N/A | N/A | N/A | N/A | N/A | [14 empty] | N/A | N/A |  |  |  |  | N/A |  |  |  |  | N/A | [6 empty] | N/A | [26 empty] | N/A | [7 empty] | N/A | [6 empty] | Radioactive | 60 | 90 |  |  | N/A
Livermorium | Lv | 116 | 293 | 7 | 16 |  |  |  | N/A | N/A | N/A | N/A | N/A |  | N/A |  | N/A | N/A |  |  | N/A |  | N/A |  |  |  |  | N/A | N/A | N/A | N/A | N/A | N/A | N/A | N/A | N/A | N/A | N/A | N/A | N/A | [14 empty] | N/A | N/A |  |  |  |  | N/A |  |  |  |  | N/A | [6 empty] | N/A | [26 empty] | N/A | [7 empty] | N/A | [6 empty] | Radioactive | 0.12 | 0.173 |  |  | N/A
Tennessine | Ts | 117 | 293 | 7 | 17 |  |  |  | N/A | N/A | N/A | N/A | N/A |  | N/A |  | N/A | N/A |  |  | N/A |  | N/A |  |  |  |  | N/A | N/A | N/A | N/A | N/A | N/A | N/A | N/A | N/A | N/A | N/A | N/A | N/A | [14 empty] | N/A | N/A |  |  |  |  | N/A |  |  |  |  | N/A | [6 empty] | N/A | [26 empty] | N/A | [7 empty] | N/A | [6 empty] | Radioactive | 0.05 | 0.072 |  |  | N/A
Oganesson | Og | 118 | 294 | 7 | 18 |  |  |  | N/A | N/A | N/A | N/A | N/A |  | N/A |  | N/A | N/A |  |  | N/A |  | N/A |  |  |  |  | N/A | N/A | N/A | N/A | N/A | N/A | N/A | N/A | N/A | N/A | N/A | N/A | N/A | [14 empty] | N/A | N/A |  |  |  |  | N/A |  |  |  |  | N/A | [6 empty] | N/A | [26 empty] | N/A | [7 empty] | N/A | [6 empty] | Radioactive | 0.005 | 0.007 |  |  | N/A