## Sheet1
Add measurement temperatures both to column A and row 19; measured signal intensities to column B; and saline intensities to column E
Use solver to minimize Diffsqusum (orange box), by letting parameters in yellow box to vary
Melting point distribution is assumed to be a sum of three Gaussian distrubutions
[6 empty] | Diffsqusum |  |  |  | A1 | A2 | A3 | Amplitude
[6 empty] | 0.0172853 |  |  |  | 0.2208578 | 0.05029668 | 0
[10 empty] | Tmp 1 | Tmp 2 | Tmp 3 | Mean melting temperature
[6 empty] | k (KÅ) |  |  |  | 275.0107 | 252.1064 | 242.792
[6 empty] | 350 |  |  |  | Sigma 1 | Sigma 2 | Sigma 3 | Width of distribution
[6 empty] | T0 (K) |  |  |  | 0.1842372 | 9.398261 | 14.85005
273
[7 empty] | Mean pore diameter |  | Dm (Å) | 24.71513
[9 empty] | D*PSDN | 5.846525e-10 | 2.207365e-09 | 8.030273e-09 | 2.814869e-08 | 9.507125e-08 | 3.093812e-07 | 9.700239e-07 | 2.930246e-06 | 8.528006e-06 | 2.391115e-05 | 6.458766e-05 | 0.0001680664 | 0.0004212876 | 0.001017248 | 0.002365956 | 0.005300282 | 0.01143622 | 0.02376476 | 0.04755831 | 0.09165017 | 0.1700682 | 0.3038516 | 0.5226496 | 0.8654219 | 1.379323 | 2.115786 | 3.123095 | 4.435456 | 6.059729 | 7.962345 | 10.06002 | 12.21819 | 14.26019 | 15.98776 | 17.21059 | 17.77909 | 17.61308 | 16.71892 | 15.19032 | 13.19219 | 10.9313 | 8.62114 | 6.448991 | 4.552386 | 3.008488 | 1.836392 | 1.009117 | 0.4704979 | 0.1521978 | -0.01260658 | -350
[7 empty] | Pore diameter |  | D (Å) | 7.954545 | 8.12065 | 8.293839 | 8.474576 | 8.663366 | 8.860759 | 9.067358 | 9.28382 | 9.51087 | 9.749304 | 10 | 10.26393 | 10.54217 | 10.83591 | 11.1465 | 11.47541 | 11.82432 | 12.19512 | 12.58993 | 13.01115 | 13.46154 | 13.94422 | 14.46281 | 15.02146 | 15.625 | 16.27907 | 16.99029 | 17.7665 | 18.61702 | 19.55307 | 20.58824 | 21.73913 | 23.02632 | 24.47552 | 26.1194 | 28 | 30.17241 | 32.71028 | 35.71429 | 39.32584 | 43.75 | 49.29577 | 56.45161 | 66.03774 | 79.54545 | 100 | 134.6154 | 205.8824 | 437.5 | -3500 | -350
[5 empty] | Max | 0.0098238 | Pore size distribution |  | PSD | 7.220411e-13 | 2.670317e-12 | 9.511614e-12 | 3.26302e-11 | 1.078058e-10 | 3.430066e-10 | 1.050948e-09 | 3.10068e-09 | 8.808598e-09 | 2.409386e-08 | 6.344962e-08 | 1.608595e-07 | 3.925801e-07 | 9.22233e-07 | 2.0852e-06 | 4.537434e-06 | 9.501354e-06 | 1.914374e-05 | 3.710929e-05 | 6.919856e-05 | 0.0001241103 | 0.0002140655 | 0.0003550074 | 0.0005659724 | 0.0008672124 | 0.001276797 | 0.001805776 | 0.002452539 | 0.003197588 | 0.004000419 | 0.004800198 | 0.005521338 | 0.006083876 | 0.006417046 | 0.006473094 | 0.006237792 | 0.005734621 | 0.005021153 | 0.004178347 | 0.003295477 | 0.002454558 | 0.001718045 | 0.001122264 | 0.0006772147 | 0.0003715458 | 0.0001804035 | 7.364216e-05 | 2.245009e-05 | 3.41751e-06 | 3.538416e-08 | 0.0098238
[5 empty] | Sum | 8.674134 | Normalized PSD |  | PSDN | 7.349917e-11 | 2.718212e-10 | 9.682215e-10 | 3.321546e-09 | 1.097394e-08 | 3.491588e-08 | 1.069798e-07 | 3.156294e-07 | 8.966589e-07 | 2.4526e-06 | 6.458766e-06 | 1.637447e-05 | 3.996214e-05 | 9.387742e-05 | 0.00021226 | 0.0004618817 | 0.0009671772 | 0.00194871 | 0.003777488 | 0.007043971 | 0.01263364 | 0.0217905 | 0.03613749 | 0.05761237 | 0.08827668 | 0.1299697 | 0.1838165 | 0.2496528 | 0.325494 | 0.4072171 | 0.4886295 | 0.562037 | 0.6192997 | 0.6532143 | 0.6589196 | 0.6349673 | 0.5837477 | 0.5111213 | 0.4253291 | 0.3354584 | 0.2498583 | 0.174886 | 0.1142393 | 0.06893613 | 0.03782099 | 0.01836392 | 0.007496301 | 0.002285275 | 0.0003478807 | 3.601881e-06 | 1
[7 empty] | Sum D1 | 0.8593847 | MP D1 | 0 | 0 | 0 | 0 | 0 | 0 | 0 | 0 | 0 | 0 | 0 | 0 | 0 | 0 | 0 | 0 | 0 | 0 | 0 | 0 | 0 | 0 | 0 | 0 | 0 | 0 | 0 | 0 | 0 | 0 | 0 | 0 | 0 | 0 | 0 | 0 | 0 | 0 | 0 | 0 | 0 | 0 | 0 | 0 | 0 | 0 | 0 | 4.460375e-188 | 3.407477e-84 | 9.134925e-22 | 0.8593847
Tstep |  |  | Max |  |  |  | Sum D2 | 0.05001436 | MP D2 | 3.263357e-14 | 1.257814e-13 | 4.673447e-13 | 1.673893e-12 | 5.779461e-12 | 1.923607e-11 | 6.17184e-11 | 1.908896e-10 | 5.691401e-10 | 1.635782e-09 | 4.532116e-09 | 1.210447e-08 | 3.11645e-08 | 7.734703e-08 | 1.850532e-07 | 4.267944e-07 | 9.488775e-07 | 2.033625e-06 | 4.201468e-06 | 8.367592e-06 | 1.606458e-05 | 2.973085e-05 | 5.304137e-05 | 9.122029e-05 | 0.0001512298 | 0.0002416868 | 0.0003723381 | 0.0005529572 | 0.0007916165 | 0.001092465 | 0.001453347 | 0.001863806 | 0.0023041 | 0.002745814 | 0.003154354 | 0.003493164 | 0.003729038 | 0.003837461 | 0.003806803 | 0.003640376 | 0.003355841 | 0.002982125 | 0.002554581 | 0.002109515 | 0.001679249 | 0.001288596 | 0.0009532084 | 0.0006797172 | 0.0004672378 | 0.0003096114 | 0.0001977722
1.8 |  |  | 0.01181299 |  |  |  | Sum D3 | 0 | MP D3 | 0 | 0 | 0 | 0 | 0 | 0 | 0 | 0 | 0 | 0 | 0 | 0 | 0 | 0 | 0 | 0 | 0 | 0 | 0 | 0 | 0 | 0 | 0 | 0 | 0 | 0 | 0 | 0 | 0 | 0 | 0 | 0 | 0 | 0 | 0 | 0 | 0 | 0 | 0 | 0 | 0 | 0 | 0 | 0 | 0 | 0 | 0 | 0 | 0 | 0 | 0
|  |  | Conventional | [5 empty] | MP Dtot | 3.263357e-14 | 1.257814e-13 | 4.673447e-13 | 1.673893e-12 | 5.779461e-12 | 1.923607e-11 | 6.17184e-11 | 1.908896e-10 | 5.691401e-10 | 1.635782e-09 | 4.532116e-09 | 1.210447e-08 | 3.11645e-08 | 7.734703e-08 | 1.850532e-07 | 4.267944e-07 | 9.488775e-07 | 2.033625e-06 | 4.201468e-06 | 8.367592e-06 | 1.606458e-05 | 2.973085e-05 | 5.304137e-05 | 9.122029e-05 | 0.0001512298 | 0.0002416868 | 0.0003723381 | 0.0005529572 | 0.0007916165 | 0.001092465 | 0.001453347 | 0.001863806 | 0.0023041 | 0.002745814 | 0.003154354 | 0.003493164 | 0.003729038 | 0.003837461 | 0.003806803 | 0.003640376 | 0.003355841 | 0.002982125 | 0.002554581 | 0.002109515 | 0.001679249 | 0.001288596 | 0.0009532084 | 0.0006797172 | 0.0004672378 | 0.0003096114 | 0.8595825
T (K) | Meas | D (Å) | PSD | PSDN | Fit | Diffsqu | Saline |  | T (K) | 185 | 186.8 | 188.6 | 190.4 | 192.2 | 194 | 195.8 | 197.6 | 199.4 | 201.2 | 203 | 204.8 | 206.6 | 208.4 | 210.2 | 212 | 213.8 | 215.6 | 217.4 | 219.2 | 221 | 222.8 | 224.6 | 226.4 | 228.2 | 230 | 231.8 | 233.6 | 235.4 | 237.2 | 239 | 240.8 | 242.6 | 244.4 | 246.2 | 248 | 249.8 | 251.6 | 253.4 | 255.2 | 257 | 258.8 | 260.6 | 262.4 | 264.2 | 266 | 267.8 | 269.6 | 271.4 | 273.2 | 275
185 | 0.001512858 | 7.954545 |  |  | 0.0005672538 | 8.941668e-07 | 0.0006174018 |  |  | 3.263357e-14 | 1.135709e-13 | 2.323657e-13 | 4.864156e-13 | 1.035504e-12 | 2.315945e-12 | 5.45835e-12 | 1.33184e-11 | 3.298401e-11 | 8.193811e-11 | 2.004487e-10 | 4.80357e-10 | 1.131335e-09 | 2.614671e-09 | 3.726563e-09 | 2.576548e-09 | 2.114621e-09 | 3.353947e-09 | 5.934989e-09 | 9.759127e-09 | 1.772276e-08 | 3.05805e-08 | 5.01883e-08 | 9.340844e-08 | 1.486556e-07 | 2.116894e-07 | 3.174487e-07 | 4.585956e-07 | 7.077782e-07 | 9.248446e-07 | 1.153586e-06 | 1.40413e-06 | 1.858718e-06 | 2.19416e-06 | 2.295621e-06 | 2.536763e-06 | 2.629427e-06 | 3.023883e-06 | 2.813412e-06 | 2.678916e-06 | 2.281091e-06 | 2.064284e-06 | 1.781738e-06 | 1.454381e-06 | 1.100495e-06 | 8.086844e-07 | 5.92293e-07 | 4.130301e-07 | 2.792846e-07 | 1.891962e-07 | 0.0005307078
186.8 | 0.00136531 | 8.12065 | -0.001740225 | -0.1473146 | 0.0005623905 | 6.446804e-07 | 0.0006110763 |  |  | 3.263357e-14 | 1.257814e-13 | 4.219764e-13 | 8.322663e-13 | 1.67945e-12 | 3.446518e-12 | 7.430647e-12 | 1.68822e-11 | 3.9709e-11 | 9.48003e-11 | 2.270186e-10 | 5.353629e-10 | 1.23674e-09 | 2.807856e-09 | 6.255613e-09 | 8.594699e-09 | 5.728351e-09 | 4.532036e-09 | 6.92925e-09 | 1.182005e-08 | 1.873612e-08 | 3.279967e-08 | 5.455718e-08 | 8.631359e-08 | 1.548575e-07 | 2.375727e-07 | 3.261247e-07 | 4.714412e-07 | 6.565278e-07 | 9.767643e-07 | 1.230356e-06 | 1.479385e-06 | 1.735833e-06 | 2.215049e-06 | 2.52062e-06 | 2.542194e-06 | 2.708057e-06 | 2.705879e-06 | 2.999725e-06 | 2.690415e-06 | 2.46953e-06 | 2.027062e-06 | 1.768329e-06 | 1.471319e-06 | 1.157739e-06 | 8.444812e-07 | 5.982051e-07 | 4.223543e-07 | 2.83917e-07 | 1.850657e-07 | 0.0005252705
188.6 | 0.001281769 | 8.293839 | -0.0009445914 | -0.07996212 | 0.0005515407 | 5.33234e-07 | 0.0005977355 |  |  | 3.263357e-14 | 1.257814e-13 | 4.219764e-13 | 1.511397e-12 | 2.873571e-12 | 5.589798e-12 | 1.105806e-11 | 2.298234e-11 | 5.033452e-11 | 1.141288e-10 | 2.626548e-10 | 6.063263e-10 | 1.378359e-09 | 3.069459e-09 | 6.71781e-09 | 1.442753e-08 | 1.91083e-08 | 1.227695e-08 | 9.363182e-09 | 1.380021e-08 | 2.26928e-08 | 3.467511e-08 | 5.851631e-08 | 9.382718e-08 | 1.430953e-07 | 2.474842e-07 | 3.660001e-07 | 4.843259e-07 | 6.749177e-07 | 9.060367e-07 | 1.299427e-06 | 1.577836e-06 | 1.828865e-06 | 2.068607e-06 | 2.544618e-06 | 2.791361e-06 | 2.713854e-06 | 2.786795e-06 | 2.684262e-06 | 2.868582e-06 | 2.480129e-06 | 2.194516e-06 | 1.736444e-06 | 1.460247e-06 | 1.171222e-06 | 8.884077e-07 | 6.246849e-07 | 4.265702e-07 | 2.903265e-07 | 1.881354e-07 | 0.000513803
190.4 | 0.001382905 | 8.474576 | 0.001095281 | 0.09271839 | 0.0005607479 | 6.75943e-07 | 0.00060765 |  |  | 3.263357e-14 | 1.257814e-13 | 4.673447e-13 | 1.673893e-12 | 5.21841e-12 | 9.564251e-12 | 1.793471e-11 | 3.420161e-11 | 6.852218e-11 | 1.446679e-10 | 3.162065e-10 | 7.01504e-10 | 1.561064e-09 | 3.420944e-09 | 7.343697e-09 | 1.549351e-08 | 3.207624e-08 | 4.095274e-08 | 2.536417e-08 | 1.86476e-08 | 2.649442e-08 | 4.199777e-08 | 6.186218e-08 | 1.006361e-07 | 1.555517e-07 | 2.286865e-07 | 3.812696e-07 | 5.435445e-07 | 6.933636e-07 | 9.314155e-07 | 1.205335e-06 | 1.666414e-06 | 1.950575e-06 | 2.179474e-06 | 2.376387e-06 | 2.817936e-06 | 2.979846e-06 | 2.792761e-06 | 2.764531e-06 | 2.56691e-06 | 2.644371e-06 | 2.203935e-06 | 1.87989e-06 | 1.433916e-06 | 1.162408e-06 | 8.987542e-07 | 6.571785e-07 | 4.454525e-07 | 2.932244e-07 | 1.923825e-07 | 0.0005223253
192.2 | 0.001486546 | 8.663366 | 0.001074021 | 0.0909187 | 0.0005733403 | 8.339452e-07 | 0.0006213677 |  |  | 3.263357e-14 | 1.257814e-13 | 4.673447e-13 | 1.673893e-12 | 5.779461e-12 | 1.736869e-11 | 3.068663e-11 | 5.547049e-11 | 1.019726e-10 | 1.969416e-10 | 4.008185e-10 | 8.445311e-10 | 1.806111e-09 | 3.874397e-09 | 8.184626e-09 | 1.693702e-08 | 3.44462e-08 | 6.874551e-08 | 8.460832e-08 | 5.051496e-08 | 3.580071e-08 | 4.903346e-08 | 7.492618e-08 | 1.063903e-07 | 1.668398e-07 | 2.485937e-07 | 3.523102e-07 | 5.662213e-07 | 7.781413e-07 | 9.568716e-07 | 1.239097e-06 | 1.545749e-06 | 2.060078e-06 | 2.324516e-06 | 2.503749e-06 | 2.631635e-06 | 3.008216e-06 | 3.066486e-06 | 2.770449e-06 | 2.64367e-06 | 2.366278e-06 | 2.349886e-06 | 1.887959e-06 | 1.552371e-06 | 1.141448e-06 | 8.919908e-07 | 6.648321e-07 | 4.686231e-07 | 3.062041e-07 | 1.943028e-07 | 0.0005341168
194 | 0.001583828 | 8.860759 | 0.00096371 | 0.08158055 | 0.0005796703 | 1.008333e-06 | 0.0006275701 |  |  | 3.263357e-14 | 1.257814e-13 | 4.673447e-13 | 1.673893e-12 | 5.779461e-12 | 1.923607e-11 | 5.572697e-11 | 9.491107e-11 | 1.653861e-10 | 2.930824e-10 | 5.456485e-10 | 1.070515e-09 | 2.174352e-09 | 4.482578e-09 | 9.269514e-09 | 1.887648e-08 | 3.76555e-08 | 7.382478e-08 | 1.420282e-07 | 1.685049e-07 | 9.698147e-08 | 6.625669e-08 | 8.747822e-08 | 1.288577e-07 | 1.763794e-07 | 2.666337e-07 | 3.829788e-07 | 5.232139e-07 | 8.106054e-07 | 1.073868e-06 | 1.272962e-06 | 1.589047e-06 | 1.910907e-06 | 2.455011e-06 | 2.670372e-06 | 2.772678e-06 | 2.809335e-06 | 3.095681e-06 | 3.041988e-06 | 2.64933e-06 | 2.437039e-06 | 2.102763e-06 | 2.012985e-06 | 1.559034e-06 | 1.235743e-06 | 8.75907e-07 | 6.59829e-07 | 4.740808e-07 | 3.221316e-07 | 2.029037e-07 | 0.0005394482
195.8 | 0.001293586 | 9.067358 | -0.002745711 | -0.2324316 | 0.0006048728 | 4.743258e-07 | 0.0006553497 |  |  | 3.263357e-14 | 1.257814e-13 | 4.673447e-13 | 1.673893e-12 | 5.779461e-12 | 1.923607e-11 | 6.17184e-11 | 1.723587e-10 | 2.829787e-10 | 4.753409e-10 | 8.120173e-10 | 1.45733e-09 | 2.756175e-09 | 5.396515e-09 | 1.072459e-08 | 2.137859e-08 | 4.196744e-08 | 8.070291e-08 | 1.525219e-07 | 2.828615e-07 | 3.235052e-07 | 1.794845e-07 | 1.182053e-07 | 1.504446e-07 | 2.136271e-07 | 2.818794e-07 | 4.107709e-07 | 5.687596e-07 | 7.490358e-07 | 1.11867e-06 | 1.428608e-06 | 1.632476e-06 | 1.964433e-06 | 2.277244e-06 | 2.820283e-06 | 2.957197e-06 | 2.959901e-06 | 2.891018e-06 | 3.070949e-06 | 2.908997e-06 | 2.442256e-06 | 2.165643e-06 | 1.801292e-06 | 1.662278e-06 | 1.241047e-06 | 9.48265e-07 | 6.479314e-07 | 4.705131e-07 | 3.258833e-07 | 2.13458e-07 | 0.0005633271
197.6 | 0.001541686 | 9.28382 | 0.002238867 | 0.1895259 | 0.0006360379 | 8.201978e-07 | 0.0006894384 |  |  | 3.263357e-14 | 1.257814e-13 | 4.673447e-13 | 1.673893e-12 | 5.779461e-12 | 1.923607e-11 | 6.17184e-11 | 1.908896e-10 | 5.138898e-10 | 8.133174e-10 | 1.316985e-09 | 2.168753e-09 | 3.75208e-09 | 6.84054e-09 | 1.291119e-08 | 2.473449e-08 | 4.753031e-08 | 8.994422e-08 | 1.667321e-07 | 3.037608e-07 | 5.430535e-07 | 5.987139e-07 | 3.202095e-07 | 2.03289e-07 | 2.494151e-07 | 3.414064e-07 | 4.342581e-07 | 6.100335e-07 | 8.142392e-07 | 1.033702e-06 | 1.488209e-06 | 1.832079e-06 | 2.018122e-06 | 2.341031e-06 | 2.616066e-06 | 3.12321e-06 | 3.15688e-06 | 3.045962e-06 | 2.867921e-06 | 2.936692e-06 | 2.681628e-06 | 2.170279e-06 | 1.855157e-06 | 1.487466e-06 | 1.323232e-06 | 9.523351e-07 | 7.014565e-07 | 4.620292e-07 | 3.234309e-07 | 2.159439e-07 | 0.0005926292
199.4 | 0.001411496 | 9.51087 | -0.001119416 | -0.09476148 | 0.0006456897 | 5.864593e-07 | 0.0006974677 |  |  | 3.263357e-14 | 1.257814e-13 | 4.673447e-13 | 1.673893e-12 | 5.779461e-12 | 1.923607e-11 | 6.17184e-11 | 1.908896e-10 | 5.691401e-10 | 1.476986e-09 | 2.253386e-09 | 3.517432e-09 | 5.583729e-09 | 9.312272e-09 | 1.636602e-08 | 2.977751e-08 | 5.499135e-08 | 1.018665e-07 | 1.858247e-07 | 3.320617e-07 | 5.831771e-07 | 1.005034e-06 | 1.068137e-06 | 5.506948e-07 | 3.370233e-07 | 3.986007e-07 | 5.259644e-07 | 6.449142e-07 | 8.733272e-07 | 1.123685e-06 | 1.375172e-06 | 1.908514e-06 | 2.264878e-06 | 2.405013e-06 | 2.689344e-06 | 2.897058e-06 | 3.334104e-06 | 3.248668e-06 | 3.021627e-06 | 2.742541e-06 | 2.707158e-06 | 2.382994e-06 | 1.859128e-06 | 1.531947e-06 | 1.184076e-06 | 1.015402e-06 | 7.044673e-07 | 5.00197e-07 | 3.17599e-07 | 2.143189e-07 | 0.000599531
201.2 | 0.001687996 | 9.749304 | 0.002262581 | 0.1915334 | 0.0006453417 | 1.087129e-06 | 0.000692219 |  |  | 3.263357e-14 | 1.257814e-13 | 4.673447e-13 | 1.673893e-12 | 5.779461e-12 | 1.923607e-11 | 6.17184e-11 | 1.908896e-10 | 5.691401e-10 | 1.635782e-09 | 4.092153e-09 | 6.018393e-09 | 9.056072e-09 | 1.385823e-08 | 2.227966e-08 | 3.774552e-08 | 6.620334e-08 | 1.17857e-07 | 2.104561e-07 | 3.700862e-07 | 6.375108e-07 | 1.079291e-06 | 1.793032e-06 | 1.836976e-06 | 9.12971e-07 | 5.38611e-07 | 6.140768e-07 | 7.811067e-07 | 9.232626e-07 | 1.205229e-06 | 1.494881e-06 | 1.763552e-06 | 2.359369e-06 | 2.699074e-06 | 2.762845e-06 | 2.978207e-06 | 3.092681e-06 | 3.431044e-06 | 3.222714e-06 | 2.889527e-06 | 2.528181e-06 | 2.405681e-06 | 2.041346e-06 | 1.535227e-06 | 1.219484e-06 | 9.086178e-07 | 7.511192e-07 | 5.02344e-07 | 3.438356e-07 | 2.104544e-07 | 0.0005950193
203 | 0.001591919 | 10 | -0.0007472701 | -0.06325835 | 0.0006409728 | 9.042983e-07 | 0.0006797374 |  |  | 3.263357e-14 | 1.257814e-13 | 4.673447e-13 | 1.673893e-12 | 5.779461e-12 | 1.923607e-11 | 6.17184e-11 | 1.908896e-10 | 5.691401e-10 | 1.635782e-09 | 4.532116e-09 | 1.092941e-08 | 1.549511e-08 | 2.247623e-08 | 3.315589e-08 | 5.138432e-08 | 8.391834e-08 | 1.418864e-07 | 2.434924e-07 | 4.191418e-07 | 7.105123e-07 | 1.179847e-06 | 1.925511e-06 | 3.083648e-06 | 3.045436e-06 | 1.459057e-06 | 8.297741e-07 | 9.119619e-07 | 1.118236e-06 | 1.274142e-06 | 1.603362e-06 | 1.917069e-06 | 2.180163e-06 | 2.811679e-06 | 3.100659e-06 | 3.059603e-06 | 3.179309e-06 | 3.182602e-06 | 3.403633e-06 | 3.081822e-06 | 2.663679e-06 | 2.246636e-06 | 2.060781e-06 | 1.685698e-06 | 1.222095e-06 | 9.357889e-07 | 6.721284e-07 | 5.356107e-07 | 3.453114e-07 | 2.278399e-07 | 0.0005842903
204.8 | 0.00148031 | 10.26393 | -0.0008239971 | -0.0697535 | 0.0006989058 | 6.105929e-07 | 0.00073589 |  |  | 3.263357e-14 | 1.257814e-13 | 4.673447e-13 | 1.673893e-12 | 5.779461e-12 | 1.923607e-11 | 6.17184e-11 | 1.908896e-10 | 5.691401e-10 | 1.635782e-09 | 4.532116e-09 | 1.210447e-08 | 2.813915e-08 | 3.845725e-08 | 5.377448e-08 | 7.646856e-08 | 1.14241e-07 | 1.79853e-07 | 2.931371e-07 | 4.849364e-07 | 8.046921e-07 | 1.314951e-06 | 2.104907e-06 | 3.311484e-06 | 5.112236e-06 | 4.867039e-06 | 2.247797e-06 | 1.232293e-06 | 1.30557e-06 | 1.543214e-06 | 1.69504e-06 | 2.056188e-06 | 2.369946e-06 | 2.598118e-06 | 3.230019e-06 | 3.433702e-06 | 3.266201e-06 | 3.271749e-06 | 3.157176e-06 | 3.254832e-06 | 2.840944e-06 | 2.367044e-06 | 1.924538e-06 | 1.701747e-06 | 1.341875e-06 | 9.377922e-07 | 6.922276e-07 | 4.792837e-07 | 3.681789e-07 | 2.288178e-07 | 0.0006325581
206.6 | 0.001711373 | 10.54217 | 0.001617061 | 0.1368884 | 0.0007161611 | 9.904478e-07 | 0.0007390485 |  |  | 3.263357e-14 | 1.257814e-13 | 4.673447e-13 | 1.673893e-12 | 5.779461e-12 | 1.923607e-11 | 6.17184e-11 | 1.908896e-10 | 5.691401e-10 | 1.635782e-09 | 4.532116e-09 | 1.210447e-08 | 3.11645e-08 | 6.983843e-08 | 9.200917e-08 | 1.240219e-07 | 1.7001e-07 | 2.448403e-07 | 3.715761e-07 | 5.838083e-07 | 9.310082e-07 | 1.489251e-06 | 2.345941e-06 | 3.620009e-06 | 5.489954e-06 | 8.170078e-06 | 7.498071e-06 | 3.33819e-06 | 1.764157e-06 | 1.801742e-06 | 2.052997e-06 | 2.173758e-06 | 2.541929e-06 | 2.824284e-06 | 2.984682e-06 | 3.576956e-06 | 3.665561e-06 | 3.361167e-06 | 3.245611e-06 | 3.019149e-06 | 3.000432e-06 | 2.524569e-06 | 2.027683e-06 | 1.58924e-06 | 1.354651e-06 | 1.029708e-06 | 6.937095e-07 | 4.936161e-07 | 3.294597e-07 | 2.439708e-07 | 0.0006352732
208.4 | 0.001662989 | 10.83591 | -0.0003204991 | -0.02713108 | 0.0007797115 | 7.801798e-07 | 0.0007879905 |  |  | 3.263357e-14 | 1.257814e-13 | 4.673447e-13 | 1.673893e-12 | 5.779461e-12 | 1.923607e-11 | 6.17184e-11 | 1.908896e-10 | 5.691401e-10 | 1.635782e-09 | 4.532116e-09 | 1.210447e-08 | 3.11645e-08 | 7.734703e-08 | 1.670888e-07 | 2.122039e-07 | 2.757337e-07 | 3.643638e-07 | 5.058399e-07 | 7.400264e-07 | 1.120828e-06 | 1.723025e-06 | 2.6569e-06 | 4.034538e-06 | 6.001444e-06 | 8.773726e-06 | 1.258667e-05 | 1.113534e-05 | 4.77897e-06 | 2.434612e-06 | 2.396926e-06 | 2.63281e-06 | 2.687272e-06 | 3.029237e-06 | 3.244498e-06 | 3.305268e-06 | 3.818488e-06 | 3.772138e-06 | 3.334315e-06 | 3.103718e-06 | 2.78317e-06 | 2.666295e-06 | 2.162624e-06 | 1.674415e-06 | 1.265091e-06 | 1.039511e-06 | 7.617017e-07 | 4.946728e-07 | 3.393118e-07 | 2.183139e-07 | 0.0006773428
210.2 | 0.001617579 | 11.1465 | -0.0002842745 | -0.02406458 | 0.0007396118 | 7.708258e-07 | 0.0007051222 |  |  | 3.263357e-14 | 1.257814e-13 | 4.673447e-13 | 1.673893e-12 | 5.779461e-12 | 1.923607e-11 | 6.17184e-11 | 1.908896e-10 | 5.691401e-10 | 1.635782e-09 | 4.532116e-09 | 1.210447e-08 | 3.11645e-08 | 7.734703e-08 | 1.850532e-07 | 3.853625e-07 | 4.717857e-07 | 5.9095e-07 | 7.527752e-07 | 1.007424e-06 | 1.420745e-06 | 2.074326e-06 | 3.073966e-06 | 4.569324e-06 | 6.688671e-06 | 9.591159e-06 | 1.351664e-05 | 1.869239e-05 | 1.594141e-05 | 6.595185e-06 | 3.238857e-06 | 3.073872e-06 | 3.254768e-06 | 3.202444e-06 | 3.479946e-06 | 3.592991e-06 | 3.528454e-06 | 3.929512e-06 | 3.742002e-06 | 3.188544e-06 | 2.861129e-06 | 2.473228e-06 | 2.284031e-06 | 1.785846e-06 | 1.332894e-06 | 9.707863e-07 | 7.689535e-07 | 5.431569e-07 | 3.400382e-07 | 2.248423e-07 | 0.0006061107
212 | 0.002146956 | 11.47541 | 0.003126689 | 0.2646823 | 0.0008018662 | 1.809267e-06 | 0.000726208 |  |  | 3.263357e-14 | 1.257814e-13 | 4.673447e-13 | 1.673893e-12 | 5.779461e-12 | 1.923607e-11 | 6.17184e-11 | 1.908896e-10 | 5.691401e-10 | 1.635782e-09 | 4.532116e-09 | 1.210447e-08 | 3.11645e-08 | 7.734703e-08 | 1.850532e-07 | 4.267944e-07 | 8.567635e-07 | 1.011127e-06 | 1.220902e-06 | 1.499218e-06 | 1.93411e-06 | 2.629384e-06 | 3.700705e-06 | 5.286591e-06 | 7.575268e-06 | 1.068945e-05 | 1.477596e-05 | 2.007348e-05 | 2.676013e-05 | 2.199984e-05 | 8.773824e-06 | 4.153584e-06 | 3.800025e-06 | 3.878734e-06 | 3.678924e-06 | 3.853728e-06 | 3.835606e-06 | 3.631045e-06 | 3.898119e-06 | 3.578408e-06 | 2.939325e-06 | 2.542505e-06 | 2.118644e-06 | 1.886101e-06 | 1.421597e-06 | 1.022816e-06 | 7.181161e-07 | 5.48328e-07 | 3.733662e-07 | 2.253236e-07 | 0.0006242357
213.8 | 0.001811457 | 11.82432 | -0.001866356 | -0.1579919 | 0.0008645067 | 8.967146e-07 | 0.0007277627 |  |  | 3.263357e-14 | 1.257814e-13 | 4.673447e-13 | 1.673893e-12 | 5.779461e-12 | 1.923607e-11 | 6.17184e-11 | 1.908896e-10 | 5.691401e-10 | 1.635782e-09 | 4.532116e-09 | 1.210447e-08 | 3.11645e-08 | 7.734703e-08 | 1.850532e-07 | 4.267944e-07 | 9.488775e-07 | 1.836208e-06 | 2.088987e-06 | 2.431534e-06 | 2.878283e-06 | 3.579475e-06 | 4.690957e-06 | 6.364455e-06 | 8.764391e-06 | 1.210635e-05 | 1.646796e-05 | 2.19437e-05 | 2.873731e-05 | 3.693013e-05 | 2.926722e-05 | 1.125175e-05 | 5.134801e-06 | 4.52852e-06 | 4.455836e-06 | 4.074078e-06 | 4.113949e-06 | 3.947127e-06 | 3.602037e-06 | 3.7277e-06 | 3.298717e-06 | 2.611993e-06 | 2.177989e-06 | 1.749529e-06 | 1.501404e-06 | 1.090883e-06 | 7.566035e-07 | 5.120767e-07 | 3.769208e-07 | 2.474081e-07 | 0.000625572
215.6 | 0.001866566 | 12.19512 | 0.0002882093 | 0.02439767 | 0.001009417 | 7.347044e-07 | 0.0007990925 |  |  | 3.263357e-14 | 1.257814e-13 | 4.673447e-13 | 1.673893e-12 | 5.779461e-12 | 1.923607e-11 | 6.17184e-11 | 1.908896e-10 | 5.691401e-10 | 1.635782e-09 | 4.532116e-09 | 1.210447e-08 | 3.11645e-08 | 7.734703e-08 | 1.850532e-07 | 4.267944e-07 | 9.488775e-07 | 2.033625e-06 | 3.793603e-06 | 4.160401e-06 | 4.668195e-06 | 5.326864e-06 | 6.385968e-06 | 8.067485e-06 | 1.055133e-05 | 1.400674e-05 | 1.865082e-05 | 2.445647e-05 | 3.141471e-05 | 3.965872e-05 | 4.912955e-05 | 3.753295e-05 | 1.39098e-05 | 6.119184e-06 | 5.202302e-06 | 4.934439e-06 | 4.349178e-06 | 4.233564e-06 | 3.915594e-06 | 3.444562e-06 | 3.436339e-06 | 2.931362e-06 | 2.237514e-06 | 1.798534e-06 | 1.392687e-06 | 1.152124e-06 | 8.069548e-07 | 5.395214e-07 | 3.520017e-07 | 2.497636e-07 | 0.0006868859
217.4 | 0.001959941 | 12.58993 | 0.0004581813 | 0.03878624 | 0.001128235 | 6.917343e-07 | 0.0008067003 |  |  | 3.263357e-14 | 1.257814e-13 | 4.673447e-13 | 1.673893e-12 | 5.779461e-12 | 1.923607e-11 | 6.17184e-11 | 1.908896e-10 | 5.691401e-10 | 1.635782e-09 | 4.532116e-09 | 1.210447e-08 | 3.11645e-08 | 7.734703e-08 | 1.850532e-07 | 4.267944e-07 | 9.488775e-07 | 2.033625e-06 | 4.201468e-06 | 7.555294e-06 | 7.987372e-06 | 8.63947e-06 | 9.5034e-06 | 1.098256e-05 | 1.337471e-05 | 1.686252e-05 | 2.157853e-05 | 2.769823e-05 | 3.501202e-05 | 4.335365e-05 | 5.275949e-05 | 6.300486e-05 | 4.63995e-05 | 1.657642e-05 | 7.029634e-06 | 5.761083e-06 | 5.267634e-06 | 4.475632e-06 | 4.199742e-06 | 3.74441e-06 | 3.175332e-06 | 3.053659e-06 | 2.511096e-06 | 1.847689e-06 | 1.431697e-06 | 1.068698e-06 | 8.522563e-07 | 5.754261e-07 | 3.708672e-07 | 2.332511e-07 | 0.0006934254
219.2 | 0.002026722 | 13.01115 | 0.0003068173 | 0.02597289 | 0.001231439 | 6.324751e-07 | 0.0007533674 |  |  | 3.263357e-14 | 1.257814e-13 | 4.673447e-13 | 1.673893e-12 | 5.779461e-12 | 1.923607e-11 | 6.17184e-11 | 1.908896e-10 | 5.691401e-10 | 1.635782e-09 | 4.532116e-09 | 1.210447e-08 | 3.11645e-08 | 7.734703e-08 | 1.850532e-07 | 4.267944e-07 | 9.488775e-07 | 2.033625e-06 | 4.201468e-06 | 8.367592e-06 | 1.450508e-05 | 1.47823e-05 | 1.541326e-05 | 1.63439e-05 | 1.820747e-05 | 2.137468e-05 | 2.597809e-05 | 3.204614e-05 | 3.965293e-05 | 4.831809e-05 | 5.767501e-05 | 6.765998e-05 | 7.788873e-05 | 5.529466e-05 | 1.904276e-05 | 7.784689e-06 | 6.150097e-06 | 5.420792e-06 | 4.439876e-06 | 4.016136e-06 | 3.451744e-06 | 2.821718e-06 | 2.615859e-06 | 2.073606e-06 | 1.470826e-06 | 1.098633e-06 | 7.905443e-07 | 6.077299e-07 | 3.955481e-07 | 2.457522e-07 | 0.0006475814
221 | 0.00243707 | 13.46154 | 0.001761239 | 0.1490934 | 0.001462434 | 9.499143e-07 | 0.000793744 |  |  | 3.263357e-14 | 1.257814e-13 | 4.673447e-13 | 1.673893e-12 | 5.779461e-12 | 1.923607e-11 | 6.17184e-11 | 1.908896e-10 | 5.691401e-10 | 1.635782e-09 | 4.532116e-09 | 1.210447e-08 | 3.11645e-08 | 7.734703e-08 | 1.850532e-07 | 4.267944e-07 | 9.488775e-07 | 2.033625e-06 | 4.201468e-06 | 8.367592e-06 | 1.606458e-05 | 2.684468e-05 | 2.637238e-05 | 2.650765e-05 | 2.709579e-05 | 2.909811e-05 | 3.292943e-05 | 3.857991e-05 | 4.587743e-05 | 5.472275e-05 | 6.427939e-05 | 7.396375e-05 | 8.364355e-05 | 9.282063e-05 | 6.352174e-05 | 2.108815e-05 | 8.310347e-06 | 6.328913e-06 | 5.377486e-06 | 4.245772e-06 | 3.702231e-06 | 3.067348e-06 | 2.417171e-06 | 2.160117e-06 | 1.650664e-06 | 1.12866e-06 | 8.12688e-07 | 5.637241e-07 | 4.177537e-07 | 2.621068e-07 | 0.0006822884
222.8 | 0.002599917 | 13.94422 | 0.0006513994 | 0.05514265 | 0.001765253 | 6.966638e-07 | 0.000846567 |  |  | 3.263357e-14 | 1.257814e-13 | 4.673447e-13 | 1.673893e-12 | 5.779461e-12 | 1.923607e-11 | 6.17184e-11 | 1.908896e-10 | 5.691401e-10 | 1.635782e-09 | 4.532116e-09 | 1.210447e-08 | 3.11645e-08 | 7.734703e-08 | 1.850532e-07 | 4.267944e-07 | 9.488775e-07 | 2.033625e-06 | 4.201468e-06 | 8.367592e-06 | 1.606458e-05 | 2.973085e-05 | 4.789229e-05 | 4.53551e-05 | 4.394579e-05 | 4.330291e-05 | 4.482802e-05 | 4.890331e-05 | 5.523121e-05 | 6.331283e-05 | 7.279975e-05 | 8.243336e-05 | 9.143648e-05 | 9.96787e-05 | 0.0001066311 | 7.034463e-05 | 2.251211e-05 | 8.551973e-06 | 6.278351e-06 | 5.142391e-06 | 3.913919e-06 | 3.28994e-06 | 2.627585e-06 | 1.996045e-06 | 1.71953e-06 | 1.266661e-06 | 8.348992e-07 | 5.795144e-07 | 3.875041e-07 | 2.768211e-07 | 0.0007276941
224.6 | 0.003280766 | 14.46281 | 0.002531632 | 0.2143092 | 0.002143085 | 1.294318e-06 | 0.0008940923 |  |  | 3.263357e-14 | 1.257814e-13 | 4.673447e-13 | 1.673893e-12 | 5.779461e-12 | 1.923607e-11 | 6.17184e-11 | 1.908896e-10 | 5.691401e-10 | 1.635782e-09 | 4.532116e-09 | 1.210447e-08 | 3.11645e-08 | 7.734703e-08 | 1.850532e-07 | 4.267944e-07 | 9.488775e-07 | 2.033625e-06 | 4.201468e-06 | 8.367592e-06 | 1.606458e-05 | 2.973085e-05 | 5.304137e-05 | 8.236492e-05 | 7.519209e-05 | 7.023161e-05 | 6.671166e-05 | 6.657382e-05 | 7.001024e-05 | 7.622145e-05 | 8.422745e-05 | 9.336006e-05 | 0.0001019069 | 0.0001089656 | 0.0001145095 | 0.0001180843 | 7.509461e-05 | 2.316666e-05 | 8.483651e-06 | 6.003872e-06 | 4.740457e-06 | 3.478054e-06 | 2.818265e-06 | 2.169801e-06 | 1.588923e-06 | 1.319506e-06 | 9.369826e-07 | 5.953528e-07 | 3.983583e-07 | 2.567765e-07 | 0.000768546
226.4 | 0.003462988 | 15.02146 | 0.0006281055 | 0.05317076 | 0.002528164 | 8.73895e-07 | 0.0008293509 |  |  | 3.263357e-14 | 1.257814e-13 | 4.673447e-13 | 1.673893e-12 | 5.779461e-12 | 1.923607e-11 | 6.17184e-11 | 1.908896e-10 | 5.691401e-10 | 1.635782e-09 | 4.532116e-09 | 1.210447e-08 | 3.11645e-08 | 7.734703e-08 | 1.850532e-07 | 4.267944e-07 | 9.488775e-07 | 2.033625e-06 | 4.201468e-06 | 8.367592e-06 | 1.606458e-05 | 2.973085e-05 | 5.304137e-05 | 9.122029e-05 | 0.0001365489 | 0.0001201676 | 0.0001081975 | 9.90731e-05 | 9.530744e-05 | 9.661714e-05 | 0.0001014003 | 0.0001080152 | 0.0001154149 | 0.0001214433 | 0.0001251782 | 0.000126809 | 0.0001260579 | 7.727802e-05 | 2.298158e-05 | 8.11276e-06 | 5.534604e-06 | 4.212546e-06 | 2.979408e-06 | 2.32726e-06 | 1.727238e-06 | 1.219283e-06 | 9.760735e-07 | 6.681468e-07 | 4.092457e-07 | 2.63969e-07 | 0.0007128955
228.2 | 0.004025128 | 15.625 | 0.001790854 | 0.1516005 | 0.003123325 | 8.132486e-07 | 0.0008525816 |  |  | 3.263357e-14 | 1.257814e-13 | 4.673447e-13 | 1.673893e-12 | 5.779461e-12 | 1.923607e-11 | 6.17184e-11 | 1.908896e-10 | 5.691401e-10 | 1.635782e-09 | 4.532116e-09 | 1.210447e-08 | 3.11645e-08 | 7.734703e-08 | 1.850532e-07 | 4.267944e-07 | 9.488775e-07 | 2.033625e-06 | 4.201468e-06 | 8.367592e-06 | 1.606458e-05 | 2.973085e-05 | 5.304137e-05 | 9.122029e-05 | 0.0001512298 | 0.0002182246 | 0.000185128 | 0.0001606835 | 0.0001418336 | 0.0001315284 | 0.0001285334 | 0.000130038 | 0.000133532 | 0.0001375408 | 0.0001395124 | 0.0001386236 | 0.0001353717 | 0.0001297231 | 7.666064e-05 | 2.197687e-05 | 7.478659e-06 | 4.918255e-06 | 3.608598e-06 | 2.460329e-06 | 1.852581e-06 | 1.325422e-06 | 9.019358e-07 | 6.960219e-07 | 4.592842e-07 | 2.711834e-07 | 0.0007328642
230 | 0.00414937 | 16.27907 | 0.0003646414 | 0.03086784 | 0.00389043 | 6.705002e-08 | 0.0008758832 |  |  | 3.263357e-14 | 1.257814e-13 | 4.673447e-13 | 1.673893e-12 | 5.779461e-12 | 1.923607e-11 | 6.17184e-11 | 1.908896e-10 | 5.691401e-10 | 1.635782e-09 | 4.532116e-09 | 1.210447e-08 | 3.11645e-08 | 7.734703e-08 | 1.850532e-07 | 4.267944e-07 | 9.488775e-07 | 2.033625e-06 | 4.201468e-06 | 8.367592e-06 | 1.606458e-05 | 2.973085e-05 | 5.304137e-05 | 9.122029e-05 | 0.0001512298 | 0.0002416868 | 0.0003361928 | 0.0002749325 | 0.0002300354 | 0.0001957364 | 0.0001749772 | 0.0001648342 | 0.0001607574 | 0.0001591312 | 0.000158005 | 0.0001544974 | 0.0001479841 | 0.0001393077 | 0.0001286867 | 7.330916e-05 | 2.025913e-05 | 6.645814e-06 | 4.213129e-06 | 2.979899e-06 | 1.958509e-06 | 1.421605e-06 | 9.804491e-07 | 6.431555e-07 | 4.784456e-07 | 3.043411e-07 | 0.0007528938
231.8 | 0.005082911 | 16.99029 | 0.002515284 | 0.2129253 | 0.00494442 | 1.917969e-08 | 0.0009829776 |  |  | 3.263357e-14 | 1.257814e-13 | 4.673447e-13 | 1.673893e-12 | 5.779461e-12 | 1.923607e-11 | 6.17184e-11 | 1.908896e-10 | 5.691401e-10 | 1.635782e-09 | 4.532116e-09 | 1.210447e-08 | 3.11645e-08 | 7.734703e-08 | 1.850532e-07 | 4.267944e-07 | 9.488775e-07 | 2.033625e-06 | 4.201468e-06 | 8.367592e-06 | 1.606458e-05 | 2.973085e-05 | 5.304137e-05 | 9.122029e-05 | 0.0001512298 | 0.0002416868 | 0.0003723381 | 0.0004992779 | 0.0003935949 | 0.0003174587 | 0.0002603956 | 0.0002243947 | 0.0002037736 | 0.0001915759 | 0.0001828078 | 0.0001749764 | 0.0001649298 | 0.0001522868 | 0.0001381948 | 0.0001230608 | 6.757926e-05 | 1.800302e-05 | 5.69301e-06 | 3.479108e-06 | 2.372105e-06 | 1.50289e-06 | 1.051599e-06 | 6.991421e-07 | 4.421052e-07 | 3.170382e-07 | 0.0008449503
233.6 | 0.006024119 | 17.7665 | 0.002319197 | 0.1963261 | 0.006202323 | 3.175654e-08 | 0.001023987 |  |  | 3.263357e-14 | 1.257814e-13 | 4.673447e-13 | 1.673893e-12 | 5.779461e-12 | 1.923607e-11 | 6.17184e-11 | 1.908896e-10 | 5.691401e-10 | 1.635782e-09 | 4.532116e-09 | 1.210447e-08 | 3.11645e-08 | 7.734703e-08 | 1.850532e-07 | 4.267944e-07 | 9.488775e-07 | 2.033625e-06 | 4.201468e-06 | 8.367592e-06 | 1.606458e-05 | 2.973085e-05 | 5.304137e-05 | 9.122029e-05 | 0.0001512298 | 0.0002416868 | 0.0003723381 | 0.0005529572 | 0.0007147689 | 0.0005431779 | 0.0004223273 | 0.0003339373 | 0.0002774043 | 0.0002428387 | 0.0002200798 | 0.0002024432 | 0.0001867916 | 0.0001697252 | 0.0001510702 | 0.0001321531 | 0.0001134422 | 6.005344e-05 | 1.542194e-05 | 4.70116e-06 | 2.769493e-06 | 1.820269e-06 | 1.111727e-06 | 7.498776e-07 | 4.805904e-07 | 2.929575e-07 | 0.0008802017
235.4 | 0.007171946 | 18.61702 | 0.002575796 | 0.2180478 | 0.007663067 | 2.412002e-07 | 0.0009462104 |  |  | 3.263357e-14 | 1.257814e-13 | 4.673447e-13 | 1.673893e-12 | 5.779461e-12 | 1.923607e-11 | 6.17184e-11 | 1.908896e-10 | 5.691401e-10 | 1.635782e-09 | 4.532116e-09 | 1.210447e-08 | 3.11645e-08 | 7.734703e-08 | 1.850532e-07 | 4.267944e-07 | 9.488775e-07 | 2.033625e-06 | 4.201468e-06 | 8.367592e-06 | 1.606458e-05 | 2.973085e-05 | 5.304137e-05 | 9.122029e-05 | 0.0001512298 | 0.0002416868 | 0.0003723381 | 0.0005529572 | 0.0007916165 | 0.0009864119 | 0.0007226101 | 0.0005416022 | 0.0004128245 | 0.000330585 | 0.0002789697 | 0.0002437186 | 0.0002161131 | 0.0001922226 | 0.0001683692 | 0.0001444656 | 0.0001218239 | 0.000100809 | 5.144363e-05 | 1.27351e-05 | 3.74229e-06 | 2.125211e-06 | 1.346501e-06 | 7.927544e-07 | 5.154661e-07 | 3.184594e-07 | 0.0008133459
237.2 | 0.009537747 | 19.55307 | 0.004812865 | 0.4074215 | 0.009602924 | 4.24813e-09 | 0.001028578 |  |  | 3.263357e-14 | 1.257814e-13 | 4.673447e-13 | 1.673893e-12 | 5.779461e-12 | 1.923607e-11 | 6.17184e-11 | 1.908896e-10 | 5.691401e-10 | 1.635782e-09 | 4.532116e-09 | 1.210447e-08 | 3.11645e-08 | 7.734703e-08 | 1.850532e-07 | 4.267944e-07 | 9.488775e-07 | 2.033625e-06 | 4.201468e-06 | 8.367592e-06 | 1.606458e-05 | 2.973085e-05 | 5.304137e-05 | 9.122029e-05 | 0.0001512298 | 0.0002416868 | 0.0003723381 | 0.0005529572 | 0.0007916165 | 0.001092465 | 0.001312261 | 0.0009266917 | 0.0006695469 | 0.0004919663 | 0.0003797715 | 0.0003089339 | 0.0002601756 | 0.0002223966 | 0.0001906869 | 0.0001610084 | 0.0001331741 | 0.0001082573 | 8.635609e-05 | 4.2481e-05 | 1.013759e-05 | 2.871701e-06 | 1.572074e-06 | 9.601677e-07 | 5.449396e-07 | 3.415695e-07 | 0.0008841475
239 | 0.01164033 | 20.58824 | 0.003858068 | 0.3265955 | 0.01189959 | 6.721834e-08 | 0.00110322 |  |  | 3.263357e-14 | 1.257814e-13 | 4.673447e-13 | 1.673893e-12 | 5.779461e-12 | 1.923607e-11 | 6.17184e-11 | 1.908896e-10 | 5.691401e-10 | 1.635782e-09 | 4.532116e-09 | 1.210447e-08 | 3.11645e-08 | 7.734703e-08 | 1.850532e-07 | 4.267944e-07 | 9.488775e-07 | 2.033625e-06 | 4.201468e-06 | 8.367592e-06 | 1.606458e-05 | 2.973085e-05 | 5.304137e-05 | 9.122029e-05 | 0.0001512298 | 0.0002416868 | 0.0003723381 | 0.0005529572 | 0.0007916165 | 0.001092465 | 0.001453347 | 0.001682874 | 0.001145608 | 0.0007979045 | 0.0005651642 | 0.0004205628 | 0.0003297946 | 0.0002677403 | 0.0002206199 | 0.0001823504 | 0.0001484239 | 0.0001183434 | 9.273653e-05 | 7.131092e-05 | 3.381638e-05 | 7.779225e-06 | 2.124273e-06 | 1.12102e-06 | 6.600195e-07 | 3.610999e-07 | 0.0009483086
240.8 | 0.01486116 | 21.73913 | 0.005300776 | 0.4487244 | 0.01455053 | 9.648876e-08 | 0.0011663 |  |  | 3.263357e-14 | 1.257814e-13 | 4.673447e-13 | 1.673893e-12 | 5.779461e-12 | 1.923607e-11 | 6.17184e-11 | 1.908896e-10 | 5.691401e-10 | 1.635782e-09 | 4.532116e-09 | 1.210447e-08 | 3.11645e-08 | 7.734703e-08 | 1.850532e-07 | 4.267944e-07 | 9.488775e-07 | 2.033625e-06 | 4.201468e-06 | 8.367592e-06 | 1.606458e-05 | 2.973085e-05 | 5.304137e-05 | 9.122029e-05 | 0.0001512298 | 0.0002416868 | 0.0003723381 | 0.0005529572 | 0.0007916165 | 0.001092465 | 0.001453347 | 0.001863806 | 0.002080425 | 0.00136523 | 0.0009166217 | 0.0006258686 | 0.0004489611 | 0.0003393834 | 0.0002656013 | 0.0002109748 | 0.0001680977 | 0.000131895 | 0.0001013766 | 7.657975e-05 | 5.676602e-05 | 2.594949e-05 | 5.754497e-06 | 1.514784e-06 | 7.705895e-07 | 4.373567e-07 | 0.001002531
242.6 | 0.01858788 | 23.02632 | 0.005466796 | 0.4627785 | 0.01769757 | 7.926387e-07 | 0.001412599 |  |  | 3.263357e-14 | 1.257814e-13 | 4.673447e-13 | 1.673893e-12 | 5.779461e-12 | 1.923607e-11 | 6.17184e-11 | 1.908896e-10 | 5.691401e-10 | 1.635782e-09 | 4.532116e-09 | 1.210447e-08 | 3.11645e-08 | 7.734703e-08 | 1.850532e-07 | 4.267944e-07 | 9.488775e-07 | 2.033625e-06 | 4.201468e-06 | 8.367592e-06 | 1.606458e-05 | 2.973085e-05 | 5.304137e-05 | 9.122029e-05 | 0.0001512298 | 0.0002416868 | 0.0003723381 | 0.0005529572 | 0.0007916165 | 0.001092465 | 0.001453347 | 0.001863806 | 0.0023041 | 0.002479259 | 0.001568357 | 0.001015076 | 0.0006681301 | 0.0004620148 | 0.0003366721 | 0.0002539896 | 0.0001944848 | 0.0001493779 | 0.0001129853 | 8.371455e-05 | 6.096019e-05 | 4.356023e-05 | 1.919552e-05 | 4.103437e-06 | 1.041263e-06 | 5.10625e-07 | 0.001214245
244.4 | 0.02306427 | 24.47552 | 0.005811919 | 0.4919941 | 0.02112084 | 3.776896e-06 | 0.001649245 |  |  | 3.263357e-14 | 1.257814e-13 | 4.673447e-13 | 1.673893e-12 | 5.779461e-12 | 1.923607e-11 | 6.17184e-11 | 1.908896e-10 | 5.691401e-10 | 1.635782e-09 | 4.532116e-09 | 1.210447e-08 | 3.11645e-08 | 7.734703e-08 | 1.850532e-07 | 4.267944e-07 | 9.488775e-07 | 2.033625e-06 | 4.201468e-06 | 8.367592e-06 | 1.606458e-05 | 2.973085e-05 | 5.304137e-05 | 9.122029e-05 | 0.0001512298 | 0.0002416868 | 0.0003723381 | 0.0005529572 | 0.0007916165 | 0.001092465 | 0.001453347 | 0.001863806 | 0.0023041 | 0.002745814 | 0.002848139 | 0.001736815 | 0.001083619 | 0.0006875562 | 0.0004583238 | 0.0003219534 | 0.0002341376 | 0.0001728264 | 0.0001279617 | 9.330073e-05 | 6.663975e-05 | 4.677869e-05 | 3.222265e-05 | 1.368801e-05 | 2.820703e-06 | 6.899844e-07 | 0.001417662
246.2 | 0.02765859 | 26.1194 | 0.005237816 | 0.4433947 | 0.02504215 | 6.845757e-06 | 0.00222855 |  |  | 3.263357e-14 | 1.257814e-13 | 4.673447e-13 | 1.673893e-12 | 5.779461e-12 | 1.923607e-11 | 6.17184e-11 | 1.908896e-10 | 5.691401e-10 | 1.635782e-09 | 4.532116e-09 | 1.210447e-08 | 3.11645e-08 | 7.734703e-08 | 1.850532e-07 | 4.267944e-07 | 9.488775e-07 | 2.033625e-06 | 4.201468e-06 | 8.367592e-06 | 1.606458e-05 | 2.973085e-05 | 5.304137e-05 | 9.122029e-05 | 0.0001512298 | 0.0002416868 | 0.0003723381 | 0.0005529572 | 0.0007916165 | 0.001092465 | 0.001453347 | 0.001863806 | 0.0023041 | 0.002745814 | 0.003154354 | 0.003154058 | 0.001854092 | 0.001115125 | 0.0006820633 | 0.0004382866 | 0.0002967892 | 0.0002080633 | 0.0001480484 | 0.0001056679 | 7.427069e-05 | 5.113698e-05 | 3.460343e-05 | 2.297744e-05 | 9.40914e-06 | 1.869117e-06 | 0.001915622
248 | 0.03297865 | 28 | 0.005277841 | 0.4467829 | 0.0318399 | 1.296755e-06 | 0.006036977 |  |  | 3.263357e-14 | 1.257814e-13 | 4.673447e-13 | 1.673893e-12 | 5.779461e-12 | 1.923607e-11 | 6.17184e-11 | 1.908896e-10 | 5.691401e-10 | 1.635782e-09 | 4.532116e-09 | 1.210447e-08 | 3.11645e-08 | 7.734703e-08 | 1.850532e-07 | 4.267944e-07 | 9.488775e-07 | 2.033625e-06 | 4.201468e-06 | 8.367592e-06 | 1.606458e-05 | 2.973085e-05 | 5.304137e-05 | 9.122029e-05 | 0.0001512298 | 0.0002416868 | 0.0003723381 | 0.0005529572 | 0.0007916165 | 0.001092465 | 0.001453347 | 0.001863806 | 0.0023041 | 0.002745814 | 0.003154354 | 0.003493164 | 0.003367035 | 0.001908001 | 0.001106217 | 0.0006522446 | 0.0004040298 | 0.0002637379 | 0.0001782335 | 0.0001222551 | 8.411541e-05 | 5.699269e-05 | 3.782737e-05 | 2.467513e-05 | 1.57947e-05 | 6.234892e-06 | 0.005189279
249.8 | 0.0438861 | 30.17241 | 0.009318769 | 0.788858 | 0.04746974 | 1.284252e-05 | 0.0201378 |  |  | 3.263357e-14 | 1.257814e-13 | 4.673447e-13 | 1.673893e-12 | 5.779461e-12 | 1.923607e-11 | 6.17184e-11 | 1.908896e-10 | 5.691401e-10 | 1.635782e-09 | 4.532116e-09 | 1.210447e-08 | 3.11645e-08 | 7.734703e-08 | 1.850532e-07 | 4.267944e-07 | 9.488775e-07 | 2.033625e-06 | 4.201468e-06 | 8.367592e-06 | 1.606458e-05 | 2.973085e-05 | 5.304137e-05 | 9.122029e-05 | 0.0001512298 | 0.0002416868 | 0.0003723381 | 0.0005529572 | 0.0007916165 | 0.001092465 | 0.001453347 | 0.001863806 | 0.0023041 | 0.002745814 | 0.003154354 | 0.003493164 | 0.003729038 | 0.003464932 | 0.001892758 | 0.001057855 | 0.0006012646 | 0.0003590359 | 0.0002259261 | 0.0001471812 | 9.731939e-05 | 6.454719e-05 | 4.215899e-05 | 2.697407e-05 | 1.696169e-05 | 1.046623e-05 | 0.0173101
251.6 | 0.06013682 | 32.71028 | 0.01181299 | 1 | 0.0625977 | 6.055922e-06 | 0.03380441 |  |  | 3.263357e-14 | 1.257814e-13 | 4.673447e-13 | 1.673893e-12 | 5.779461e-12 | 1.923607e-11 | 6.17184e-11 | 1.908896e-10 | 5.691401e-10 | 1.635782e-09 | 4.532116e-09 | 1.210447e-08 | 3.11645e-08 | 7.734703e-08 | 1.850532e-07 | 4.267944e-07 | 9.488775e-07 | 2.033625e-06 | 4.201468e-06 | 8.367592e-06 | 1.606458e-05 | 2.973085e-05 | 5.304137e-05 | 9.122029e-05 | 0.0001512298 | 0.0002416868 | 0.0003723381 | 0.0005529572 | 0.0007916165 | 0.001092465 | 0.001453347 | 0.001863806 | 0.0023041 | 0.002745814 | 0.003154354 | 0.003493164 | 0.003729038 | 0.003837461 | 0.003437251 | 0.00181001 | 0.0009751718 | 0.000534306 | 0.0003075612 | 0.0001865647 | 0.0001171615 | 7.467945e-05 | 4.774725e-05 | 3.006288e-05 | 1.854198e-05 | 1.123953e-05 | 0.02905768
253.4 | 0.06513516 | 35.71429 | 0.003047879 | 0.2580108 | 0.06789557 | 7.619836e-06 | 0.03630206 |  |  | 3.263357e-14 | 1.257814e-13 | 4.673447e-13 | 1.673893e-12 | 5.779461e-12 | 1.923607e-11 | 6.17184e-11 | 1.908896e-10 | 5.691401e-10 | 1.635782e-09 | 4.532116e-09 | 1.210447e-08 | 3.11645e-08 | 7.734703e-08 | 1.850532e-07 | 4.267944e-07 | 9.488775e-07 | 2.033625e-06 | 4.201468e-06 | 8.367592e-06 | 1.606458e-05 | 2.973085e-05 | 5.304137e-05 | 9.122029e-05 | 0.0001512298 | 0.0002416868 | 0.0003723381 | 0.0005529572 | 0.0007916165 | 0.001092465 | 0.001453347 | 0.001863806 | 0.0023041 | 0.002745814 | 0.003154354 | 0.003493164 | 0.003729038 | 0.003837461 | 0.003806803 | 0.00328698 | 0.001668538 | 0.0008665739 | 0.0004577031 | 0.0002539772 | 0.0001485121 | 8.990556e-05 | 5.524235e-05 | 3.404777e-05 | 2.066523e-05 | 1.22867e-05 | 0.03120461
255.2 | 0.07038559 | 39.32584 | 0.002640545 | 0.223529 | 0.07364101 | 1.059781e-05 | 0.03968426 |  |  | 3.263357e-14 | 1.257814e-13 | 4.673447e-13 | 1.673893e-12 | 5.779461e-12 | 1.923607e-11 | 6.17184e-11 | 1.908896e-10 | 5.691401e-10 | 1.635782e-09 | 4.532116e-09 | 1.210447e-08 | 3.11645e-08 | 7.734703e-08 | 1.850532e-07 | 4.267944e-07 | 9.488775e-07 | 2.033625e-06 | 4.201468e-06 | 8.367592e-06 | 1.606458e-05 | 2.973085e-05 | 5.304137e-05 | 9.122029e-05 | 0.0001512298 | 0.0002416868 | 0.0003723381 | 0.0005529572 | 0.0007916165 | 0.001092465 | 0.001453347 | 0.001863806 | 0.0023041 | 0.002745814 | 0.003154354 | 0.003493164 | 0.003729038 | 0.003837461 | 0.003806803 | 0.003640376 | 0.003030067 | 0.001482725 | 0.000742334 | 0.000377961 | 0.0002021748 | 0.0001139629 | 6.650551e-05 | 3.93924e-05 | 2.340445e-05 | 1.369365e-05 | 0.03411189
257 | 0.07732725 | 43.75 | 0.002820738 | 0.2387828 | 0.0800169 | 7.234248e-06 | 0.04422851 |  |  | 3.263357e-14 | 1.257814e-13 | 4.673447e-13 | 1.673893e-12 | 5.779461e-12 | 1.923607e-11 | 6.17184e-11 | 1.908896e-10 | 5.691401e-10 | 1.635782e-09 | 4.532116e-09 | 1.210447e-08 | 3.11645e-08 | 7.734703e-08 | 1.850532e-07 | 4.267944e-07 | 9.488775e-07 | 2.033625e-06 | 4.201468e-06 | 8.367592e-06 | 1.606458e-05 | 2.973085e-05 | 5.304137e-05 | 9.122029e-05 | 0.0001512298 | 0.0002416868 | 0.0003723381 | 0.0005529572 | 0.0007916165 | 0.001092465 | 0.001453347 | 0.001863806 | 0.0023041 | 0.002745814 | 0.003154354 | 0.003493164 | 0.003729038 | 0.003837461 | 0.003806803 | 0.003640376 | 0.003355841 | 0.00269263 | 0.001270148 | 0.0006130028 | 0.0003008703 | 0.0001551418 | 8.430136e-05 | 4.742398e-05 | 2.707835e-05 | 1.550877e-05 | 0.03801805
258.8 | 0.0862183 | 49.29577 | 0.0028457 | 0.2408959 | 0.08713201 | 8.34873e-07 | 0.05009109 |  |  | 3.263357e-14 | 1.257814e-13 | 4.673447e-13 | 1.673893e-12 | 5.779461e-12 | 1.923607e-11 | 6.17184e-11 | 1.908896e-10 | 5.691401e-10 | 1.635782e-09 | 4.532116e-09 | 1.210447e-08 | 3.11645e-08 | 7.734703e-08 | 1.850532e-07 | 4.267944e-07 | 9.488775e-07 | 2.033625e-06 | 4.201468e-06 | 8.367592e-06 | 1.606458e-05 | 2.973085e-05 | 5.304137e-05 | 9.122029e-05 | 0.0001512298 | 0.0002416868 | 0.0003723381 | 0.0005529572 | 0.0007916165 | 0.001092465 | 0.001453347 | 0.001863806 | 0.0023041 | 0.002745814 | 0.003154354 | 0.003493164 | 0.003729038 | 0.003837461 | 0.003806803 | 0.003640376 | 0.003355841 | 0.002982125 | 0.00230659 | 0.00104886 | 0.000487972 | 0.0002308772 | 0.0001147625 | 6.011391e-05 | 3.259925e-05 | 1.794325e-05 | 0.04305742
260.6 | 0.09670608 | 56.45161 | 0.002559685 | 0.216684 | 0.09557545 | 1.278333e-06 | 0.05795411 |  |  | 3.263357e-14 | 1.257814e-13 | 4.673447e-13 | 1.673893e-12 | 5.779461e-12 | 1.923607e-11 | 6.17184e-11 | 1.908896e-10 | 5.691401e-10 | 1.635782e-09 | 4.532116e-09 | 1.210447e-08 | 3.11645e-08 | 7.734703e-08 | 1.850532e-07 | 4.267944e-07 | 9.488775e-07 | 2.033625e-06 | 4.201468e-06 | 8.367592e-06 | 1.606458e-05 | 2.973085e-05 | 5.304137e-05 | 9.122029e-05 | 0.0001512298 | 0.0002416868 | 0.0003723381 | 0.0005529572 | 0.0007916165 | 0.001092465 | 0.001453347 | 0.001863806 | 0.0023041 | 0.002745814 | 0.003154354 | 0.003493164 | 0.003729038 | 0.003837461 | 0.003806803 | 0.003640376 | 0.003355841 | 0.002982125 | 0.002554581 | 0.00190473 | 0.0008349294 | 0.0003744524 | 0.0001707859 | 8.183521e-05 | 4.132231e-05 | 2.160164e-05 | 0.04981634
262.4 | 0.1115755 | 66.03774 | 0.002651952 | 0.2244946 | 0.1070515 | 2.046657e-05 | 0.06977016 |  |  | 3.263357e-14 | 1.257814e-13 | 4.673447e-13 | 1.673893e-12 | 5.779461e-12 | 1.923607e-11 | 6.17184e-11 | 1.908896e-10 | 5.691401e-10 | 1.635782e-09 | 4.532116e-09 | 1.210447e-08 | 3.11645e-08 | 7.734703e-08 | 1.850532e-07 | 4.267944e-07 | 9.488775e-07 | 2.033625e-06 | 4.201468e-06 | 8.367592e-06 | 1.606458e-05 | 2.973085e-05 | 5.304137e-05 | 9.122029e-05 | 0.0001512298 | 0.0002416868 | 0.0003723381 | 0.0005529572 | 0.0007916165 | 0.001092465 | 0.001453347 | 0.001863806 | 0.0023041 | 0.002745814 | 0.003154354 | 0.003493164 | 0.003729038 | 0.003837461 | 0.003806803 | 0.003640376 | 0.003355841 | 0.002982125 | 0.002554581 | 0.002109515 | 0.001516233 | 0.0006406952 | 0.0002769923 | 0.0001217846 | 5.625355e-05 | 2.73819e-05 | 0.05997321
264.2 | 0.1334174 | 79.54545 | 0.002684813 | 0.2272764 | 0.1240953 | 8.690105e-05 | 0.08843959 |  |  | 3.263357e-14 | 1.257814e-13 | 4.673447e-13 | 1.673893e-12 | 5.779461e-12 | 1.923607e-11 | 6.17184e-11 | 1.908896e-10 | 5.691401e-10 | 1.635782e-09 | 4.532116e-09 | 1.210447e-08 | 3.11645e-08 | 7.734703e-08 | 1.850532e-07 | 4.267944e-07 | 9.488775e-07 | 2.033625e-06 | 4.201468e-06 | 8.367592e-06 | 1.606458e-05 | 2.973085e-05 | 5.304137e-05 | 9.122029e-05 | 0.0001512298 | 0.0002416868 | 0.0003723381 | 0.0005529572 | 0.0007916165 | 0.001092465 | 0.001453347 | 0.001863806 | 0.0023041 | 0.002745814 | 0.003154354 | 0.003493164 | 0.003729038 | 0.003837461 | 0.003806803 | 0.003640376 | 0.003355841 | 0.002982125 | 0.002554581 | 0.002109515 | 0.001679249 | 0.001163503 | 0.0004739391 | 0.0001975186 | 8.371479e-05 | 3.727597e-05 | 0.07602112
266 | 0.1667912 | 100 | 0.002595741 | 0.2197362 | 0.152287 | 0.0002103721 | 0.120396 |  |  | 3.263357e-14 | 1.257814e-13 | 4.673447e-13 | 1.673893e-12 | 5.779461e-12 | 1.923607e-11 | 6.17184e-11 | 1.908896e-10 | 5.691401e-10 | 1.635782e-09 | 4.532116e-09 | 1.210447e-08 | 3.11645e-08 | 7.734703e-08 | 1.850532e-07 | 4.267944e-07 | 9.488775e-07 | 2.033625e-06 | 4.201468e-06 | 8.367592e-06 | 1.606458e-05 | 2.973085e-05 | 5.304137e-05 | 9.122029e-05 | 0.0001512298 | 0.0002416868 | 0.0003723381 | 0.0005529572 | 0.0007916165 | 0.001092465 | 0.001453347 | 0.001863806 | 0.0023041 | 0.002745814 | 0.003154354 | 0.003493164 | 0.003729038 | 0.003837461 | 0.003806803 | 0.003640376 | 0.003355841 | 0.002982125 | 0.002554581 | 0.002109515 | 0.001679249 | 0.001288596 | 0.000860674 | 0.0003379581 | 0.0001357743 | 5.547294e-05 | 0.1034903
267.8 | 0.2161331 | 134.6154 | 0.002117789 | 0.1792763 | 0.2033071 | 0.0001645088 | 0.1791696 |  |  | 3.263357e-14 | 1.257814e-13 | 4.673447e-13 | 1.673893e-12 | 5.779461e-12 | 1.923607e-11 | 6.17184e-11 | 1.908896e-10 | 5.691401e-10 | 1.635782e-09 | 4.532116e-09 | 1.210447e-08 | 3.11645e-08 | 7.734703e-08 | 1.850532e-07 | 4.267944e-07 | 9.488775e-07 | 2.033625e-06 | 4.201468e-06 | 8.367592e-06 | 1.606458e-05 | 2.973085e-05 | 5.304137e-05 | 9.122029e-05 | 0.0001512298 | 0.0002416868 | 0.0003723381 | 0.0005529572 | 0.0007916165 | 0.001092465 | 0.001453347 | 0.001863806 | 0.0023041 | 0.002745814 | 0.003154354 | 0.003493164 | 0.003729038 | 0.003837461 | 0.003806803 | 0.003640376 | 0.003355841 | 0.002982125 | 0.002554581 | 0.002109515 | 0.001679249 | 0.001288596 | 0.0009532084 | 0.0006137324 | 0.0002323125 | 8.996978e-05 | 0.154011
269.6 | 0.2940616 | 205.8824 | 0.001429925 | 0.1210469 | 0.2994011 | 2.851025e-05 | 0.2905894 |  |  | 3.263357e-14 | 1.257814e-13 | 4.673447e-13 | 1.673893e-12 | 5.779461e-12 | 1.923607e-11 | 6.17184e-11 | 1.908896e-10 | 5.691401e-10 | 1.635782e-09 | 4.532116e-09 | 1.210447e-08 | 3.11645e-08 | 7.734703e-08 | 1.850532e-07 | 4.267944e-07 | 9.488775e-07 | 2.033625e-06 | 4.201468e-06 | 8.367592e-06 | 1.606458e-05 | 2.973085e-05 | 5.304137e-05 | 9.122029e-05 | 0.0001512298 | 0.0002416868 | 0.0003723381 | 0.0005529572 | 0.0007916165 | 0.001092465 | 0.001453347 | 0.001863806 | 0.0023041 | 0.002745814 | 0.003154354 | 0.003493164 | 0.003729038 | 0.003837461 | 0.003806803 | 0.003640376 | 0.003355841 | 0.002982125 | 0.002554581 | 0.002109515 | 0.001679249 | 0.001288596 | 0.0009532084 | 0.0006797172 | 0.0004218798 | 0.00015394 | 0.2497855
271.4 | 0.4459764 | 437.5 | 0.0006173046 | 0.05225644 | 0.4771744 | 0.0009733131 | 0.497204 |  |  | 3.263357e-14 | 1.257814e-13 | 4.673447e-13 | 1.673893e-12 | 5.779461e-12 | 1.923607e-11 | 6.17184e-11 | 1.908896e-10 | 5.691401e-10 | 1.635782e-09 | 4.532116e-09 | 1.210447e-08 | 3.11645e-08 | 7.734703e-08 | 1.850532e-07 | 4.267944e-07 | 9.488775e-07 | 2.033625e-06 | 4.201468e-06 | 8.367592e-06 | 1.606458e-05 | 2.973085e-05 | 5.304137e-05 | 9.122029e-05 | 0.0001512298 | 0.0002416868 | 0.0003723381 | 0.0005529572 | 0.0007916165 | 0.001092465 | 0.001453347 | 0.001863806 | 0.0023041 | 0.002745814 | 0.003154354 | 0.003493164 | 0.003729038 | 0.003837461 | 0.003806803 | 0.003640376 | 0.003355841 | 0.002982125 | 0.002554581 | 0.002109515 | 0.001679249 | 0.001288596 | 0.0009532084 | 0.0006797172 | 0.0004672378 | 0.0002795553 | 0.4273878
273.2 | 0.7392819 | -3500 | 1.862257e-05 | 0.001576449 | 0.8259536 | 0.007511982 | 0.9029232 |  |  | 3.263357e-14 | 1.257814e-13 | 4.673447e-13 | 1.673893e-12 | 5.779461e-12 | 1.923607e-11 | 6.17184e-11 | 1.908896e-10 | 5.691401e-10 | 1.635782e-09 | 4.532116e-09 | 1.210447e-08 | 3.11645e-08 | 7.734703e-08 | 1.850532e-07 | 4.267944e-07 | 9.488775e-07 | 2.033625e-06 | 4.201468e-06 | 8.367592e-06 | 1.606458e-05 | 2.973085e-05 | 5.304137e-05 | 9.122029e-05 | 0.0001512298 | 0.0002416868 | 0.0003723381 | 0.0005529572 | 0.0007916165 | 0.001092465 | 0.001453347 | 0.001863806 | 0.0023041 | 0.002745814 | 0.003154354 | 0.003493164 | 0.003729038 | 0.003837461 | 0.003806803 | 0.003640376 | 0.003355841 | 0.002982125 | 0.002554581 | 0.002109515 | 0.001679249 | 0.001288596 | 0.0009532084 | 0.0006797172 | 0.0004672378 | 0.0003096114 | 0.776137
275 | 1 | -350 | 0.001655353 | 0.1401299 | 0.9093991 | 0.008208532 | 1 |  |  | 3.263357e-14 | 1.257814e-13 | 4.673447e-13 | 1.673893e-12 | 5.779461e-12 | 1.923607e-11 | 6.17184e-11 | 1.908896e-10 | 5.691401e-10 | 1.635782e-09 | 4.532116e-09 | 1.210447e-08 | 3.11645e-08 | 7.734703e-08 | 1.850532e-07 | 4.267944e-07 | 9.488775e-07 | 2.033625e-06 | 4.201468e-06 | 8.367592e-06 | 1.606458e-05 | 2.973085e-05 | 5.304137e-05 | 9.122029e-05 | 0.0001512298 | 0.0002416868 | 0.0003723381 | 0.0005529572 | 0.0007916165 | 0.001092465 | 0.001453347 | 0.001863806 | 0.0023041 | 0.002745814 | 0.003154354 | 0.003493164 | 0.003729038 | 0.003837461 | 0.003806803 | 0.003640376 | 0.003355841 | 0.002982125 | 0.002554581 | 0.002109515 | 0.001679249 | 0.001288596 | 0.0009532084 | 0.0006797172 | 0.0004672378 | 0.0003096114 | 0.8595825