## Sheet1
Add measurement temperatures both to column A and row 19; measured signal intensities to column B; and saline intensities to column E
Use solver to minimize Diffsqusum (orange box), by letting parameters in yellow box to vary
Melting point distribution is assumed to be a sum of three Gaussian distrubutions
[6 empty] | Diffsqusum |  |  |  | A1 | A2 | A3 | Amplitude
[6 empty] | 0.003963746 |  |  |  | 0.5868671 | 0.2589185 | 0.03105655
[10 empty] | Tmp 1 | Tmp 2 | Tmp 3 | Mean melting temperature
[6 empty] | k (KÅ) |  |  |  | 275.8858 | 266.5036 | 235.6533
[6 empty] | 300 |  |  |  | Sigma 1 | Sigma 2 | Sigma 3 | Width of distribution
[6 empty] | T0 (K) |  |  |  | 0.3763985 | 1.046569 | 13.49601
273
[7 empty] | Mean pore diameter |  | Dm (Å) | 28.34351
[9 empty] | D*PSDN | 0.01073352 | 0.01453267 | 0.01953075 | 0.02605319 | 0.03449604 | 0.04533585 | 0.05913926 | 0.0765719 | 0.09840559 | 0.1255233 | 0.1589206 | 0.199703 | 0.2490775 | 0.3083378 | 0.378842 | 0.4619819 | 0.5591441 | 0.6716617 | 0.8007584 | 0.9474848 | 1.11265 | 1.296747 | 1.499885 | 1.721714 | 1.961369 | 2.217414 | 2.48781 | 2.7699 | 3.060417 | 3.355516 | 3.650836 | 3.941588 | 4.222671 | 4.488805 | 4.73469 | 4.955173 | 5.145419 | 5.301086 | 5.418479 | 5.494699 | 5.527751 | 5.516632 | 5.461374 | 5.36305 | 5.223744 | 5.04647 | 4.835072 | 4.594079 | 4.328545 | 4.043877 | 3.745647 | 3.439415 | 3.130558 | 2.824118 | 2.524671 | 2.236229 | 1.962167 | 1.705179 | 1.467268 | 1.249763 | 1.053357 | 0.8781658 | 0.7237984 | 0.589442 | 0.4739466 | 0.3759117 | 0.2938763 | 0.2450736 | 1.179971 | 15.76038 | 71.20209 | 94.48819 | 36.29796 | 3.985222 | 0.1343732 | 0.008440373
[7 empty] | Pore diameter |  | D (Å) | 6.818182 | 6.908463 | 7.001167 | 7.096393 | 7.194245 | 7.294833 | 7.398274 | 7.50469 | 7.614213 | 7.72698 | 7.843137 | 7.96284 | 8.086253 | 8.213552 | 8.344924 | 8.480565 | 8.62069 | 8.765522 | 8.915305 | 9.070295 | 9.230769 | 9.397024 | 9.569378 | 9.748172 | 9.933775 | 10.12658 | 10.32702 | 10.53556 | 10.75269 | 10.97896 | 11.21495 | 11.46132 | 11.71875 | 11.98801 | 12.26994 | 12.56545 | 12.87554 | 13.20132 | 13.54402 | 13.90498 | 14.28571 | 14.68788 | 15.11335 | 15.5642 | 16.04278 | 16.55172 | 17.09402 | 17.67305 | 18.29268 | 18.95735 | 19.67213 | 20.44293 | 21.2766 | 22.18115 | 23.16602 | 24.24242 | 25.42373 | 26.72606 | 28.16901 | 29.77667 | 31.57895 | 33.61345 | 35.92814 | 38.58521 | 41.66667 | 45.28302 | 49.58678 | 54.79452 | 61.22449 | 69.36416 | 80 | 94.48819 | 115.3846 | 148.1481 | 206.8966 | 342.8571 | 1000 | -1090.909 | -352.9412 | -210.5263
[5 empty] | Max | 0.01511722 | Pore size distribution |  | PSD | 2.379829e-05 | 3.180065e-05 | 4.217165e-05 | 5.550031e-05 | 7.248634e-05 | 9.395036e-05 | 0.0001208419 | 0.0001542442 | 0.000195374 | 0.0002455764 | 0.0003063109 | 0.0003791305 | 0.0004656496 | 0.0005675026 | 0.0006862902 | 0.0008235163 | 0.0009805139 | 0.001158363 | 0.001357805 | 0.001579148 | 0.001822185 | 0.002086109 | 0.002369443 | 0.002669992 | 0.002984813 | 0.003310213 | 0.003641784 | 0.003974465 | 0.004302647 | 0.004620301 | 0.004921153 | 0.005198868 | 0.005447259 | 0.005660511 | 0.005833393 | 0.005961465 | 0.00604126 | 0.006070431 | 0.006047863 | 0.005973729 | 0.005849498 | 0.005677889 | 0.005462774 | 0.005209033 | 0.00492237 | 0.004609105 | 0.004275933 | 0.003929696 | 0.003577145 | 0.003224723 | 0.002878376 | 0.002543393 | 0.002224292 | 0.001924735 | 0.0016475 | 0.00139448 | 0.001166726 | 0.0009645107 | 0.000787426 | 0.0006344881 | 0.0005042549 | 0.000394944 | 0.0003045474 | 0.0002309364 | 0.0001719542 | 0.0001254939 | 8.959233e-05 | 6.761318e-05 | 0.0002913521 | 0.003434818 | 0.01345472 | 0.01511722 | 0.004755612 | 0.0004066571 | 9.818189e-06 | 3.721521e-07 | 3.112781e-08 | 2.065652e-08 | 4.836129e-05 | 0.0192802
[5 empty] | Sum | 13.26579 | Normalized PSD |  | PSDN | 0.00157425 | 0.002103604 | 0.002789642 | 0.003671329 | 0.00479495 | 0.006214789 | 0.007993657 | 0.01020321 | 0.01292393 | 0.01624481 | 0.02026238 | 0.02507937 | 0.03080259 | 0.03754013 | 0.0453979 | 0.05447537 | 0.06486071 | 0.0766254 | 0.0898184 | 0.1044602 | 0.120537 | 0.1379955 | 0.156738 | 0.1766192 | 0.1974445 | 0.2189696 | 0.2409029 | 0.2629097 | 0.2846188 | 0.3056316 | 0.3255329 | 0.3439036 | 0.3603346 | 0.3744412 | 0.3858773 | 0.3943492 | 0.3996276 | 0.4015572 | 0.4000644 | 0.3951604 | 0.3869426 | 0.3755907 | 0.3613609 | 0.344576 | 0.3256134 | 0.3048909 | 0.2828517 | 0.2599483 | 0.2366271 | 0.2133145 | 0.1904037 | 0.1682447 | 0.1471362 | 0.1273206 | 0.1089816 | 0.09224447 | 0.07717858 | 0.0638021 | 0.052088 | 0.0419712 | 0.03335631 | 0.02612543 | 0.02014572 | 0.01527637 | 0.01137472 | 0.008301384 | 0.005926506 | 0.004472592 | 0.01927286 | 0.2272122 | 0.8900261 | 1 | 0.3145823 | 0.02690025 | 0.0006494703 | 2.461776e-05 | 2.059096e-06 | 1.366423e-06 | 0.003199085 | 1.27538
[7 empty] | Sum D1 | 0.717095 | MP D1 | 0 | 0 | 0 | 0 | 0 | 0 | 0 | 0 | 0 | 0 | 0 | 0 | 0 | 0 | 0 | 0 | 0 | 0 | 0 | 0 | 0 | 0 | 0 | 0 | 0 | 0 | 0 | 0 | 0 | 0 | 0 | 0 | 0 | 0 | 0 | 0 | 0 | 0 | 0 | 0 | 0 | 0 | 0 | 0 | 0 | 0 | 0 | 0 | 0 | 0 | 0 | 0 | 0 | 0 | 0 | 0 | 0 | 0 | 0 | 0 | 0 | 0 | 0 | 0 | 0 | 0 | 0 | 2.816795e-294 | 1.574028e-247 | 7.767208e-205 | 3.384643e-166 | 1.302435e-131 | 4.42583e-101 | 1.328094e-74 | 3.519315e-52 | 8.235365e-34 | 1.701778e-19 | 3.105406e-09 | 0.005004137 | 0.7120909
Tstep |  |  | Max |  |  |  | Sum D2 | 0.2589185 | MP D2 | 0 | 0 | 0 | 0 | 0 | 0 | 0 | 0 | 0 | 0 | 0 | 0 | 0 | 0 | 0 | 0 | 0 | 0 | 0 | 0 | 0 | 0 | 0 | 0 | 0 | 0 | 0 | 0 | 0 | 0 | 0 | 0 | 0 | 0 | 0 | 0 | 0 | 1.698628e-302 | 5.370269e-285 | 5.075937e-268 | 1.434362e-251 | 1.211779e-235 | 3.060629e-220 | 2.311108e-205 | 5.217376e-191 | 3.521327e-177 | 7.105306e-164 | 4.286291e-151 | 7.730416e-139 | 4.168179e-127 | 6.719117e-116 | 3.238176e-105 | 4.665637e-95 | 2.009758e-85 | 2.588207e-76 | 9.964981e-68 | 1.147034e-59 | 3.947285e-52 | 4.061094e-45 | 1.249136e-38 | 1.14868e-32 | 3.157989e-27 | 2.59564e-22 | 6.378237e-18 | 4.68575e-14 | 1.029153e-10 | 6.757767e-08 | 1.326627e-05 | 0.0007786039 | 0.01366176 | 0.07166701 | 0.1123968 | 0.05270009 | 0.007387387 | 0.0003095941 | 3.878974e-06 | 1.452993e-08 | 1.627168e-11 | 5.447829e-15 | 5.453019e-19
1.15 |  |  | 0.01326493 |  |  |  | Sum D3 | 0.03101528 | MP D3 | 9.219381e-07 | 1.264788e-06 | 1.722583e-06 | 2.329107e-06 | 3.126406e-06 | 4.166275e-06 | 5.511847e-06 | 7.239241e-06 | 9.43921e-06 | 1.22187e-05 | 1.570221e-05 | 2.003288e-05 | 2.537305e-05 | 3.190426e-05 | 3.982642e-05 | 4.935607e-05 | 6.072347e-05 | 7.416845e-05 | 8.993495e-05 | 0.0001082641 | 0.000129386 | 0.0001535099 | 0.0001808142 | 0.0002114341 | 0.0002454508 | 0.0002828788 | 0.0003236556 | 0.0003676313 | 0.0004145611 | 0.0004640996 | 0.0005157991 | 0.0005691106 | 0.0006233893 | 0.0006779049 | 0.0007318546 | 0.0007843818 | 0.0008345972 | 0.0008816029 | 0.0009245188 | 0.0009625098 | 0.0009948126 | 0.001020761 | 0.001039809 | 0.001051549 | 0.001055729 | 0.001052257 | 0.001041209 | 0.001022824 | 0.0009974937 | 0.0009657535 | 0.0009282589 | 0.0008857652 | 0.000839102 | 0.0007891464 | 0.0007367957 | 0.0006829411 | 0.0006284433 | 0.0005741106 | 0.0005206811 | 0.0004688076 | 0.0004190484 | 0.0003718608 | 0.0003275995 | 0.0002865186 | 0.0002487763 | 0.000214443 | 0.0001835107 | 0.0001559041 | 0.0001314924 | 0.0001101007 | 9.152219e-05 | 7.552823e-05 | 6.187837e-05 | 5.032864e-05 | 4.063854e-05 | 3.257675e-05 | 2.592531e-05 | 2.048269e-05 | 1.606559e-05 | 1.250987e-05
|  |  | Conventional | [5 empty] | MP Dtot | 9.219381e-07 | 1.264788e-06 | 1.722583e-06 | 2.329107e-06 | 3.126406e-06 | 4.166275e-06 | 5.511847e-06 | 7.239241e-06 | 9.43921e-06 | 1.22187e-05 | 1.570221e-05 | 2.003288e-05 | 2.537305e-05 | 3.190426e-05 | 3.982642e-05 | 4.935607e-05 | 6.072347e-05 | 7.416845e-05 | 8.993495e-05 | 0.0001082641 | 0.000129386 | 0.0001535099 | 0.0001808142 | 0.0002114341 | 0.0002454508 | 0.0002828788 | 0.0003236556 | 0.0003676313 | 0.0004145611 | 0.0004640996 | 0.0005157991 | 0.0005691106 | 0.0006233893 | 0.0006779049 | 0.0007318546 | 0.0007843818 | 0.0008345972 | 0.0008816029 | 0.0009245188 | 0.0009625098 | 0.0009948126 | 0.001020761 | 0.001039809 | 0.001051549 | 0.001055729 | 0.001052257 | 0.001041209 | 0.001022824 | 0.0009974937 | 0.0009657535 | 0.0009282589 | 0.0008857652 | 0.000839102 | 0.0007891464 | 0.0007367957 | 0.0006829411 | 0.0006284433 | 0.0005741106 | 0.0005206811 | 0.0004688076 | 0.0004190484 | 0.0003718608 | 0.0003275995 | 0.0002865186 | 0.0002487763 | 0.0002144431 | 0.0001835783 | 0.0001691704 | 0.0009100963 | 0.01377186 | 0.07175853 | 0.1124724 | 0.05276196 | 0.007437716 | 0.0003502327 | 3.645572e-05 | 2.593984e-05 | 2.048581e-05 | 0.005020203 | 0.7121034
T (K) | Meas | D (Å) | PSD | PSDN | Fit | Diffsqu | Saline |  | T (K) | 185 | 186.15 | 187.3 | 188.45 | 189.6 | 190.75 | 191.9 | 193.05 | 194.2 | 195.35 | 196.5 | 197.65 | 198.8 | 199.95 | 201.1 | 202.25 | 203.4 | 204.55 | 205.7 | 206.85 | 208 | 209.15 | 210.3 | 211.45 | 212.6 | 213.75 | 214.9 | 216.05 | 217.2 | 218.35 | 219.5 | 220.65 | 221.8 | 222.95 | 224.1 | 225.25 | 226.4 | 227.55 | 228.7 | 229.85 | 231 | 232.15 | 233.3 | 234.45 | 235.6 | 236.75 | 237.9 | 239.05 | 240.2 | 241.35 | 242.5 | 243.65 | 244.8 | 245.95 | 247.1 | 248.25 | 249.4 | 250.55 | 251.7 | 252.85 | 254 | 255.15 | 256.3 | 257.45 | 258.6 | 259.75 | 260.9 | 262.05 | 263.2 | 264.35 | 265.5 | 266.65 | 267.8 | 268.95 | 270.1 | 271.25 | 272.4 | 273.55 | 274.7 | 275.85
185 | 0.001094611 | 6.818182 |  |  | 0.001000991 | 8.764695e-09 | 0.0009169926 |  |  | 9.083555e-07 | 1.264788e-06 | 1.538856e-06 | 1.312375e-06 | 1.27104e-06 | 1.221505e-06 | 1.187272e-06 | 1.168684e-06 | 1.179371e-06 | 1.216964e-06 | 1.280368e-06 | 1.373039e-06 | 1.49727e-06 | 1.650895e-06 | 1.8396e-06 | 2.072595e-06 | 2.341531e-06 | 2.650583e-06 | 3.005741e-06 | 3.407677e-06 | 3.855653e-06 | 4.066468e-06 | 3.067394e-06 | 9.666009e-07 | 5.397306e-07 | 5.382227e-07 | 5.759943e-07 | 6.327502e-07 | 6.993677e-07 | 7.557849e-07 | 8.324329e-07 | 8.935692e-07 | 9.695169e-07 | 1.035227e-06 | 1.099027e-06 | 1.160315e-06 | 1.22332e-06 | 1.273102e-06 | 1.322736e-06 | 1.340203e-06 | 1.38818e-06 | 1.395167e-06 | 1.404687e-06 | 1.393157e-06 | 1.381802e-06 | 1.368557e-06 | 1.333126e-06 | 1.290988e-06 | 1.238531e-06 | 1.192855e-06 | 1.138689e-06 | 1.072537e-06 | 1.00061e-06 | 9.284707e-07 | 8.575378e-07 | 7.956448e-07 | 7.240396e-07 | 6.575071e-07 | 5.870088e-07 | 5.226018e-07 | 4.626262e-07 | 4.079119e-07 | 3.571689e-07 | 3.089225e-07 | 2.635937e-07 | 2.2641e-07 | 1.917251e-07 | 1.753909e-07 | 9.394729e-07 | 1.400614e-05 | 7.200342e-05 | 0.000112227 | 5.218893e-05 | 7.253841e-06 | 3.404097e-07 | 3.490398e-08 | 2.466891e-08 | 1.935083e-08 | 4.658027e-06 | 0.0006529936
186.15 | 0.001113774 | 6.908463 | 0.0004189754 | 0.03158519 | 0.001023142 | 8.214181e-09 | 0.0009278563 |  |  | 9.219381e-07 | 1.246154e-06 | 1.722583e-06 | 2.080689e-06 | 1.761626e-06 | 1.693799e-06 | 1.616012e-06 | 1.559359e-06 | 1.523841e-06 | 1.526651e-06 | 1.563917e-06 | 1.633493e-06 | 1.739051e-06 | 1.882678e-06 | 2.060829e-06 | 2.279779e-06 | 2.549942e-06 | 2.859978e-06 | 3.214035e-06 | 3.618325e-06 | 4.0725e-06 | 4.574539e-06 | 4.789756e-06 | 3.586842e-06 | 1.122113e-06 | 6.220324e-07 | 6.158071e-07 | 6.542558e-07 | 7.135235e-07 | 7.829396e-07 | 8.399773e-07 | 9.184706e-07 | 9.787931e-07 | 1.054301e-06 | 1.117613e-06 | 1.177907e-06 | 1.234597e-06 | 1.292219e-06 | 1.335076e-06 | 1.377091e-06 | 1.385182e-06 | 1.424388e-06 | 1.421201e-06 | 1.420547e-06 | 1.398695e-06 | 1.377258e-06 | 1.354188e-06 | 1.309586e-06 | 1.259018e-06 | 1.199121e-06 | 1.146543e-06 | 1.086563e-06 | 1.016035e-06 | 9.410392e-07 | 8.668774e-07 | 7.948578e-07 | 7.321534e-07 | 6.614421e-07 | 5.963163e-07 | 5.285274e-07 | 4.671328e-07 | 4.105314e-07 | 3.593596e-07 | 3.1238e-07 | 2.682291e-07 | 2.272156e-07 | 1.938228e-07 | 1.766779e-07 | 9.435612e-07 | 1.42164e-05 | 7.297921e-05 | 0.0001128562 | 5.264684e-05 | 7.356936e-06 | 3.415743e-07 | 3.543325e-08 | 2.483571e-08 | 1.94821e-08 | 4.742067e-06 | 0.0006607296
187.3 | 0.001130883 | 7.001167 | 0.0003642207 | 0.02745741 | 0.001052688 | 6.114533e-09 | 0.0009445967 |  |  | 9.219381e-07 | 1.264788e-06 | 1.697205e-06 | 2.329107e-06 | 2.792949e-06 | 2.347558e-06 | 2.240841e-06 | 2.122464e-06 | 2.033241e-06 | 1.972554e-06 | 1.961895e-06 | 1.995245e-06 | 2.068934e-06 | 2.186695e-06 | 2.350167e-06 | 2.553943e-06 | 2.804844e-06 | 3.114533e-06 | 3.467943e-06 | 3.86907e-06 | 4.324244e-06 | 4.831816e-06 | 5.388195e-06 | 5.600877e-06 | 4.163912e-06 | 1.29322e-06 | 7.11698e-07 | 6.994779e-07 | 7.377744e-07 | 7.98787e-07 | 8.701571e-07 | 9.267948e-07 | 1.006069e-06 | 1.064389e-06 | 1.138206e-06 | 1.197827e-06 | 1.253316e-06 | 1.304131e-06 | 1.355124e-06 | 1.389937e-06 | 1.423308e-06 | 1.421312e-06 | 1.450968e-06 | 1.437248e-06 | 1.426194e-06 | 1.394095e-06 | 1.362798e-06 | 1.330276e-06 | 1.277154e-06 | 1.218956e-06 | 1.152566e-06 | 1.094057e-06 | 1.029321e-06 | 9.555457e-07 | 8.786121e-07 | 8.035148e-07 | 7.314291e-07 | 6.688544e-07 | 5.99885e-07 | 5.369076e-07 | 4.724295e-07 | 4.145306e-07 | 3.616673e-07 | 3.14296e-07 | 2.71231e-07 | 2.312112e-07 | 1.945125e-07 | 1.786109e-07 | 9.504845e-07 | 1.427827e-05 | 7.40748e-05 | 0.0001143856 | 5.294202e-05 | 7.421486e-06 | 3.464289e-07 | 3.555447e-08 | 2.521231e-08 | 1.961383e-08 | 4.774237e-06 | 0.0006726505
188.45 | 0.001155965 | 7.096393 | 0.0005197124 | 0.03917942 | 0.001077829 | 6.105183e-09 | 0.0009510047 |  |  | 9.219381e-07 | 1.264788e-06 | 1.722583e-06 | 2.294793e-06 | 3.126406e-06 | 3.721908e-06 | 3.105743e-06 | 2.943114e-06 | 2.76747e-06 | 2.631952e-06 | 2.534923e-06 | 2.502986e-06 | 2.527118e-06 | 2.601493e-06 | 2.729674e-06 | 2.912513e-06 | 3.142152e-06 | 3.425874e-06 | 3.776611e-06 | 4.174726e-06 | 4.623909e-06 | 5.130498e-06 | 5.691234e-06 | 6.300659e-06 | 6.501977e-06 | 4.798854e-06 | 1.479637e-06 | 8.083977e-07 | 7.887694e-07 | 8.259358e-07 | 8.877698e-07 | 9.600939e-07 | 1.015188e-06 | 1.09405e-06 | 1.149096e-06 | 1.219898e-06 | 1.274511e-06 | 1.323904e-06 | 1.367616e-06 | 1.41081e-06 | 1.436585e-06 | 1.460433e-06 | 1.447834e-06 | 1.467351e-06 | 1.44296e-06 | 1.421504e-06 | 1.379458e-06 | 1.338734e-06 | 1.297333e-06 | 1.236515e-06 | 1.171631e-06 | 1.099804e-06 | 1.03642e-06 | 9.680409e-07 | 8.921563e-07 | 8.143918e-07 | 7.393953e-07 | 6.681928e-07 | 6.066075e-07 | 5.401208e-07 | 4.799202e-07 | 4.192308e-07 | 3.651905e-07 | 3.163143e-07 | 2.728947e-07 | 2.337989e-07 | 1.97933e-07 | 1.792464e-07 | 9.608836e-07 | 1.438303e-05 | 7.439715e-05 | 0.0001161028 | 5.36595e-05 | 7.463098e-06 | 3.494684e-07 | 3.605978e-08 | 2.529856e-08 | 1.991124e-08 | 4.806518e-06 | 0.0006772137
189.6 | 0.00117692 | 7.194245 | 0.000422487 | 0.03184992 | 0.001105923 | 5.040558e-09 | 0.0009574349 |  |  | 9.219381e-07 | 1.264788e-06 | 1.722583e-06 | 2.329107e-06 | 3.080345e-06 | 4.166275e-06 | 4.923964e-06 | 4.079073e-06 | 3.837511e-06 | 3.582385e-06 | 3.382314e-06 | 3.234055e-06 | 3.170207e-06 | 3.177616e-06 | 3.24747e-06 | 3.382829e-06 | 3.583306e-06 | 3.837866e-06 | 4.154136e-06 | 4.546302e-06 | 4.989196e-06 | 5.486035e-06 | 6.043041e-06 | 6.655016e-06 | 7.314343e-06 | 7.493443e-06 | 5.490605e-06 | 1.680678e-06 | 9.115932e-07 | 8.830245e-07 | 9.179429e-07 | 9.79527e-07 | 1.051663e-06 | 1.103966e-06 | 1.181118e-06 | 1.23157e-06 | 1.297995e-06 | 1.346293e-06 | 1.388351e-06 | 1.423815e-06 | 1.458158e-06 | 1.474056e-06 | 1.487685e-06 | 1.464182e-06 | 1.473183e-06 | 1.438215e-06 | 1.406579e-06 | 1.3551e-06 | 1.305581e-06 | 1.256051e-06 | 1.188508e-06 | 1.117996e-06 | 1.041865e-06 | 9.747175e-07 | 9.038226e-07 | 8.269459e-07 | 7.494044e-07 | 6.754702e-07 | 6.060074e-07 | 5.461735e-07 | 4.827924e-07 | 4.25878e-07 | 3.693313e-07 | 3.193957e-07 | 2.746471e-07 | 2.352329e-07 | 2.001482e-07 | 1.823985e-07 | 9.643028e-07 | 1.454039e-05 | 7.494303e-05 | 0.0001166081 | 5.446505e-05 | 7.564238e-06 | 3.514279e-07 | 3.637617e-08 | 2.565812e-08 | 1.997936e-08 | 4.879402e-06 | 0.0006817927
190.75 | 0.001201787 | 7.294833 | 0.0004876118 | 0.03675946 | 0.001144085 | 3.329514e-09 | 0.0009719531 |  |  | 9.219381e-07 | 1.264788e-06 | 1.722583e-06 | 2.329107e-06 | 3.126406e-06 | 4.104894e-06 | 5.511847e-06 | 6.467117e-06 | 5.318682e-06 | 4.967512e-06 | 4.603712e-06 | 4.315157e-06 | 4.096157e-06 | 3.986242e-06 | 3.966652e-06 | 4.024524e-06 | 4.161942e-06 | 4.376698e-06 | 4.653708e-06 | 5.000767e-06 | 5.433265e-06 | 5.91943e-06 | 6.461816e-06 | 7.0664e-06 | 7.72571e-06 | 8.429684e-06 | 8.573617e-06 | 6.236624e-06 | 1.895224e-06 | 1.020525e-06 | 9.813911e-07 | 1.012819e-06 | 1.072949e-06 | 1.143631e-06 | 1.191823e-06 | 1.265891e-06 | 1.310414e-06 | 1.3711e-06 | 1.41183e-06 | 1.445402e-06 | 1.471599e-06 | 1.496192e-06 | 1.501563e-06 | 1.504482e-06 | 1.470002e-06 | 1.468338e-06 | 1.423115e-06 | 1.381742e-06 | 1.321541e-06 | 1.264037e-06 | 1.207286e-06 | 1.134101e-06 | 1.059099e-06 | 9.798377e-07 | 9.100563e-07 | 8.377595e-07 | 7.609567e-07 | 6.846139e-07 | 6.126076e-07 | 5.456332e-07 | 4.882027e-07 | 4.284268e-07 | 3.751873e-07 | 3.230172e-07 | 2.773226e-07 | 2.367435e-07 | 2.013758e-07 | 1.844399e-07 | 9.812601e-07 | 1.459213e-05 | 7.576297e-05 | 0.0001174637 | 5.470206e-05 | 7.677795e-06 | 3.561905e-07 | 3.658013e-08 | 2.588324e-08 | 2.026332e-08 | 4.896094e-06 | 0.0006921311
191.9 | 0.001233885 | 7.398274 | 0.0006119177 | 0.04613048 | 0.001179683 | 2.937849e-09 | 0.0009752781 |  |  | 9.219381e-07 | 1.264788e-06 | 1.722583e-06 | 2.329107e-06 | 3.126406e-06 | 4.166275e-06 | 5.430643e-06 | 7.239241e-06 | 8.432441e-06 | 6.884831e-06 | 6.383735e-06 | 5.873416e-06 | 5.465449e-06 | 5.150538e-06 | 4.976067e-06 | 4.91579e-06 | 4.951428e-06 | 5.083452e-06 | 5.307083e-06 | 5.602155e-06 | 5.976395e-06 | 6.446296e-06 | 6.972297e-06 | 7.556092e-06 | 8.20328e-06 | 8.90378e-06 | 9.644817e-06 | 9.738531e-06 | 7.032757e-06 | 2.121697e-06 | 1.134209e-06 | 1.082825e-06 | 1.109416e-06 | 1.166779e-06 | 1.234644e-06 | 1.277363e-06 | 1.346932e-06 | 1.384218e-06 | 1.437844e-06 | 1.469846e-06 | 1.493912e-06 | 1.509984e-06 | 1.524111e-06 | 1.518517e-06 | 1.510462e-06 | 1.465167e-06 | 1.452922e-06 | 1.397986e-06 | 1.347523e-06 | 1.27949e-06 | 1.214962e-06 | 1.152019e-06 | 1.074355e-06 | 9.960456e-07 | 9.148368e-07 | 8.435376e-07 | 7.709074e-07 | 6.951675e-07 | 6.209004e-07 | 5.515759e-07 | 4.877197e-07 | 4.332279e-07 | 3.774327e-07 | 3.281389e-07 | 2.80467e-07 | 2.390498e-07 | 2.02669e-07 | 1.855711e-07 | 9.922423e-07 | 1.484874e-05 | 7.603257e-05 | 0.0001187488 | 5.510343e-05 | 7.711206e-06 | 3.615377e-07 | 3.707587e-08 | 2.602837e-08 | 2.044111e-08 | 4.96568e-06 | 0.0006944989
193.05 | 0.001267952 | 7.50469 | 0.0006311942 | 0.04758367 | 0.001229205 | 1.501406e-09 | 0.0009891393 |  |  | 9.219381e-07 | 1.264788e-06 | 1.722583e-06 | 2.329107e-06 | 3.126406e-06 | 4.166275e-06 | 5.511847e-06 | 7.132588e-06 | 9.43921e-06 | 1.091547e-05 | 8.847676e-06 | 8.144369e-06 | 7.439094e-06 | 6.872295e-06 | 6.42947e-06 | 6.166739e-06 | 6.047966e-06 | 6.04774e-06 | 6.164076e-06 | 6.38869e-06 | 6.695111e-06 | 7.090692e-06 | 7.592875e-06 | 8.153021e-06 | 8.771757e-06 | 9.454173e-06 | 1.018725e-05 | 1.095528e-05 | 1.09817e-05 | 7.873146e-06 | 2.358048e-06 | 1.251438e-06 | 1.186099e-06 | 1.206435e-06 | 1.259635e-06 | 1.323258e-06 | 1.359139e-06 | 1.422793e-06 | 1.451601e-06 | 1.496929e-06 | 1.519175e-06 | 1.532878e-06 | 1.538161e-06 | 1.54132e-06 | 1.524553e-06 | 1.505495e-06 | 1.449784e-06 | 1.427267e-06 | 1.363365e-06 | 1.304645e-06 | 1.229815e-06 | 1.159343e-06 | 1.091329e-06 | 1.010394e-06 | 9.299695e-07 | 8.479686e-07 | 7.762244e-07 | 7.042579e-07 | 6.304718e-07 | 5.590424e-07 | 4.930316e-07 | 4.327993e-07 | 3.816623e-07 | 3.301027e-07 | 2.849141e-07 | 2.417603e-07 | 2.046433e-07 | 1.867628e-07 | 9.983283e-07 | 1.501492e-05 | 7.73696e-05 | 0.0001191714 | 5.570632e-05 | 7.767786e-06 | 3.63111e-07 | 3.763246e-08 | 2.63811e-08 | 2.055572e-08 | 5.009249e-06 | 0.0007043694
194.2 | 0.001304925 | 7.614213 | 0.0006654415 | 0.05016546 | 0.00128295 | 4.82881e-10 | 0.000997818 |  |  | 9.219381e-07 | 1.264788e-06 | 1.722583e-06 | 2.329107e-06 | 3.126406e-06 | 4.166275e-06 | 5.511847e-06 | 7.239241e-06 | 9.300146e-06 | 1.22187e-05 | 1.402744e-05 | 1.128787e-05 | 1.031542e-05 | 9.353971e-06 | 8.578758e-06 | 7.967911e-06 | 7.587025e-06 | 7.387066e-06 | 7.33335e-06 | 7.420343e-06 | 7.635096e-06 | 7.943413e-06 | 8.351887e-06 | 8.87869e-06 | 9.464723e-06 | 1.010934e-05 | 1.081699e-05 | 1.157141e-05 | 1.235377e-05 | 1.229397e-05 | 8.750194e-06 | 2.601769e-06 | 1.370793e-06 | 1.289823e-06 | 1.302446e-06 | 1.350042e-06 | 1.407972e-06 | 1.435688e-06 | 1.492053e-06 | 1.511251e-06 | 1.547167e-06 | 1.558801e-06 | 1.561482e-06 | 1.555528e-06 | 1.547446e-06 | 1.519539e-06 | 1.489689e-06 | 1.424184e-06 | 1.391921e-06 | 1.319983e-06 | 1.253994e-06 | 1.173516e-06 | 1.098268e-06 | 1.026358e-06 | 9.433661e-07 | 8.619953e-07 | 7.803018e-07 | 7.091152e-07 | 6.387162e-07 | 5.676603e-07 | 4.997057e-07 | 4.37513e-07 | 3.812847e-07 | 3.338019e-07 | 2.866192e-07 | 2.455936e-07 | 2.069637e-07 | 1.885822e-07 | 1.004739e-06 | 1.510702e-05 | 7.823551e-05 | 0.000121267 | 5.590454e-05 | 7.852773e-06 | 3.657753e-07 | 3.779623e-08 | 2.677714e-08 | 2.083429e-08 | 5.037335e-06 | 0.0007105495
195.35 | 0.001345152 | 7.72698 | 0.0007030516 | 0.05300076 | 0.001342535 | 6.848356e-12 | 0.001003413 |  |  | 9.219381e-07 | 1.264788e-06 | 1.722583e-06 | 2.329107e-06 | 3.126406e-06 | 4.166275e-06 | 5.511847e-06 | 7.239241e-06 | 9.43921e-06 | 1.203868e-05 | 1.570221e-05 | 1.789621e-05 | 1.429687e-05 | 1.297068e-05 | 1.167666e-05 | 1.063148e-05 | 9.803033e-06 | 9.266893e-06 | 8.957385e-06 | 8.82792e-06 | 8.86802e-06 | 9.058657e-06 | 9.356278e-06 | 9.766238e-06 | 1.030714e-05 | 1.090797e-05 | 1.156659e-05 | 1.228671e-05 | 1.304856e-05 | 1.383e-05 | 1.366349e-05 | 9.654587e-06 | 2.849912e-06 | 1.490669e-06 | 1.392472e-06 | 1.395927e-06 | 1.43647e-06 | 1.487271e-06 | 1.505576e-06 | 1.553366e-06 | 1.56197e-06 | 1.587523e-06 | 1.587889e-06 | 1.579113e-06 | 1.561711e-06 | 1.542357e-06 | 1.503585e-06 | 1.463384e-06 | 1.388915e-06 | 1.34763e-06 | 1.268736e-06 | 1.196588e-06 | 1.111694e-06 | 1.032883e-06 | 9.582707e-07 | 8.744126e-07 | 7.932092e-07 | 7.128401e-07 | 6.431214e-07 | 5.750833e-07 | 5.074088e-07 | 4.434355e-07 | 3.854374e-07 | 3.334717e-07 | 2.898311e-07 | 2.470634e-07 | 2.102453e-07 | 1.907204e-07 | 1.014527e-06 | 1.520403e-05 | 7.871538e-05 | 0.0001226242 | 5.688762e-05 | 7.880716e-06 | 3.697772e-07 | 3.807355e-08 | 2.689367e-08 | 2.114706e-08 | 5.105601e-06 | 0.0007145336
196.5 | 0.001390785 | 7.843137 | 0.0007740768 | 0.05835512 | 0.001416809 | 6.772231e-10 | 0.001017011 |  |  | 9.219381e-07 | 1.264788e-06 | 1.722583e-06 | 2.329107e-06 | 3.126406e-06 | 4.166275e-06 | 5.511847e-06 | 7.239241e-06 | 9.43921e-06 | 1.22187e-05 | 1.547088e-05 | 2.003288e-05 | 2.266681e-05 | 1.797699e-05 | 1.619143e-05 | 1.447065e-05 | 1.308006e-05 | 1.197355e-05 | 1.123682e-05 | 1.078294e-05 | 1.055021e-05 | 1.052146e-05 | 1.066989e-05 | 1.094072e-05 | 1.133748e-05 | 1.187885e-05 | 1.248035e-05 | 1.313816e-05 | 1.385516e-05 | 1.460781e-05 | 1.537062e-05 | 1.50757e-05 | 1.057539e-05 | 3.099137e-06 | 1.609301e-06 | 1.492413e-06 | 1.485293e-06 | 1.517375e-06 | 1.55967e-06 | 1.567444e-06 | 1.605498e-06 | 1.602712e-06 | 1.617147e-06 | 1.605818e-06 | 1.585389e-06 | 1.556575e-06 | 1.526164e-06 | 1.477035e-06 | 1.427144e-06 | 1.34472e-06 | 1.295309e-06 | 1.210656e-06 | 1.133551e-06 | 1.04551e-06 | 9.643631e-07 | 8.882278e-07 | 8.046356e-07 | 7.246315e-07 | 6.464997e-07 | 5.790497e-07 | 5.14044e-07 | 4.502713e-07 | 3.90655e-07 | 3.371036e-07 | 2.895444e-07 | 2.49832e-07 | 2.115035e-07 | 1.937445e-07 | 1.02603e-06 | 1.535214e-05 | 7.922086e-05 | 0.0001233763 | 5.75243e-05 | 8.019299e-06 | 3.71093e-07 | 3.849011e-08 | 2.7091e-08 | 2.123909e-08 | 5.182248e-06 | 0.000724217
197.65 | 0.00146152 | 7.96284 | 0.001164072 | 0.08775557 | 0.001503502 | 1.762469e-09 | 0.001032279 |  |  | 9.219381e-07 | 1.264788e-06 | 1.722583e-06 | 2.329107e-06 | 3.126406e-06 | 4.166275e-06 | 5.511847e-06 | 7.239241e-06 | 9.43921e-06 | 1.22187e-05 | 1.570221e-05 | 1.973775e-05 | 2.537305e-05 | 2.850141e-05 | 2.244087e-05 | 2.006571e-05 | 1.780344e-05 | 1.597616e-05 | 1.451886e-05 | 1.352694e-05 | 1.288665e-05 | 1.251729e-05 | 1.239287e-05 | 1.247678e-05 | 1.270092e-05 | 1.30663e-05 | 1.359117e-05 | 1.417607e-05 | 1.481531e-05 | 1.55108e-05 | 1.623508e-05 | 1.695928e-05 | 1.651354e-05 | 1.150021e-05 | 3.345776e-06 | 1.724805e-06 | 1.587956e-06 | 1.568946e-06 | 1.591239e-06 | 1.623761e-06 | 1.620049e-06 | 1.647376e-06 | 1.63262e-06 | 1.635406e-06 | 1.6122e-06 | 1.580176e-06 | 1.540232e-06 | 1.499215e-06 | 1.440457e-06 | 1.381732e-06 | 1.292512e-06 | 1.236013e-06 | 1.146877e-06 | 1.066065e-06 | 9.761524e-07 | 8.93875e-07 | 8.173484e-07 | 7.350701e-07 | 6.571937e-07 | 5.820914e-07 | 5.175894e-07 | 4.561593e-07 | 3.966771e-07 | 3.416669e-07 | 2.926979e-07 | 2.495849e-07 | 2.138737e-07 | 1.94904e-07 | 1.042299e-06 | 1.552621e-05 | 7.999259e-05 | 0.0001241686 | 5.787713e-05 | 8.10905e-06 | 3.776187e-07 | 3.862707e-08 | 2.73874e-08 | 2.139493e-08 | 5.2048e-06 | 0.0007350891
198.8 | 0.001530783 | 8.086253 | 0.001105329 | 0.08332717 | 0.00159611 | 4.267591e-09 | 0.001036771 |  |  | 9.219381e-07 | 1.264788e-06 | 1.722583e-06 | 2.329107e-06 | 3.126406e-06 | 4.166275e-06 | 5.511847e-06 | 7.239241e-06 | 9.43921e-06 | 1.22187e-05 | 1.570221e-05 | 2.003288e-05 | 2.499924e-05 | 3.190426e-05 | 3.557861e-05 | 2.781051e-05 | 2.468713e-05 | 2.174536e-05 | 1.937232e-05 | 1.747786e-05 | 1.616598e-05 | 1.528936e-05 | 1.47437e-05 | 1.449154e-05 | 1.448411e-05 | 1.463764e-05 | 1.49498e-05 | 1.543783e-05 | 1.598571e-05 | 1.658568e-05 | 1.723867e-05 | 1.791309e-05 | 1.857677e-05 | 1.795766e-05 | 1.241543e-05 | 3.585912e-06 | 1.835226e-06 | 1.677392e-06 | 1.645322e-06 | 1.656628e-06 | 1.678256e-06 | 1.662306e-06 | 1.678116e-06 | 1.651053e-06 | 1.641906e-06 | 1.606898e-06 | 1.563585e-06 | 1.513035e-06 | 1.462088e-06 | 1.394622e-06 | 1.328087e-06 | 1.233343e-06 | 1.170898e-06 | 1.078598e-06 | 9.953441e-07 | 9.048025e-07 | 8.225449e-07 | 7.466838e-07 | 6.666608e-07 | 5.9172e-07 | 5.203082e-07 | 4.593054e-07 | 4.018642e-07 | 3.469338e-07 | 2.966601e-07 | 2.523032e-07 | 2.136621e-07 | 1.970881e-07 | 1.048537e-06 | 1.577239e-05 | 8.08996e-05 | 0.0001253782 | 5.82488e-05 | 8.158787e-06 | 3.818449e-07 | 3.930633e-08 | 2.748485e-08 | 2.162901e-08 | 5.242989e-06 | 0.000738288
199.95 | 0.001634574 | 8.213552 | 0.00160538 | 0.1210244 | 0.001706457 | 5.167153e-09 | 0.001044378 |  |  | 9.219381e-07 | 1.264788e-06 | 1.722583e-06 | 2.329107e-06 | 3.126406e-06 | 4.166275e-06 | 5.511847e-06 | 7.239241e-06 | 9.43921e-06 | 1.22187e-05 | 1.570221e-05 | 2.003288e-05 | 2.537305e-05 | 3.143423e-05 | 3.982642e-05 | 4.409185e-05 | 3.421566e-05 | 3.015318e-05 | 2.636792e-05 | 2.332049e-05 | 2.088772e-05 | 1.918012e-05 | 1.800882e-05 | 1.724047e-05 | 1.682302e-05 | 1.669275e-05 | 1.674765e-05 | 1.698106e-05 | 1.740854e-05 | 1.789595e-05 | 1.843329e-05 | 1.90204e-05 | 1.962155e-05 | 2.020131e-05 | 1.938678e-05 | 1.330652e-05 | 3.815478e-06 | 1.938588e-06 | 1.759046e-06 | 1.712933e-06 | 1.712226e-06 | 1.722031e-06 | 1.693325e-06 | 1.697064e-06 | 1.657616e-06 | 1.636507e-06 | 1.590027e-06 | 1.535976e-06 | 1.475565e-06 | 1.415564e-06 | 1.340477e-06 | 1.26729e-06 | 1.168369e-06 | 1.101189e-06 | 1.007046e-06 | 9.225914e-07 | 8.326004e-07 | 7.51431e-07 | 6.771937e-07 | 6.00244e-07 | 5.289149e-07 | 4.617181e-07 | 4.046359e-07 | 3.514705e-07 | 3.012332e-07 | 2.557185e-07 | 2.159892e-07 | 1.968931e-07 | 1.060287e-06 | 1.586679e-05 | 8.218232e-05 | 0.0001267998 | 5.881623e-05 | 8.211181e-06 | 3.84187e-07 | 3.974624e-08 | 2.796818e-08 | 2.170597e-08 | 5.300352e-06 | 0.0007437051
201.1 | 0.001759138 | 8.344924 | 0.001866513 | 0.1407103 | 0.001836406 | 5.970353e-09 | 0.001055804 |  |  | 9.219381e-07 | 1.264788e-06 | 1.722583e-06 | 2.329107e-06 | 3.126406e-06 | 4.166275e-06 | 5.511847e-06 | 7.239241e-06 | 9.43921e-06 | 1.22187e-05 | 1.570221e-05 | 2.003288e-05 | 2.537305e-05 | 3.190426e-05 | 3.923967e-05 | 4.935607e-05 | 5.424681e-05 | 4.179146e-05 | 3.656306e-05 | 3.174182e-05 | 2.787021e-05 | 2.478223e-05 | 2.259162e-05 | 2.105852e-05 | 2.001421e-05 | 1.938831e-05 | 1.909899e-05 | 1.902318e-05 | 1.914876e-05 | 1.94888e-05 | 1.988951e-05 | 2.033849e-05 | 2.083447e-05 | 2.133746e-05 | 2.1809e-05 | 2.077823e-05 | 1.415839e-05 | 4.030371e-06 | 2.032958e-06 | 1.83133e-06 | 1.77042e-06 | 1.756887e-06 | 1.754165e-06 | 1.712445e-06 | 1.703809e-06 | 1.652165e-06 | 1.619325e-06 | 1.561951e-06 | 1.497938e-06 | 1.428613e-06 | 1.360606e-06 | 1.279112e-06 | 1.200528e-06 | 1.098811e-06 | 1.028138e-06 | 9.334375e-07 | 8.489698e-07 | 7.606172e-07 | 6.814991e-07 | 6.097275e-07 | 5.365341e-07 | 4.693556e-07 | 4.067614e-07 | 3.538946e-07 | 3.051723e-07 | 2.596605e-07 | 2.18913e-07 | 1.990376e-07 | 1.059238e-06 | 1.604459e-05 | 8.267416e-05 | 0.0001288103 | 5.948313e-05 | 8.29117e-06 | 3.866542e-07 | 3.999003e-08 | 2.828119e-08 | 2.208767e-08 | 5.319213e-06 | 0.0007518419
202.25 | 0.001910446 | 8.480565 | 0.002195314 | 0.1654976 | 0.001979431 | 4.758907e-09 | 0.001059561 |  |  | 9.219381e-07 | 1.264788e-06 | 1.722583e-06 | 2.329107e-06 | 3.126406e-06 | 4.166275e-06 | 5.511847e-06 | 7.239241e-06 | 9.43921e-06 | 1.22187e-05 | 1.570221e-05 | 2.003288e-05 | 2.537305e-05 | 3.190426e-05 | 3.982642e-05 | 4.862893e-05 | 6.072347e-05 | 6.625778e-05 | 5.067536e-05 | 4.401477e-05 | 3.793451e-05 | 3.30666e-05 | 2.919015e-05 | 2.64174e-05 | 2.444653e-05 | 2.306611e-05 | 2.218312e-05 | 2.169401e-05 | 2.145158e-05 | 2.143697e-05 | 2.16598e-05 | 2.194523e-05 | 2.227827e-05 | 2.265645e-05 | 2.303556e-05 | 2.337429e-05 | 2.210843e-05 | 1.495582e-05 | 4.226568e-06 | 2.116497e-06 | 1.892792e-06 | 1.816599e-06 | 1.789671e-06 | 1.773971e-06 | 1.719251e-06 | 1.698206e-06 | 1.634818e-06 | 1.590731e-06 | 1.52327e-06 | 1.450274e-06 | 1.373148e-06 | 1.29832e-06 | 1.211727e-06 | 1.129055e-06 | 1.025918e-06 | 9.529884e-07 | 8.589504e-07 | 7.755714e-07 | 6.898304e-07 | 6.13604e-07 | 5.45011e-07 | 4.761168e-07 | 4.134899e-07 | 3.557536e-07 | 3.072771e-07 | 2.63056e-07 | 2.222876e-07 | 2.017319e-07 | 1.070774e-06 | 1.602872e-05 | 8.360063e-05 | 0.0001295812 | 6.042628e-05 | 8.38518e-06 | 3.904208e-07 | 4.024683e-08 | 2.845466e-08 | 2.233487e-08 | 5.412752e-06 | 0.0007545172
203.4 | 0.002094037 | 8.62069 | 0.002577803 | 0.1943321 | 0.002153893 | 3.582766e-09 | 0.001078194 |  |  | 9.219381e-07 | 1.264788e-06 | 1.722583e-06 | 2.329107e-06 | 3.126406e-06 | 4.166275e-06 | 5.511847e-06 | 7.239241e-06 | 9.43921e-06 | 1.22187e-05 | 1.570221e-05 | 2.003288e-05 | 2.537305e-05 | 3.190426e-05 | 3.982642e-05 | 4.935607e-05 | 5.982885e-05 | 7.416845e-05 | 8.034266e-05 | 6.100323e-05 | 5.260186e-05 | 4.500739e-05 | 3.894804e-05 | 3.413336e-05 | 3.066757e-05 | 2.817431e-05 | 2.639107e-05 | 2.519718e-05 | 2.446335e-05 | 2.401496e-05 | 2.382499e-05 | 2.389849e-05 | 2.403825e-05 | 2.422651e-05 | 2.445952e-05 | 2.468889e-05 | 2.487069e-05 | 2.335361e-05 | 1.568386e-05 | 4.400249e-06 | 2.187529e-06 | 1.942162e-06 | 1.850498e-06 | 1.809878e-06 | 1.781022e-06 | 1.713597e-06 | 1.680376e-06 | 1.605951e-06 | 1.551337e-06 | 1.474799e-06 | 1.393968e-06 | 1.310288e-06 | 1.229923e-06 | 1.139587e-06 | 1.054155e-06 | 9.509303e-07 | 8.769412e-07 | 7.846891e-07 | 7.033929e-07 | 6.211052e-07 | 5.484761e-07 | 4.836392e-07 | 4.194463e-07 | 3.616383e-07 | 3.088912e-07 | 2.648703e-07 | 2.251943e-07 | 2.048417e-07 | 1.085269e-06 | 1.62033e-05 | 8.351793e-05 | 0.0001310334 | 6.078791e-05 | 8.518134e-06 | 3.948476e-07 | 4.06389e-08 | 2.863738e-08 | 2.247187e-08 | 5.473331e-06 | 0.0007677854
204.55 | 0.002305484 | 8.765522 | 0.002871647 | 0.2164841 | 0.002347443 | 1.760513e-09 | 0.001090261 |  |  | 9.219381e-07 | 1.264788e-06 | 1.722583e-06 | 2.329107e-06 | 3.126406e-06 | 4.166275e-06 | 5.511847e-06 | 7.239241e-06 | 9.43921e-06 | 1.22187e-05 | 1.570221e-05 | 2.003288e-05 | 2.537305e-05 | 3.190426e-05 | 3.982642e-05 | 4.935607e-05 | 6.072347e-05 | 7.307575e-05 | 8.993495e-05 | 9.671685e-05 | 7.29047e-05 | 6.240946e-05 | 5.301268e-05 | 4.554369e-05 | 3.962492e-05 | 3.534398e-05 | 3.223561e-05 | 2.997688e-05 | 2.841372e-05 | 2.738663e-05 | 2.669017e-05 | 2.628747e-05 | 2.61778e-05 | 2.61404e-05 | 2.615453e-05 | 2.621505e-05 | 2.626945e-05 | 2.627144e-05 | 2.449045e-05 | 1.632835e-05 | 4.547925e-06 | 2.244588e-06 | 1.978404e-06 | 1.871391e-06 | 1.817072e-06 | 1.775165e-06 | 1.695606e-06 | 1.650704e-06 | 1.56618e-06 | 1.501974e-06 | 1.417541e-06 | 1.330155e-06 | 1.241261e-06 | 1.1567e-06 | 1.063989e-06 | 9.77104e-07 | 8.750473e-07 | 8.011244e-07 | 7.11662e-07 | 6.333165e-07 | 5.551811e-07 | 4.867141e-07 | 4.260733e-07 | 3.668478e-07 | 3.140007e-07 | 2.662617e-07 | 2.267475e-07 | 2.075203e-07 | 1.101999e-06 | 1.642264e-05 | 8.442755e-05 | 0.0001309037 | 6.146912e-05 | 8.569112e-06 | 4.011082e-07 | 4.109969e-08 | 2.891636e-08 | 2.261618e-08 | 5.506902e-06 | 0.0007763784
205.7 | 0.002532615 | 8.915305 | 0.002981856 | 0.2247924 | 0.002565036 | 1.051098e-09 | 0.001096948 |  |  | 9.219381e-07 | 1.264788e-06 | 1.722583e-06 | 2.329107e-06 | 3.126406e-06 | 4.166275e-06 | 5.511847e-06 | 7.239241e-06 | 9.43921e-06 | 1.22187e-05 | 1.570221e-05 | 2.003288e-05 | 2.537305e-05 | 3.190426e-05 | 3.982642e-05 | 4.935607e-05 | 6.072347e-05 | 7.416845e-05 | 8.860997e-05 | 0.0001082641 | 0.0001155859 | 8.649775e-05 | 7.351e-05 | 6.199012e-05 | 5.287101e-05 | 4.56672e-05 | 4.043879e-05 | 3.661553e-05 | 3.380356e-05 | 3.180905e-05 | 3.043743e-05 | 2.944878e-05 | 2.879463e-05 | 2.846705e-05 | 2.822073e-05 | 2.803172e-05 | 2.789331e-05 | 2.774898e-05 | 2.755032e-05 | 2.549683e-05 | 1.687634e-05 | 4.666552e-06 | 2.286473e-06 | 2.000742e-06 | 1.87883e-06 | 1.811096e-06 | 1.756528e-06 | 1.665665e-06 | 1.609825e-06 | 1.516344e-06 | 1.443661e-06 | 1.352649e-06 | 1.260081e-06 | 1.167363e-06 | 1.079966e-06 | 9.862189e-07 | 8.991324e-07 | 7.993943e-07 | 7.265678e-07 | 6.407619e-07 | 5.660963e-07 | 4.926641e-07 | 4.287822e-07 | 3.726438e-07 | 3.18524e-07 | 2.70666e-07 | 2.279386e-07 | 2.089516e-07 | 1.116409e-06 | 1.66758e-05 | 8.557042e-05 | 0.0001323294 | 6.140831e-05 | 8.66514e-06 | 4.035087e-07 | 4.175135e-08 | 2.924423e-08 | 2.283649e-08 | 5.542265e-06 | 0.0007811404
206.85 | 0.002788701 | 9.070295 | 0.003248078 | 0.244862 | 0.002813524 | 6.162013e-10 | 0.001103992 |  |  | 9.219381e-07 | 1.264788e-06 | 1.722583e-06 | 2.329107e-06 | 3.126406e-06 | 4.166275e-06 | 5.511847e-06 | 7.239241e-06 | 9.43921e-06 | 1.22187e-05 | 1.570221e-05 | 2.003288e-05 | 2.537305e-05 | 3.190426e-05 | 3.982642e-05 | 4.935607e-05 | 6.072347e-05 | 7.416845e-05 | 8.993495e-05 | 0.0001066691 | 0.000129386 | 0.0001371368 | 0.0001018828 | 8.595855e-05 | 7.196342e-05 | 6.093315e-05 | 5.225009e-05 | 4.593328e-05 | 4.128966e-05 | 3.784296e-05 | 3.53525e-05 | 3.358335e-05 | 3.225745e-05 | 3.131273e-05 | 3.073255e-05 | 3.024621e-05 | 2.982628e-05 | 2.94643e-05 | 2.909978e-05 | 2.868244e-05 | 2.635252e-05 | 1.731654e-05 | 4.753632e-06 | 2.312289e-06 | 2.008694e-06 | 1.872651e-06 | 1.792081e-06 | 1.725511e-06 | 1.624416e-06 | 1.558601e-06 | 1.457474e-06 | 1.377573e-06 | 1.28139e-06 | 1.185062e-06 | 1.089922e-06 | 1.001029e-06 | 9.075199e-07 | 8.213971e-07 | 7.249987e-07 | 6.541826e-07 | 5.727514e-07 | 5.023501e-07 | 4.34024e-07 | 3.75013e-07 | 3.235565e-07 | 2.745651e-07 | 2.31709e-07 | 2.100492e-07 | 1.124109e-06 | 1.689386e-05 | 8.688952e-05 | 0.0001341208 | 6.207712e-05 | 8.656568e-06 | 4.080305e-07 | 4.200122e-08 | 2.970792e-08 | 2.309542e-08 | 5.596255e-06 | 0.0007861566
208 | 0.003067163 | 9.230769 | 0.003410151 | 0.2570801 | 0.003097205 | 9.025061e-10 | 0.001114747 |  |  | 9.219381e-07 | 1.264788e-06 | 1.722583e-06 | 2.329107e-06 | 3.126406e-06 | 4.166275e-06 | 5.511847e-06 | 7.239241e-06 | 9.43921e-06 | 1.22187e-05 | 1.570221e-05 | 2.003288e-05 | 2.537305e-05 | 3.190426e-05 | 3.982642e-05 | 4.935607e-05 | 6.072347e-05 | 7.416845e-05 | 8.993495e-05 | 0.0001082641 | 0.0001274798 | 0.0001535099 | 0.0001615289 | 0.0001191361 | 9.978803e-05 | 8.29369e-05 | 6.971661e-05 | 5.934941e-05 | 5.179687e-05 | 4.622362e-05 | 4.205857e-05 | 3.900643e-05 | 3.678635e-05 | 3.507837e-05 | 3.380469e-05 | 3.293831e-05 | 3.218255e-05 | 3.150614e-05 | 3.08986e-05 | 3.029557e-05 | 2.964505e-05 | 2.703989e-05 | 1.763967e-05 | 4.807304e-06 | 2.32148e-06 | 2.002089e-06 | 1.85299e-06 | 1.760437e-06 | 1.68278e-06 | 1.572727e-06 | 1.498089e-06 | 1.390753e-06 | 1.305001e-06 | 1.205103e-06 | 1.106447e-06 | 1.010256e-06 | 9.211477e-07 | 8.290595e-07 | 7.449538e-07 | 6.527698e-07 | 5.847477e-07 | 5.082558e-07 | 4.425572e-07 | 3.795975e-07 | 3.256136e-07 | 2.78903e-07 | 2.350469e-07 | 2.135237e-07 | 1.130014e-06 | 1.701038e-05 | 8.802574e-05 | 0.0001361883 | 6.291745e-05 | 8.750849e-06 | 4.076269e-07 | 4.24719e-08 | 2.988571e-08 | 2.346162e-08 | 5.659709e-06 | 0.000793815
209.15 | 0.003378709 | 9.397024 | 0.003681495 | 0.2775359 | 0.003416634 | 1.438317e-09 | 0.001127387 |  |  | 9.219381e-07 | 1.264788e-06 | 1.722583e-06 | 2.329107e-06 | 3.126406e-06 | 4.166275e-06 | 5.511847e-06 | 7.239241e-06 | 9.43921e-06 | 1.22187e-05 | 1.570221e-05 | 2.003288e-05 | 2.537305e-05 | 3.190426e-05 | 3.982642e-05 | 4.935607e-05 | 6.072347e-05 | 7.416845e-05 | 8.993495e-05 | 0.0001082641 | 0.000129386 | 0.0001512483 | 0.0001808142 | 0.000188883 | 0.0001383034 | 0.0001150044 | 9.48922e-05 | 7.918914e-05 | 6.692563e-05 | 5.798641e-05 | 5.137282e-05 | 4.640562e-05 | 4.272665e-05 | 4.000333e-05 | 3.787001e-05 | 3.623095e-05 | 3.504699e-05 | 3.399511e-05 | 3.303984e-05 | 3.216831e-05 | 3.131232e-05 | 3.04183e-05 | 2.754447e-05 | 1.783884e-05 | 4.826412e-06 | 2.313846e-06 | 1.981068e-06 | 1.82027e-06 | 1.71684e-06 | 1.629234e-06 | 1.511667e-06 | 1.42951e-06 | 1.317487e-06 | 1.227308e-06 | 1.125159e-06 | 1.025574e-06 | 9.296391e-07 | 8.415091e-07 | 7.519031e-07 | 6.707369e-07 | 5.834849e-07 | 5.189013e-07 | 4.4776e-07 | 3.870606e-07 | 3.295942e-07 | 2.806762e-07 | 2.387605e-07 | 2.165996e-07 | 1.148706e-06 | 1.709973e-05 | 8.863285e-05 | 0.0001379692 | 6.388734e-05 | 8.869307e-06 | 4.120665e-07 | 4.242989e-08 | 3.022062e-08 | 2.360203e-08 | 5.749448e-06 | 0.0008028158
210.3 | 0.003728727 | 9.569378 | 0.003988476 | 0.3006782 | 0.003776597 | 2.291561e-09 | 0.001145262 |  |  | 9.219381e-07 | 1.264788e-06 | 1.722583e-06 | 2.329107e-06 | 3.126406e-06 | 4.166275e-06 | 5.511847e-06 | 7.239241e-06 | 9.43921e-06 | 1.22187e-05 | 1.570221e-05 | 2.003288e-05 | 2.537305e-05 | 3.190426e-05 | 3.982642e-05 | 4.935607e-05 | 6.072347e-05 | 7.416845e-05 | 8.993495e-05 | 0.0001082641 | 0.000129386 | 0.0001535099 | 0.0001781503 | 0.0002114341 | 0.0002192715 | 0.0001593929 | 0.0001315822 | 0.0001077854 | 8.929799e-05 | 7.4923e-05 | 6.444594e-05 | 5.668255e-05 | 5.083154e-05 | 4.646311e-05 | 4.318691e-05 | 4.058805e-05 | 3.855042e-05 | 3.702089e-05 | 3.564997e-05 | 3.439754e-05 | 3.324791e-05 | 3.212906e-05 | 3.098591e-05 | 2.785547e-05 | 1.790975e-05 | 4.81054e-06 | 2.289552e-06 | 1.946087e-06 | 1.775192e-06 | 1.662211e-06 | 1.56598e-06 | 1.442466e-06 | 1.354202e-06 | 1.239051e-06 | 1.14589e-06 | 1.042917e-06 | 9.437342e-07 | 8.492663e-07 | 7.631941e-07 | 6.769939e-07 | 5.995449e-07 | 5.177806e-07 | 4.571383e-07 | 3.916109e-07 | 3.360742e-07 | 2.841075e-07 | 2.402785e-07 | 2.200217e-07 | 1.165254e-06 | 1.738258e-05 | 8.909844e-05 | 0.0001389207 | 6.472277e-05 | 9.006031e-06 | 4.176445e-07 | 4.2892e-08 | 3.019072e-08 | 2.386652e-08 | 5.783857e-06 | 0.000815545
211.45 | 0.004094302 | 9.748172 | 0.004014339 | 0.3026279 | 0.004169412 | 5.64148e-09 | 0.001152116 |  |  | 9.219381e-07 | 1.264788e-06 | 1.722583e-06 | 2.329107e-06 | 3.126406e-06 | 4.166275e-06 | 5.511847e-06 | 7.239241e-06 | 9.43921e-06 | 1.22187e-05 | 1.570221e-05 | 2.003288e-05 | 2.537305e-05 | 3.190426e-05 | 3.982642e-05 | 4.935607e-05 | 6.072347e-05 | 7.416845e-05 | 8.993495e-05 | 0.0001082641 | 0.000129386 | 0.0001535099 | 0.0001808142 | 0.0002083192 | 0.0002454508 | 0.0002527075 | 0.0001823692 | 0.0001494605 | 0.0001215447 | 9.996877e-05 | 8.326922e-05 | 7.110688e-05 | 6.208864e-05 | 5.527677e-05 | 5.016078e-05 | 4.628656e-05 | 4.318646e-05 | 4.072163e-05 | 3.882304e-05 | 3.711493e-05 | 3.555195e-05 | 3.411514e-05 | 3.27286e-05 | 3.133577e-05 | 2.796619e-05 | 1.785085e-05 | 4.760033e-06 | 2.249123e-06 | 1.897893e-06 | 1.718705e-06 | 1.597677e-06 | 1.494293e-06 | 1.366475e-06 | 1.27358e-06 | 1.156854e-06 | 1.062134e-06 | 9.596939e-07 | 8.621428e-07 | 7.702293e-07 | 6.8716e-07 | 6.051378e-07 | 5.320322e-07 | 4.56151e-07 | 3.998132e-07 | 3.400251e-07 | 2.896932e-07 | 2.432159e-07 | 2.214206e-07 | 1.183664e-06 | 1.763299e-05 | 9.057225e-05 | 0.0001396505 | 6.516916e-05 | 9.123799e-06 | 4.240827e-07 | 4.347262e-08 | 3.051954e-08 | 2.384291e-08 | 5.848672e-06 | 0.0008204258
212.6 | 0.00453582 | 9.933775 | 0.00466877 | 0.3519633 | 0.004610415 | 5.564403e-09 | 0.001165027 |  |  | 9.219381e-07 | 1.264788e-06 | 1.722583e-06 | 2.329107e-06 | 3.126406e-06 | 4.166275e-06 | 5.511847e-06 | 7.239241e-06 | 9.43921e-06 | 1.22187e-05 | 1.570221e-05 | 2.003288e-05 | 2.537305e-05 | 3.190426e-05 | 3.982642e-05 | 4.935607e-05 | 6.072347e-05 | 7.416845e-05 | 8.993495e-05 | 0.0001082641 | 0.000129386 | 0.0001535099 | 0.0001808142 | 0.0002114341 | 0.0002418347 | 0.0002828788 | 0.0002891351 | 0.0002071481 | 0.0001685398 | 0.0001360688 | 0.000111105 | 9.187568e-05 | 7.788868e-05 | 6.75183e-05 | 5.967586e-05 | 5.376096e-05 | 4.924978e-05 | 4.561878e-05 | 4.270394e-05 | 4.041839e-05 | 3.836054e-05 | 3.647927e-05 | 3.475174e-05 | 3.309814e-05 | 3.146032e-05 | 2.787422e-05 | 1.766343e-05 | 4.675981e-06 | 2.193425e-06 | 1.837502e-06 | 1.651978e-06 | 1.524538e-06 | 1.415571e-06 | 1.285123e-06 | 1.189093e-06 | 1.072296e-06 | 9.77377e-07 | 8.767227e-07 | 7.819075e-07 | 6.934943e-07 | 6.142248e-07 | 5.369953e-07 | 4.687063e-07 | 3.989498e-07 | 3.47147e-07 | 2.930988e-07 | 2.479976e-07 | 2.241274e-07 | 1.191189e-06 | 1.791158e-05 | 9.187698e-05 | 0.0001419605 | 6.551149e-05 | 9.186726e-06 | 4.296282e-07 | 4.414277e-08 | 3.093267e-08 | 2.410259e-08 | 5.842887e-06 | 0.0008296197
213.75 | 0.005008134 | 10.12658 | 0.004806051 | 0.3623125 | 0.005086657 | 6.165984e-09 | 0.001163875 |  |  | 9.219381e-07 | 1.264788e-06 | 1.722583e-06 | 2.329107e-06 | 3.126406e-06 | 4.166275e-06 | 5.511847e-06 | 7.239241e-06 | 9.43921e-06 | 1.22187e-05 | 1.570221e-05 | 2.003288e-05 | 2.537305e-05 | 3.190426e-05 | 3.982642e-05 | 4.935607e-05 | 6.072347e-05 | 7.416845e-05 | 8.993495e-05 | 0.0001082641 | 0.000129386 | 0.0001535099 | 0.0001808142 | 0.0002114341 | 0.0002454508 | 0.0002787113 | 0.0003236556 | 0.0003284205 | 0.0002335914 | 0.0001886797 | 0.0001512265 | 0.0001225885 | 0.0001006383 | 8.470006e-05 | 7.289161e-05 | 6.395897e-05 | 5.720269e-05 | 5.20236e-05 | 4.783948e-05 | 4.445876e-05 | 4.177487e-05 | 3.936112e-05 | 3.715999e-05 | 3.514412e-05 | 3.322969e-05 | 3.135687e-05 | 2.758156e-05 | 1.735153e-05 | 4.560183e-06 | 2.12363e-06 | 1.766162e-06 | 1.576354e-06 | 1.444224e-06 | 1.331296e-06 | 1.19987e-06 | 1.102178e-06 | 9.867284e-07 | 8.92877e-07 | 7.951305e-07 | 7.04009e-07 | 6.198869e-07 | 5.450591e-07 | 4.730786e-07 | 4.099306e-07 | 3.463973e-07 | 2.992378e-07 | 2.509131e-07 | 2.285339e-07 | 1.205752e-06 | 1.802546e-05 | 9.332858e-05 | 0.0001440055 | 6.659515e-05 | 9.234983e-06 | 4.325914e-07 | 4.472e-08 | 3.140951e-08 | 2.442886e-08 | 5.906523e-06 | 0.000828799
214.9 | 0.005540835 | 10.32702 | 0.005212151 | 0.3929271 | 0.005618658 | 6.056436e-09 | 0.001176551 |  |  | 9.219381e-07 | 1.264788e-06 | 1.722583e-06 | 2.329107e-06 | 3.126406e-06 | 4.166275e-06 | 5.511847e-06 | 7.239241e-06 | 9.43921e-06 | 1.22187e-05 | 1.570221e-05 | 2.003288e-05 | 2.537305e-05 | 3.190426e-05 | 3.982642e-05 | 4.935607e-05 | 6.072347e-05 | 7.416845e-05 | 8.993495e-05 | 0.0001082641 | 0.000129386 | 0.0001535099 | 0.0001808142 | 0.0002114341 | 0.0002454508 | 0.0002828788 | 0.0003188873 | 0.0003676313 | 0.0003703448 | 0.0002615048 | 0.0002096981 | 0.0001668568 | 0.0001342804 | 0.0001094391 | 9.144075e-05 | 7.812325e-05 | 6.805356e-05 | 6.042442e-05 | 5.455607e-05 | 4.980533e-05 | 4.595084e-05 | 4.286451e-05 | 4.009562e-05 | 3.757956e-05 | 3.528381e-05 | 3.312041e-05 | 3.102764e-05 | 2.709453e-05 | 1.692183e-05 | 4.415078e-06 | 2.041182e-06 | 1.685311e-06 | 1.493309e-06 | 1.358243e-06 | 1.24298e-06 | 1.112168e-06 | 1.014226e-06 | 9.014199e-07 | 8.097814e-07 | 7.159147e-07 | 6.292856e-07 | 5.500835e-07 | 4.801826e-07 | 4.137546e-07 | 3.559316e-07 | 2.985916e-07 | 2.561685e-07 | 2.312206e-07 | 1.229457e-06 | 1.824582e-05 | 9.392194e-05 | 0.0001462807 | 6.755448e-05 | 9.387743e-06 | 4.348637e-07 | 4.502844e-08 | 3.182024e-08 | 2.480544e-08 | 5.986478e-06 | 0.0008378257
216.05 | 0.006106817 | 10.53556 | 0.005320725 | 0.4011121 | 0.006200089 | 8.699758e-09 | 0.001192477 |  |  | 9.219381e-07 | 1.264788e-06 | 1.722583e-06 | 2.329107e-06 | 3.126406e-06 | 4.166275e-06 | 5.511847e-06 | 7.239241e-06 | 9.43921e-06 | 1.22187e-05 | 1.570221e-05 | 2.003288e-05 | 2.537305e-05 | 3.190426e-05 | 3.982642e-05 | 4.935607e-05 | 6.072347e-05 | 7.416845e-05 | 8.993495e-05 | 0.0001082641 | 0.000129386 | 0.0001535099 | 0.0001808142 | 0.0002114341 | 0.0002454508 | 0.0002828788 | 0.0003236556 | 0.0003622151 | 0.0004145611 | 0.0004145996 | 0.0002906357 | 0.0002313719 | 0.0001827708 | 0.0001460232 | 0.0001181486 | 9.800371e-05 | 8.312463e-05 | 7.188643e-05 | 6.336585e-05 | 5.679793e-05 | 5.147685e-05 | 4.71494e-05 | 4.366438e-05 | 4.054833e-05 | 3.772893e-05 | 3.516777e-05 | 3.277267e-05 | 3.047976e-05 | 2.642355e-05 | 1.638338e-05 | 4.243666e-06 | 1.947741e-06 | 1.596527e-06 | 1.404406e-06 | 1.268139e-06 | 1.152127e-06 | 1.023418e-06 | 9.265401e-07 | 8.175293e-07 | 7.29106e-07 | 6.399275e-07 | 5.584239e-07 | 4.84609e-07 | 4.199678e-07 | 3.592519e-07 | 3.068101e-07 | 2.556153e-07 | 2.360635e-07 | 1.243911e-06 | 1.860454e-05 | 9.507013e-05 | 0.0001472107 | 6.86218e-05 | 9.522977e-06 | 4.42057e-07 | 4.526497e-08 | 3.20397e-08 | 2.512981e-08 | 6.078762e-06 | 0.0008491671
217.2 | 0.006723196 | 10.75269 | 0.005562851 | 0.4193652 | 0.006832481 | 1.194323e-08 | 0.00121086 |  |  | 9.219381e-07 | 1.264788e-06 | 1.722583e-06 | 2.329107e-06 | 3.126406e-06 | 4.166275e-06 | 5.511847e-06 | 7.239241e-06 | 9.43921e-06 | 1.22187e-05 | 1.570221e-05 | 2.003288e-05 | 2.537305e-05 | 3.190426e-05 | 3.982642e-05 | 4.935607e-05 | 6.072347e-05 | 7.416845e-05 | 8.993495e-05 | 0.0001082641 | 0.000129386 | 0.0001535099 | 0.0001808142 | 0.0002114341 | 0.0002454508 | 0.0002828788 | 0.0003236556 | 0.0003676313 | 0.0004084535 | 0.0004640996 | 0.000460785 | 0.0003206749 | 0.0002534389 | 0.0001987541 | 0.0001576442 | 0.0001266285 | 0.0001042778 | 8.780632e-05 | 7.538582e-05 | 6.596973e-05 | 5.870412e-05 | 5.281955e-05 | 4.802923e-05 | 4.415739e-05 | 4.07095e-05 | 3.760486e-05 | 3.479854e-05 | 3.219398e-05 | 2.972494e-05 | 2.558275e-05 | 1.57473e-05 | 4.0494e-06 | 1.845131e-06 | 1.501478e-06 | 1.31124e-06 | 1.175447e-06 | 1.060189e-06 | 9.349375e-07 | 8.403117e-07 | 7.36082e-07 | 6.517187e-07 | 5.678675e-07 | 4.919567e-07 | 4.238391e-07 | 3.646466e-07 | 3.096722e-07 | 2.626509e-07 | 2.355537e-07 | 1.269965e-06 | 1.882326e-05 | 9.693926e-05 | 0.0001490103 | 6.905808e-05 | 9.673435e-06 | 4.48425e-07 | 4.601372e-08 | 3.220801e-08 | 2.530313e-08 | 6.158251e-06 | 0.0008622574
218.35 | 0.007406791 | 10.97896 | 0.005917796 | 0.4461234 | 0.007512386 | 1.115028e-08 | 0.001226694 |  |  | 9.219381e-07 | 1.264788e-06 | 1.722583e-06 | 2.329107e-06 | 3.126406e-06 | 4.166275e-06 | 5.511847e-06 | 7.239241e-06 | 9.43921e-06 | 1.22187e-05 | 1.570221e-05 | 2.003288e-05 | 2.537305e-05 | 3.190426e-05 | 3.982642e-05 | 4.935607e-05 | 6.072347e-05 | 7.416845e-05 | 8.993495e-05 | 0.0001082641 | 0.000129386 | 0.0001535099 | 0.0001808142 | 0.0002114341 | 0.0002454508 | 0.0002828788 | 0.0003236556 | 0.0003676313 | 0.0004145611 | 0.0004572622 | 0.0005157991 | 0.0005084103 | 0.0003512592 | 0.0002756022 | 0.0002145716 | 0.0001689587 | 0.0001347351 | 0.0001101509 | 9.208068e-05 | 7.848363e-05 | 6.818373e-05 | 6.023534e-05 | 5.380518e-05 | 4.857153e-05 | 4.43329e-05 | 4.057563e-05 | 3.721003e-05 | 3.418407e-05 | 3.139671e-05 | 2.87791e-05 | 2.458952e-05 | 1.502643e-05 | 3.836073e-06 | 1.735282e-06 | 1.401873e-06 | 1.215397e-06 | 1.081648e-06 | 9.68529e-07 | 8.479275e-07 | 7.565946e-07 | 6.579543e-07 | 5.783309e-07 | 5.002762e-07 | 4.302654e-07 | 3.68008e-07 | 3.143224e-07 | 2.65101e-07 | 2.420371e-07 | 1.267222e-06 | 1.921751e-05 | 9.807889e-05 | 0.00015194 | 6.990231e-05 | 9.734936e-06 | 4.555099e-07 | 4.667656e-08 | 3.274077e-08 | 2.543605e-08 | 6.200725e-06 | 0.0008735327
219.5 | 0.008126985 | 11.21495 | 0.005975002 | 0.4504359 | 0.008234931 | 1.165233e-08 | 0.001235154 |  |  | 9.219381e-07 | 1.264788e-06 | 1.722583e-06 | 2.329107e-06 | 3.126406e-06 | 4.166275e-06 | 5.511847e-06 | 7.239241e-06 | 9.43921e-06 | 1.22187e-05 | 1.570221e-05 | 2.003288e-05 | 2.537305e-05 | 3.190426e-05 | 3.982642e-05 | 4.935607e-05 | 6.072347e-05 | 7.416845e-05 | 8.993495e-05 | 0.0001082641 | 0.000129386 | 0.0001535099 | 0.0001808142 | 0.0002114341 | 0.0002454508 | 0.0002828788 | 0.0003236556 | 0.0003676313 | 0.0004145611 | 0.0004640996 | 0.0005082001 | 0.0005691106 | 0.0005568998 | 0.0003819769 | 0.0002975355 | 0.000229972 | 0.0001797753 | 0.0001423236 | 0.000115513 | 9.586453e-05 | 8.111762e-05 | 6.996221e-05 | 6.135936e-05 | 5.441269e-05 | 4.876458e-05 | 4.418711e-05 | 4.014961e-05 | 3.655299e-05 | 3.333752e-05 | 3.039767e-05 | 2.766177e-05 | 2.346386e-05 | 1.423481e-05 | 3.607694e-06 | 1.620166e-06 | 1.299406e-06 | 1.11841e-06 | 9.881329e-07 | 8.783929e-07 | 7.634518e-07 | 6.762897e-07 | 5.838643e-07 | 5.094942e-07 | 4.375417e-07 | 3.735877e-07 | 3.172199e-07 | 2.690819e-07 | 2.44295e-07 | 1.302102e-06 | 1.917601e-05 | 0.0001001332 | 0.0001537262 | 7.127663e-05 | 9.853945e-06 | 4.584059e-07 | 4.741402e-08 | 3.321242e-08 | 2.58568e-08 | 6.233297e-06 | 0.0008795575
220.65 | 0.008908097 | 11.46132 | 0.006204792 | 0.467759 | 0.009002088 | 8.834408e-09 | 0.001241642 |  |  | 9.219381e-07 | 1.264788e-06 | 1.722583e-06 | 2.329107e-06 | 3.126406e-06 | 4.166275e-06 | 5.511847e-06 | 7.239241e-06 | 9.43921e-06 | 1.22187e-05 | 1.570221e-05 | 2.003288e-05 | 2.537305e-05 | 3.190426e-05 | 3.982642e-05 | 4.935607e-05 | 6.072347e-05 | 7.416845e-05 | 8.993495e-05 | 0.0001082641 | 0.000129386 | 0.0001535099 | 0.0001808142 | 0.0002114341 | 0.0002454508 | 0.0002828788 | 0.0003236556 | 0.0003676313 | 0.0004145611 | 0.0004640996 | 0.0005157991 | 0.0005607261 | 0.0006233893 | 0.0006056008 | 0.0004123758 | 0.0003188905 | 0.0002446945 | 0.0001899005 | 0.0001492518 | 0.0001202597 | 9.908183e-05 | 8.323346e-05 | 7.126774e-05 | 6.205216e-05 | 5.462897e-05 | 4.860422e-05 | 4.372318e-05 | 3.944066e-05 | 3.564777e-05 | 3.227672e-05 | 2.92175e-05 | 2.639547e-05 | 2.222776e-05 | 1.338735e-05 | 3.368365e-06 | 1.501744e-06 | 1.195715e-06 | 1.021717e-06 | 8.961724e-07 | 7.90882e-07 | 6.82419e-07 | 6.00135e-07 | 5.14369e-07 | 4.456037e-07 | 3.799055e-07 | 3.220295e-07 | 2.715624e-07 | 2.479634e-07 | 1.314248e-06 | 1.970381e-05 | 9.991691e-05 | 0.000156946 | 7.211456e-05 | 1.004768e-05 | 4.640098e-07 | 4.771547e-08 | 3.373715e-08 | 2.622928e-08 | 6.336405e-06 | 0.0008841778
221.8 | 0.009699557 | 11.71875 | 0.006013812 | 0.4533616 | 0.009823613 | 1.538992e-08 | 0.001262181 |  |  | 9.219381e-07 | 1.264788e-06 | 1.722583e-06 | 2.329107e-06 | 3.126406e-06 | 4.166275e-06 | 5.511847e-06 | 7.239241e-06 | 9.43921e-06 | 1.22187e-05 | 1.570221e-05 | 2.003288e-05 | 2.537305e-05 | 3.190426e-05 | 3.982642e-05 | 4.935607e-05 | 6.072347e-05 | 7.416845e-05 | 8.993495e-05 | 0.0001082641 | 0.000129386 | 0.0001535099 | 0.0001808142 | 0.0002114341 | 0.0002454508 | 0.0002828788 | 0.0003236556 | 0.0003676313 | 0.0004145611 | 0.0004640996 | 0.0005157991 | 0.0005691106 | 0.0006142052 | 0.0006779049 | 0.0006537964 | 0.0004419732 | 0.0003393055 | 0.0002584761 | 0.0001991448 | 0.000155385 | 0.0001242957 | 0.0001016662 | 8.478663e-05 | 7.207242e-05 | 6.22988e-05 | 5.444932e-05 | 4.809391e-05 | 4.295112e-05 | 3.846393e-05 | 3.451346e-05 | 3.10236e-05 | 2.787999e-05 | 2.500493e-05 | 2.090444e-05 | 1.249926e-05 | 3.122161e-06 | 1.381906e-06 | 1.092338e-06 | 9.266311e-07 | 8.068901e-07 | 7.069378e-07 | 6.055741e-07 | 5.287031e-07 | 4.498672e-07 | 3.869056e-07 | 3.274754e-07 | 2.756798e-07 | 2.502492e-07 | 1.333984e-06 | 1.988762e-05 | 0.0001026671 | 0.0001566071 | 7.3625e-05 | 1.01658e-05 | 4.731325e-07 | 4.829879e-08 | 3.395165e-08 | 2.664368e-08 | 6.427683e-06 | 0.0008988034
222.95 | 0.01056603 | 11.98801 | 0.006291336 | 0.4742833 | 0.01068682 | 1.459034e-08 | 0.001280363 |  |  | 9.219381e-07 | 1.264788e-06 | 1.722583e-06 | 2.329107e-06 | 3.126406e-06 | 4.166275e-06 | 5.511847e-06 | 7.239241e-06 | 9.43921e-06 | 1.22187e-05 | 1.570221e-05 | 2.003288e-05 | 2.537305e-05 | 3.190426e-05 | 3.982642e-05 | 4.935607e-05 | 6.072347e-05 | 7.416845e-05 | 8.993495e-05 | 0.0001082641 | 0.000129386 | 0.0001535099 | 0.0001808142 | 0.0002114341 | 0.0002454508 | 0.0002828788 | 0.0003236556 | 0.0003676313 | 0.0004145611 | 0.0004640996 | 0.0005157991 | 0.0005691106 | 0.0006233893 | 0.0006679175 | 0.0007318546 | 0.0007007211 | 0.0004702679 | 0.0003584157 | 0.0002710585 | 0.0002073282 | 0.0001605999 | 0.0001275378 | 0.0001035634 | 8.574395e-05 | 7.235888e-05 | 6.209393e-05 | 5.387764e-05 | 4.724468e-05 | 4.188745e-05 | 3.724001e-05 | 3.31735e-05 | 2.960341e-05 | 2.641124e-05 | 2.351627e-05 | 1.951767e-05 | 1.158565e-05 | 2.873017e-06 | 1.262432e-06 | 9.906798e-07 | 8.343143e-07 | 7.212469e-07 | 6.273319e-07 | 5.334948e-07 | 4.624038e-07 | 3.906075e-07 | 3.335094e-07 | 2.803419e-07 | 2.540435e-07 | 1.346281e-06 | 2.018626e-05 | 0.0001036248 | 0.0001609176 | 7.3466e-05 | 1.037872e-05 | 4.786948e-07 | 4.924837e-08 | 3.43667e-08 | 2.681308e-08 | 6.529237e-06 | 0.0009117509
224.1 | 0.01147418 | 12.26994 | 0.006294478 | 0.4745201 | 0.01158953 | 1.33043e-08 | 0.001300592 |  |  | 9.219381e-07 | 1.264788e-06 | 1.722583e-06 | 2.329107e-06 | 3.126406e-06 | 4.166275e-06 | 5.511847e-06 | 7.239241e-06 | 9.43921e-06 | 1.22187e-05 | 1.570221e-05 | 2.003288e-05 | 2.537305e-05 | 3.190426e-05 | 3.982642e-05 | 4.935607e-05 | 6.072347e-05 | 7.416845e-05 | 8.993495e-05 | 0.0001082641 | 0.000129386 | 0.0001535099 | 0.0001808142 | 0.0002114341 | 0.0002454508 | 0.0002828788 | 0.0003236556 | 0.0003676313 | 0.0004145611 | 0.0004640996 | 0.0005157991 | 0.0005691106 | 0.0006233893 | 0.0006779049 | 0.0007210725 | 0.0007843818 | 0.0007455806 | 0.000496754 | 0.0003758631 | 0.0002821971 | 0.0002142863 | 0.0001647889 | 0.0001299177 | 0.0001047327 | 8.608476e-05 | 7.212093e-05 | 6.144199e-05 | 5.292628e-05 | 4.607468e-05 | 4.05546e-05 | 3.579419e-05 | 3.165489e-05 | 2.804386e-05 | 2.483885e-05 | 2.195624e-05 | 1.809107e-05 | 1.066113e-05 | 2.624627e-06 | 1.144944e-06 | 8.919821e-07 | 7.457603e-07 | 6.400297e-07 | 5.526629e-07 | 4.665946e-07 | 4.014927e-07 | 3.367004e-07 | 2.855074e-07 | 2.583396e-07 | 1.366693e-06 | 2.037234e-05 | 0.0001051809 | 0.0001624187 | 7.548811e-05 | 1.035631e-05 | 4.88721e-07 | 4.982734e-08 | 3.504237e-08 | 2.714086e-08 | 6.570748e-06 | 0.0009261561
225.25 | 0.01236423 | 12.56545 | 0.005882175 | 0.443438 | 0.01251749 | 2.348984e-08 | 0.001308861 |  |  | 9.219381e-07 | 1.264788e-06 | 1.722583e-06 | 2.329107e-06 | 3.126406e-06 | 4.166275e-06 | 5.511847e-06 | 7.239241e-06 | 9.43921e-06 | 1.22187e-05 | 1.570221e-05 | 2.003288e-05 | 2.537305e-05 | 3.190426e-05 | 3.982642e-05 | 4.935607e-05 | 6.072347e-05 | 7.416845e-05 | 8.993495e-05 | 0.0001082641 | 0.000129386 | 0.0001535099 | 0.0001808142 | 0.0002114341 | 0.0002454508 | 0.0002828788 | 0.0003236556 | 0.0003676313 | 0.0004145611 | 0.0004640996 | 0.0005157991 | 0.0005691106 | 0.0006233893 | 0.0006779049 | 0.0007318546 | 0.0007728259 | 0.0008345972 | 0.0007875728 | 0.0005209357 | 0.0003913084 | 0.0002916679 | 0.0002198757 | 0.0001678639 | 0.0001313846 | 0.000105149 | 8.580166e-05 | 7.136371e-05 | 6.035706e-05 | 5.161558e-05 | 4.460859e-05 | 3.89801e-05 | 3.415561e-05 | 2.998727e-05 | 2.637428e-05 | 2.319108e-05 | 2.035139e-05 | 1.664742e-05 | 9.73941e-06 | 2.380367e-06 | 1.030878e-06 | 7.973072e-07 | 6.617827e-07 | 5.638492e-07 | 4.83359e-07 | 4.051314e-07 | 3.460834e-07 | 2.882391e-07 | 2.630998e-07 | 1.389805e-06 | 2.068123e-05 | 0.0001061504 | 0.0001648576 | 7.619229e-05 | 1.064136e-05 | 4.876656e-07 | 5.087097e-08 | 3.545433e-08 | 2.767447e-08 | 6.651075e-06 | 0.0009320443
226.4 | 0.0133399 | 12.87554 | 0.006141229 | 0.4629672 | 0.01348045 | 1.975465e-08 | 0.001324862 |  |  | 9.219381e-07 | 1.264788e-06 | 1.722583e-06 | 2.329107e-06 | 3.126406e-06 | 4.166275e-06 | 5.511847e-06 | 7.239241e-06 | 9.43921e-06 | 1.22187e-05 | 1.570221e-05 | 2.003288e-05 | 2.537305e-05 | 3.190426e-05 | 3.982642e-05 | 4.935607e-05 | 6.072347e-05 | 7.416845e-05 | 8.993495e-05 | 0.0001082641 | 0.000129386 | 0.0001535099 | 0.0001808142 | 0.0002114341 | 0.0002454508 | 0.0002828788 | 0.0003236556 | 0.0003676313 | 0.0004145611 | 0.0004640996 | 0.0005157991 | 0.0005691106 | 0.0006233893 | 0.0006779049 | 0.0007318546 | 0.0007843818 | 0.0008223014 | 0.0008816029 | 0.0008259114 | 0.0005423424 | 0.0004044411 | 0.0002992756 | 0.0002239786 | 0.0001697593 | 0.0001319068 | 0.0001048032 | 8.490081e-05 | 7.010358e-05 | 5.886234e-05 | 4.997318e-05 | 4.287669e-05 | 3.719567e-05 | 3.235625e-05 | 2.820199e-05 | 2.462466e-05 | 2.149598e-05 | 1.872738e-05 | 1.520816e-05 | 8.833013e-06 | 2.14322e-06 | 9.214605e-07 | 7.075251e-07 | 5.830131e-07 | 4.931426e-07 | 4.196875e-07 | 3.4922e-07 | 2.962716e-07 | 2.656171e-07 | 1.415414e-06 | 2.103097e-05 | 0.0001077599 | 0.0001663773 | 7.733644e-05 | 1.074063e-05 | 5.010882e-07 | 5.076111e-08 | 3.619693e-08 | 2.799981e-08 | 6.781839e-06 | 0.0009434385
227.55 | 0.01434908 | 13.20132 | 0.006042561 | 0.4555289 | 0.01447532 | 1.593647e-08 | 0.001350909 |  |  | 9.219381e-07 | 1.264788e-06 | 1.722583e-06 | 2.329107e-06 | 3.126406e-06 | 4.166275e-06 | 5.511847e-06 | 7.239241e-06 | 9.43921e-06 | 1.22187e-05 | 1.570221e-05 | 2.003288e-05 | 2.537305e-05 | 3.190426e-05 | 3.982642e-05 | 4.935607e-05 | 6.072347e-05 | 7.416845e-05 | 8.993495e-05 | 0.0001082641 | 0.000129386 | 0.0001535099 | 0.0001808142 | 0.0002114341 | 0.0002454508 | 0.0002828788 | 0.0003236556 | 0.0003676313 | 0.0004145611 | 0.0004640996 | 0.0005157991 | 0.0005691106 | 0.0006233893 | 0.0006779049 | 0.0007318546 | 0.0007843818 | 0.0008345972 | 0.0008686146 | 0.0009245188 | 0.0008598503 | 0.0005605439 | 0.0004149904 | 0.0003048603 | 0.0002265076 | 0.000170434 | 0.0001314731 | 0.0001037028 | 8.340165e-05 | 6.83675e-05 | 5.698934e-05 | 4.803301e-05 | 4.091389e-05 | 3.523616e-05 | 3.042994e-05 | 2.633111e-05 | 2.282477e-05 | 1.978063e-05 | 1.710828e-05 | 1.379281e-05 | 7.953013e-06 | 1.915738e-06 | 8.17698e-07 | 6.233109e-07 | 5.099033e-07 | 4.281824e-07 | 3.617672e-07 | 2.989567e-07 | 2.730191e-07 | 1.428956e-06 | 2.141849e-05 | 0.0001095822 | 0.0001688999 | 7.804934e-05 | 1.090191e-05 | 5.057626e-07 | 5.215828e-08 | 3.611875e-08 | 2.858627e-08 | 6.861567e-06 | 0.000961987
228.7 | 0.01537477 | 13.54402 | 0.005834474 | 0.439842 | 0.0154818 | 1.145667e-08 | 0.001366791 |  |  | 9.219381e-07 | 1.264788e-06 | 1.722583e-06 | 2.329107e-06 | 3.126406e-06 | 4.166275e-06 | 5.511847e-06 | 7.239241e-06 | 9.43921e-06 | 1.22187e-05 | 1.570221e-05 | 2.003288e-05 | 2.537305e-05 | 3.190426e-05 | 3.982642e-05 | 4.935607e-05 | 6.072347e-05 | 7.416845e-05 | 8.993495e-05 | 0.0001082641 | 0.000129386 | 0.0001535099 | 0.0001808142 | 0.0002114341 | 0.0002454508 | 0.0002828788 | 0.0003236556 | 0.0003676313 | 0.0004145611 | 0.0004640996 | 0.0005157991 | 0.0005691106 | 0.0006233893 | 0.0006779049 | 0.0007318546 | 0.0007843818 | 0.0008345972 | 0.0008816029 | 0.0009108982 | 0.0009625098 | 0.0008887077 | 0.0005751649 | 0.0004227343 | 0.0003083024 | 0.0002274079 | 0.0001698735 | 0.0001300927 | 0.0001018717 | 8.133624e-05 | 6.619205e-05 | 5.477678e-05 | 4.583416e-05 | 3.87585e-05 | 3.313839e-05 | 2.841126e-05 | 2.440649e-05 | 2.100338e-05 | 1.807047e-05 | 1.55161e-05 | 1.241868e-05 | 7.108881e-06 | 1.700014e-06 | 7.203703e-07 | 5.451478e-07 | 4.427352e-07 | 3.690896e-07 | 3.09698e-07 | 2.754935e-07 | 1.468777e-06 | 2.162341e-05 | 0.0001116014 | 0.0001717562 | 7.923272e-05 | 1.100241e-05 | 5.133574e-07 | 5.264484e-08 | 3.71129e-08 | 2.852453e-08 | 7.005282e-06 | 0.0009732963
229.85 | 0.01646431 | 13.90498 | 0.00588012 | 0.4432831 | 0.0165088 | 1.979331e-09 | 0.001395418 |  |  | 9.219381e-07 | 1.264788e-06 | 1.722583e-06 | 2.329107e-06 | 3.126406e-06 | 4.166275e-06 | 5.511847e-06 | 7.239241e-06 | 9.43921e-06 | 1.22187e-05 | 1.570221e-05 | 2.003288e-05 | 2.537305e-05 | 3.190426e-05 | 3.982642e-05 | 4.935607e-05 | 6.072347e-05 | 7.416845e-05 | 8.993495e-05 | 0.0001082641 | 0.000129386 | 0.0001535099 | 0.0001808142 | 0.0002114341 | 0.0002454508 | 0.0002828788 | 0.0003236556 | 0.0003676313 | 0.0004145611 | 0.0004640996 | 0.0005157991 | 0.0005691106 | 0.0006233893 | 0.0006779049 | 0.0007318546 | 0.0007843818 | 0.0008345972 | 0.0008816029 | 0.0009245188 | 0.0009483295 | 0.0009948126 | 0.0009118885 | 0.0005858978 | 0.0004275073 | 0.0003095278 | 0.00022666 | 0.00016809 | 0.0001277955 | 9.934887e-05 | 7.874813e-05 | 6.362219e-05 | 5.226921e-05 | 4.341956e-05 | 3.645103e-05 | 3.094004e-05 | 2.63346e-05 | 2.245889e-05 | 1.918751e-05 | 1.638875e-05 | 1.397029e-05 | 1.110057e-05 | 6.308374e-06 | 1.497667e-06 | 6.30036e-07 | 4.733371e-07 | 3.816341e-07 | 3.159665e-07 | 2.853918e-07 | 1.482089e-06 | 2.2226e-05 | 0.0001126692 | 0.000174921 | 8.057264e-05 | 1.116923e-05 | 5.180897e-07 | 5.343538e-08 | 3.745911e-08 | 2.930965e-08 | 6.990154e-06 | 0.000993682
231 | 0.01753093 | 14.28571 | 0.005453686 | 0.4111356 | 0.01751888 | 1.451058e-10 | 0.001392405 |  |  | 9.219381e-07 | 1.264788e-06 | 1.722583e-06 | 2.329107e-06 | 3.126406e-06 | 4.166275e-06 | 5.511847e-06 | 7.239241e-06 | 9.43921e-06 | 1.22187e-05 | 1.570221e-05 | 2.003288e-05 | 2.537305e-05 | 3.190426e-05 | 3.982642e-05 | 4.935607e-05 | 6.072347e-05 | 7.416845e-05 | 8.993495e-05 | 0.0001082641 | 0.000129386 | 0.0001535099 | 0.0001808142 | 0.0002114341 | 0.0002454508 | 0.0002828788 | 0.0003236556 | 0.0003676313 | 0.0004145611 | 0.0004640996 | 0.0005157991 | 0.0005691106 | 0.0006233893 | 0.0006779049 | 0.0007318546 | 0.0007843818 | 0.0008345972 | 0.0008816029 | 0.0009245188 | 0.0009625098 | 0.0009801564 | 0.001020761 | 0.0009289047 | 0.0005925131 | 0.0004292065 | 0.0003085099 | 0.0002242803 | 0.0001651219 | 0.0001246307 | 9.61876e-05 | 7.569079e-05 | 6.07097e-05 | 4.951561e-05 | 4.083459e-05 | 3.403292e-05 | 2.867854e-05 | 2.423313e-05 | 2.051718e-05 | 1.740183e-05 | 1.4756e-05 | 1.248749e-05 | 9.850569e-06 | 5.557511e-06 | 1.30986e-06 | 5.470431e-07 | 4.080126e-07 | 3.267055e-07 | 2.911684e-07 | 1.535339e-06 | 2.242744e-05 | 0.000115809 | 0.0001765946 | 8.205726e-05 | 1.135811e-05 | 5.259449e-07 | 5.392796e-08 | 3.802161e-08 | 2.958307e-08 | 7.182553e-06 | 0.000991536
232.15 | 0.01867239 | 14.68788 | 0.005521075 | 0.4162158 | 0.01855763 | 1.316979e-08 | 0.00143073 |  |  | 9.219381e-07 | 1.264788e-06 | 1.722583e-06 | 2.329107e-06 | 3.126406e-06 | 4.166275e-06 | 5.511847e-06 | 7.239241e-06 | 9.43921e-06 | 1.22187e-05 | 1.570221e-05 | 2.003288e-05 | 2.537305e-05 | 3.190426e-05 | 3.982642e-05 | 4.935607e-05 | 6.072347e-05 | 7.416845e-05 | 8.993495e-05 | 0.0001082641 | 0.000129386 | 0.0001535099 | 0.0001808142 | 0.0002114341 | 0.0002454508 | 0.0002828788 | 0.0003236556 | 0.0003676313 | 0.0004145611 | 0.0004640996 | 0.0005157991 | 0.0005691106 | 0.0006233893 | 0.0006779049 | 0.0007318546 | 0.0007843818 | 0.0008345972 | 0.0008816029 | 0.0009245188 | 0.0009625098 | 0.0009948126 | 0.001005722 | 0.001039809 | 0.0009393929 | 0.0005948682 | 0.0004277951 | 0.0003052708 | 0.00022032 | 0.0001610327 | 0.000120665 | 9.245319e-05 | 7.222583e-05 | 5.751144e-05 | 4.656771e-05 | 3.812569e-05 | 3.154536e-05 | 2.639003e-05 | 2.213803e-05 | 1.860775e-05 | 1.566815e-05 | 1.31898e-05 | 1.108131e-05 | 8.678091e-06 | 4.8606e-06 | 1.137316e-06 | 4.715466e-07 | 3.492873e-07 | 3.010645e-07 | 1.566416e-06 | 2.323324e-05 | 0.0001168586 | 0.0001815158 | 8.284237e-05 | 1.15674e-05 | 5.348393e-07 | 5.474561e-08 | 3.83721e-08 | 3.00273e-08 | 7.249555e-06 | 0.001018827
233.3 | 0.01985505 | 15.11335 | 0.005402871 | 0.4073048 | 0.01957114 | 8.060831e-08 | 0.001444076 |  |  | 9.219381e-07 | 1.264788e-06 | 1.722583e-06 | 2.329107e-06 | 3.126406e-06 | 4.166275e-06 | 5.511847e-06 | 7.239241e-06 | 9.43921e-06 | 1.22187e-05 | 1.570221e-05 | 2.003288e-05 | 2.537305e-05 | 3.190426e-05 | 3.982642e-05 | 4.935607e-05 | 6.072347e-05 | 7.416845e-05 | 8.993495e-05 | 0.0001082641 | 0.000129386 | 0.0001535099 | 0.0001808142 | 0.0002114341 | 0.0002454508 | 0.0002828788 | 0.0003236556 | 0.0003676313 | 0.0004145611 | 0.0004640996 | 0.0005157991 | 0.0005691106 | 0.0006233893 | 0.0006779049 | 0.0007318546 | 0.0007843818 | 0.0008345972 | 0.0008816029 | 0.0009245188 | 0.0009625098 | 0.0009948126 | 0.001020761 | 0.00102449 | 0.001051549 | 0.0009431267 | 0.0005929119 | 0.0004233035 | 0.0002998804 | 0.0002148638 | 0.0001559087 | 0.0001159803 | 8.822088e-05 | 6.842088e-05 | 5.408752e-05 | 4.347849e-05 | 3.533897e-05 | 2.902808e-05 | 2.410846e-05 | 2.007776e-05 | 1.675393e-05 | 1.400513e-05 | 1.170454e-05 | 9.762343e-06 | 7.589859e-06 | 4.220327e-06 | 9.803568e-07 | 4.036769e-07 | 3.21874e-07 | 1.619655e-06 | 2.37035e-05 | 0.0001210572 | 0.0001831609 | 8.515097e-05 | 1.167807e-05 | 5.446941e-07 | 5.567142e-08 | 3.89539e-08 | 3.03041e-08 | 7.358419e-06 | 0.001028332
234.45 | 0.02099473 | 15.5642 | 0.004909226 | 0.3700905 | 0.02057772 | 1.739019e-07 | 0.001465761 |  |  | 9.219381e-07 | 1.264788e-06 | 1.722583e-06 | 2.329107e-06 | 3.126406e-06 | 4.166275e-06 | 5.511847e-06 | 7.239241e-06 | 9.43921e-06 | 1.22187e-05 | 1.570221e-05 | 2.003288e-05 | 2.537305e-05 | 3.190426e-05 | 3.982642e-05 | 4.935607e-05 | 6.072347e-05 | 7.416845e-05 | 8.993495e-05 | 0.0001082641 | 0.000129386 | 0.0001535099 | 0.0001808142 | 0.0002114341 | 0.0002454508 | 0.0002828788 | 0.0003236556 | 0.0003676313 | 0.0004145611 | 0.0004640996 | 0.0005157991 | 0.0005691106 | 0.0006233893 | 0.0006779049 | 0.0007318546 | 0.0007843818 | 0.0008345972 | 0.0008816029 | 0.0009245188 | 0.0009625098 | 0.0009948126 | 0.001020761 | 0.001039809 | 0.001036057 | 0.001055729 | 0.0009400252 | 0.0005866868 | 0.0004158289 | 0.000292454 | 0.0002080269 | 0.0001498556 | 0.0001106709 | 8.357329e-05 | 6.434747e-05 | 5.049944e-05 | 4.030051e-05 | 3.251897e-05 | 2.651843e-05 | 2.18648e-05 | 1.807749e-05 | 1.497567e-05 | 1.242806e-05 | 1.031139e-05 | 8.538147e-06 | 6.590069e-06 | 3.637887e-06 | 8.39254e-07 | 3.719949e-07 | 1.731605e-06 | 2.450912e-05 | 0.0001235075 | 0.0001897418 | 8.59227e-05 | 1.200351e-05 | 5.499057e-07 | 5.669721e-08 | 3.961266e-08 | 3.076357e-08 | 7.42625e-06 | 0.001043773
235.6 | 0.02224448 | 16.04278 | 0.005066922 | 0.3819787 | 0.02155928 | 4.694907e-07 | 0.001479273 |  |  | 9.219381e-07 | 1.264788e-06 | 1.722583e-06 | 2.329107e-06 | 3.126406e-06 | 4.166275e-06 | 5.511847e-06 | 7.239241e-06 | 9.43921e-06 | 1.22187e-05 | 1.570221e-05 | 2.003288e-05 | 2.537305e-05 | 3.190426e-05 | 3.982642e-05 | 4.935607e-05 | 6.072347e-05 | 7.416845e-05 | 8.993495e-05 | 0.0001082641 | 0.000129386 | 0.0001535099 | 0.0001808142 | 0.0002114341 | 0.0002454508 | 0.0002828788 | 0.0003236556 | 0.0003676313 | 0.0004145611 | 0.0004640996 | 0.0005157991 | 0.0005691106 | 0.0006233893 | 0.0006779049 | 0.0007318546 | 0.0007843818 | 0.0008345972 | 0.0008816029 | 0.0009245188 | 0.0009625098 | 0.0009948126 | 0.001020761 | 0.001039809 | 0.001051549 | 0.001040175 | 0.001052257 | 0.0009301556 | 0.0005763272 | 0.0004055311 | 0.0002831481 | 0.0001999504 | 0.0001429955 | 0.0001048407 | 7.859779e-05 | 6.007876e-05 | 4.680829e-05 | 3.708459e-05 | 2.970751e-05 | 2.405049e-05 | 1.96865e-05 | 1.615874e-05 | 1.328931e-05 | 1.09488e-05 | 9.018343e-06 | 7.413441e-06 | 5.680585e-06 | 3.114285e-06 | 7.733863e-07 | 2.001243e-06 | 2.620319e-05 | 0.0001277052 | 0.0001935823 | 8.900984e-05 | 1.21123e-05 | 5.652301e-07 | 5.723969e-08 | 4.034255e-08 | 3.128382e-08 | 7.538846e-06 | 0.001053395
236.75 | 0.02359871 | 16.55172 | 0.005158107 | 0.3888528 | 0.02253039 | 1.141302e-06 | 0.001501701 |  |  | 9.219381e-07 | 1.264788e-06 | 1.722583e-06 | 2.329107e-06 | 3.126406e-06 | 4.166275e-06 | 5.511847e-06 | 7.239241e-06 | 9.43921e-06 | 1.22187e-05 | 1.570221e-05 | 2.003288e-05 | 2.537305e-05 | 3.190426e-05 | 3.982642e-05 | 4.935607e-05 | 6.072347e-05 | 7.416845e-05 | 8.993495e-05 | 0.0001082641 | 0.000129386 | 0.0001535099 | 0.0001808142 | 0.0002114341 | 0.0002454508 | 0.0002828788 | 0.0003236556 | 0.0003676313 | 0.0004145611 | 0.0004640996 | 0.0005157991 | 0.0005691106 | 0.0006233893 | 0.0006779049 | 0.0007318546 | 0.0007843818 | 0.0008345972 | 0.0008816029 | 0.0009245188 | 0.0009625098 | 0.0009948126 | 0.001020761 | 0.001039809 | 0.001051549 | 0.001055729 | 0.001036754 | 0.001041209 | 0.0009137311 | 0.0005620547 | 0.0003926271 | 0.0002721551 | 0.0001907971 | 0.0001354624 | 9.859901e-05 | 7.338374e-05 | 5.568743e-05 | 4.307305e-05 | 3.38784e-05 | 2.694278e-05 | 2.165443e-05 | 1.759697e-05 | 1.433916e-05 | 1.170753e-05 | 9.575818e-06 | 7.830382e-06 | 6.390325e-06 | 4.862978e-06 | 2.869865e-06 | 4.160633e-06 | 3.028345e-05 | 0.0001365322 | 0.0002001617 | 9.081147e-05 | 1.254748e-05 | 5.703528e-07 | 5.88348e-08 | 4.072854e-08 | 3.186025e-08 | 7.666337e-06 | 0.001069367
237.9 | 0.02496388 | 17.09402 | 0.004875071 | 0.3675157 | 0.02352781 | 2.062291e-06 | 0.001527097 |  |  | 9.219381e-07 | 1.264788e-06 | 1.722583e-06 | 2.329107e-06 | 3.126406e-06 | 4.166275e-06 | 5.511847e-06 | 7.239241e-06 | 9.43921e-06 | 1.22187e-05 | 1.570221e-05 | 2.003288e-05 | 2.537305e-05 | 3.190426e-05 | 3.982642e-05 | 4.935607e-05 | 6.072347e-05 | 7.416845e-05 | 8.993495e-05 | 0.0001082641 | 0.000129386 | 0.0001535099 | 0.0001808142 | 0.0002114341 | 0.0002454508 | 0.0002828788 | 0.0003236556 | 0.0003676313 | 0.0004145611 | 0.0004640996 | 0.0005157991 | 0.0005691106 | 0.0006233893 | 0.0006779049 | 0.0007318546 | 0.0007843818 | 0.0008345972 | 0.0008816029 | 0.0009245188 | 0.0009625098 | 0.0009948126 | 0.001020761 | 0.001039809 | 0.001051549 | 0.001055729 | 0.001052257 | 0.001025869 | 0.001022824 | 0.0008911029 | 0.0005441701 | 0.0003773837 | 0.0002596964 | 0.0001807457 | 0.0001273977 | 9.205811e-05 | 6.80199e-05 | 5.124364e-05 | 3.934913e-05 | 3.072551e-05 | 2.425858e-05 | 1.935603e-05 | 1.561544e-05 | 1.263242e-05 | 1.023941e-05 | 8.314422e-06 | 6.749725e-06 | 5.470565e-06 | 4.481314e-06 | 1.543919e-05 | 6.296001e-05 | 0.0001577924 | 0.0002139969 | 9.389793e-05 | 1.280146e-05 | 5.908452e-07 | 5.936803e-08 | 4.186354e-08 | 3.216508e-08 | 7.807596e-06 | 0.001087451
239.05 | 0.02629664 | 17.67305 | 0.004452599 | 0.3356669 | 0.02479601 | 2.251879e-06 | 0.001555235 |  |  | 9.219381e-07 | 1.264788e-06 | 1.722583e-06 | 2.329107e-06 | 3.126406e-06 | 4.166275e-06 | 5.511847e-06 | 7.239241e-06 | 9.43921e-06 | 1.22187e-05 | 1.570221e-05 | 2.003288e-05 | 2.537305e-05 | 3.190426e-05 | 3.982642e-05 | 4.935607e-05 | 6.072347e-05 | 7.416845e-05 | 8.993495e-05 | 0.0001082641 | 0.000129386 | 0.0001535099 | 0.0001808142 | 0.0002114341 | 0.0002454508 | 0.0002828788 | 0.0003236556 | 0.0003676313 | 0.0004145611 | 0.0004640996 | 0.0005157991 | 0.0005691106 | 0.0006233893 | 0.0006779049 | 0.0007318546 | 0.0007843818 | 0.0008345972 | 0.0008816029 | 0.0009245188 | 0.0009625098 | 0.0009948126 | 0.001020761 | 0.001039809 | 0.001051549 | 0.001055729 | 0.001052257 | 0.001041209 | 0.001007755 | 0.0009974937 | 0.0008627481 | 0.0005230431 | 0.0003601078 | 0.0002460153 | 0.000169985 | 0.0001189463 | 8.53293e-05 | 6.2592e-05 | 4.681333e-05 | 3.56871e-05 | 2.766445e-05 | 2.168377e-05 | 1.717642e-05 | 1.375679e-05 | 1.104832e-05 | 8.890601e-06 | 7.166963e-06 | 5.778236e-06 | 5.041215e-06 | 2.410839e-05 | 0.0002336306 | 0.0003280542 | 0.0002473195 | 0.0001003882 | 1.323655e-05 | 6.028044e-07 | 6.150108e-08 | 4.224295e-08 | 3.306144e-08 | 7.882298e-06 | 0.001107488
240.2 | 0.02778506 | 18.29268 | 0.004641464 | 0.3499048 | 0.02693035 | 7.305279e-07 | 0.001570115 |  |  | 9.219381e-07 | 1.264788e-06 | 1.722583e-06 | 2.329107e-06 | 3.126406e-06 | 4.166275e-06 | 5.511847e-06 | 7.239241e-06 | 9.43921e-06 | 1.22187e-05 | 1.570221e-05 | 2.003288e-05 | 2.537305e-05 | 3.190426e-05 | 3.982642e-05 | 4.935607e-05 | 6.072347e-05 | 7.416845e-05 | 8.993495e-05 | 0.0001082641 | 0.000129386 | 0.0001535099 | 0.0001808142 | 0.0002114341 | 0.0002454508 | 0.0002828788 | 0.0003236556 | 0.0003676313 | 0.0004145611 | 0.0004640996 | 0.0005157991 | 0.0005691106 | 0.0006233893 | 0.0006779049 | 0.0007318546 | 0.0007843818 | 0.0008345972 | 0.0008816029 | 0.0009245188 | 0.0009625098 | 0.0009948126 | 0.001020761 | 0.001039809 | 0.001051549 | 0.001055729 | 0.001052257 | 0.001041209 | 0.001022824 | 0.000982798 | 0.0009657535 | 0.0008292525 | 0.0004990993 | 0.0003411369 | 0.0002313689 | 0.0001587085 | 0.0001102522 | 7.852014e-05 | 5.718055e-05 | 4.245665e-05 | 3.213173e-05 | 2.472814e-05 | 1.924204e-05 | 1.513197e-05 | 1.203169e-05 | 9.592956e-06 | 7.663625e-06 | 6.135422e-06 | 5.32474e-06 | 2.712053e-05 | 0.0003648158 | 0.001217336 | 0.0005141833 | 0.0001160202 | 1.415145e-05 | 6.232922e-07 | 6.274592e-08 | 4.376071e-08 | 3.336108e-08 | 8.101956e-06 | 0.001118084
241.35 | 0.02936087 | 18.95735 | 0.004575415 | 0.3449256 | 0.02998538 | 3.900227e-07 | 0.00161387 |  |  | 9.219381e-07 | 1.264788e-06 | 1.722583e-06 | 2.329107e-06 | 3.126406e-06 | 4.166275e-06 | 5.511847e-06 | 7.239241e-06 | 9.43921e-06 | 1.22187e-05 | 1.570221e-05 | 2.003288e-05 | 2.537305e-05 | 3.190426e-05 | 3.982642e-05 | 4.935607e-05 | 6.072347e-05 | 7.416845e-05 | 8.993495e-05 | 0.0001082641 | 0.000129386 | 0.0001535099 | 0.0001808142 | 0.0002114341 | 0.0002454508 | 0.0002828788 | 0.0003236556 | 0.0003676313 | 0.0004145611 | 0.0004640996 | 0.0005157991 | 0.0005691106 | 0.0006233893 | 0.0006779049 | 0.0007318546 | 0.0007843818 | 0.0008345972 | 0.0008816029 | 0.0009245188 | 0.0009625098 | 0.0009948126 | 0.001020761 | 0.001039809 | 0.001051549 | 0.001055729 | 0.001052257 | 0.001041209 | 0.001022824 | 0.0009974937 | 0.0009515255 | 0.0009282589 | 0.0007912911 | 0.0004728062 | 0.0003208275 | 0.0002160202 | 0.000147108 | 0.0001014542 | 7.173161e-05 | 5.185905e-05 | 3.822685e-05 | 2.872127e-05 | 2.194359e-05 | 1.695173e-05 | 1.323442e-05 | 1.044679e-05 | 8.269049e-06 | 6.560599e-06 | 5.653892e-06 | 2.864582e-05 | 0.0004103964 | 0.001900879 | 0.00190802 | 0.0002412087 | 1.635506e-05 | 6.663742e-07 | 6.487849e-08 | 4.464647e-08 | 3.455972e-08 | 8.175386e-06 | 0.001149242
242.5 | 0.03102329 | 19.67213 | 0.00448253 | 0.3379233 | 0.03272592 | 2.898924e-06 | 0.001628497 |  |  | 9.219381e-07 | 1.264788e-06 | 1.722583e-06 | 2.329107e-06 | 3.126406e-06 | 4.166275e-06 | 5.511847e-06 | 7.239241e-06 | 9.43921e-06 | 1.22187e-05 | 1.570221e-05 | 2.003288e-05 | 2.537305e-05 | 3.190426e-05 | 3.982642e-05 | 4.935607e-05 | 6.072347e-05 | 7.416845e-05 | 8.993495e-05 | 0.0001082641 | 0.000129386 | 0.0001535099 | 0.0001808142 | 0.0002114341 | 0.0002454508 | 0.0002828788 | 0.0003236556 | 0.0003676313 | 0.0004145611 | 0.0004640996 | 0.0005157991 | 0.0005691106 | 0.0006233893 | 0.0006779049 | 0.0007318546 | 0.0007843818 | 0.0008345972 | 0.0008816029 | 0.0009245188 | 0.0009625098 | 0.0009948126 | 0.001020761 | 0.001039809 | 0.001051549 | 0.001055729 | 0.001052257 | 0.001041209 | 0.001022824 | 0.0009974937 | 0.0009657535 | 0.0009145832 | 0.0008857652 | 0.0007496049 | 0.0004446578 | 0.0002995443 | 0.0002002307 | 0.000135369 | 9.268288e-05 | 6.505591e-05 | 4.669253e-05 | 3.416946e-05 | 2.548707e-05 | 1.933172e-05 | 1.482598e-05 | 1.149109e-05 | 9.005045e-06 | 7.078884e-06 | 6.0457e-06 | 3.041658e-05 | 0.0004334776 | 0.002138378 | 0.002979386 | 0.0008950721 | 3.400256e-05 | 7.701392e-07 | 6.936289e-08 | 4.616389e-08 | 3.525924e-08 | 8.469121e-06 | 0.001159658
243.65 | 0.03271027 | 20.44293 | 0.004212179 | 0.3175424 | 0.03456 | 3.421496e-06 | 0.001687008 |  |  | 9.219381e-07 | 1.264788e-06 | 1.722583e-06 | 2.329107e-06 | 3.126406e-06 | 4.166275e-06 | 5.511847e-06 | 7.239241e-06 | 9.43921e-06 | 1.22187e-05 | 1.570221e-05 | 2.003288e-05 | 2.537305e-05 | 3.190426e-05 | 3.982642e-05 | 4.935607e-05 | 6.072347e-05 | 7.416845e-05 | 8.993495e-05 | 0.0001082641 | 0.000129386 | 0.0001535099 | 0.0001808142 | 0.0002114341 | 0.0002454508 | 0.0002828788 | 0.0003236556 | 0.0003676313 | 0.0004145611 | 0.0004640996 | 0.0005157991 | 0.0005691106 | 0.0006233893 | 0.0006779049 | 0.0007318546 | 0.0007843818 | 0.0008345972 | 0.0008816029 | 0.0009245188 | 0.0009625098 | 0.0009948126 | 0.001020761 | 0.001039809 | 0.001051549 | 0.001055729 | 0.001052257 | 0.001041209 | 0.001022824 | 0.0009974937 | 0.0009657535 | 0.0009282589 | 0.0008727155 | 0.000839102 | 0.0007049775 | 0.00041516 | 0.0002776497 | 0.0001842525 | 0.0001236655 | 8.405735e-05 | 5.857464e-05 | 4.173659e-05 | 3.032175e-05 | 2.245343e-05 | 1.690753e-05 | 1.2873e-05 | 9.905223e-06 | 7.708948e-06 | 6.523308e-06 | 3.252441e-05 | 0.0004602733 | 0.002258643 | 0.003351635 | 0.001397661 | 0.000126176 | 1.601138e-06 | 8.016379e-08 | 4.935474e-08 | 3.645761e-08 | 8.640543e-06 | 0.001201324
244.8 | 0.03462698 | 21.2766 | 0.004418097 | 0.3330659 | 0.03582196 | 1.427975e-06 | 0.001721154 |  |  | 9.219381e-07 | 1.264788e-06 | 1.722583e-06 | 2.329107e-06 | 3.126406e-06 | 4.166275e-06 | 5.511847e-06 | 7.239241e-06 | 9.43921e-06 | 1.22187e-05 | 1.570221e-05 | 2.003288e-05 | 2.537305e-05 | 3.190426e-05 | 3.982642e-05 | 4.935607e-05 | 6.072347e-05 | 7.416845e-05 | 8.993495e-05 | 0.0001082641 | 0.000129386 | 0.0001535099 | 0.0001808142 | 0.0002114341 | 0.0002454508 | 0.0002828788 | 0.0003236556 | 0.0003676313 | 0.0004145611 | 0.0004640996 | 0.0005157991 | 0.0005691106 | 0.0006233893 | 0.0006779049 | 0.0007318546 | 0.0007843818 | 0.0008345972 | 0.0008816029 | 0.0009245188 | 0.0009625098 | 0.0009948126 | 0.001020761 | 0.001039809 | 0.001051549 | 0.001055729 | 0.001052257 | 0.001041209 | 0.001022824 | 0.0009974937 | 0.0009657535 | 0.0009282589 | 0.0008857652 | 0.0008267398 | 0.0007891464 | 0.0006582104 | 0.0003848147 | 0.0002554936 | 0.0001683228 | 0.0001121566 | 7.568303e-05 | 5.235753e-05 | 3.703677e-05 | 2.671266e-05 | 1.963778e-05 | 1.468035e-05 | 1.109642e-05 | 8.479564e-06 | 7.103922e-06 | 3.509383e-05 | 0.0004921697 | 0.002398262 | 0.003540135 | 0.001572287 | 0.0001970246 | 5.941467e-06 | 1.666624e-07 | 5.704005e-08 | 3.897756e-08 | 8.934214e-06 | 0.00122564
245.95 | 0.03672463 | 22.18115 | 0.004448847 | 0.335384 | 0.03698229 | 6.639091e-08 | 0.001779652 |  |  | 9.219381e-07 | 1.264788e-06 | 1.722583e-06 | 2.329107e-06 | 3.126406e-06 | 4.166275e-06 | 5.511847e-06 | 7.239241e-06 | 9.43921e-06 | 1.22187e-05 | 1.570221e-05 | 2.003288e-05 | 2.537305e-05 | 3.190426e-05 | 3.982642e-05 | 4.935607e-05 | 6.072347e-05 | 7.416845e-05 | 8.993495e-05 | 0.0001082641 | 0.000129386 | 0.0001535099 | 0.0001808142 | 0.0002114341 | 0.0002454508 | 0.0002828788 | 0.0003236556 | 0.0003676313 | 0.0004145611 | 0.0004640996 | 0.0005157991 | 0.0005691106 | 0.0006233893 | 0.0006779049 | 0.0007318546 | 0.0007843818 | 0.0008345972 | 0.0008816029 | 0.0009245188 | 0.0009625098 | 0.0009948126 | 0.001020761 | 0.001039809 | 0.001051549 | 0.001055729 | 0.001052257 | 0.001041209 | 0.001022824 | 0.0009974937 | 0.0009657535 | 0.0009282589 | 0.0008857652 | 0.000839102 | 0.0007775202 | 0.0007367957 | 0.0006100999 | 0.000354107 | 0.0002334047 | 0.0001526578 | 0.0001009829 | 6.765004e-05 | 4.646172e-05 | 3.262842e-05 | 2.33629e-05 | 1.705095e-05 | 1.265434e-05 | 9.499309e-06 | 7.814057e-06 | 3.82174e-05 | 0.0005310509 | 0.002564459 | 0.003758971 | 0.001660714 | 0.0002216412 | 9.277642e-06 | 6.184474e-07 | 1.185876e-07 | 4.504698e-08 | 9.551747e-06 | 0.001267296
247.1 | 0.03906614 | 23.16602 | 0.004552781 | 0.3432193 | 0.03822626 | 7.054008e-07 | 0.001902661 |  |  | 9.219381e-07 | 1.264788e-06 | 1.722583e-06 | 2.329107e-06 | 3.126406e-06 | 4.166275e-06 | 5.511847e-06 | 7.239241e-06 | 9.43921e-06 | 1.22187e-05 | 1.570221e-05 | 2.003288e-05 | 2.537305e-05 | 3.190426e-05 | 3.982642e-05 | 4.935607e-05 | 6.072347e-05 | 7.416845e-05 | 8.993495e-05 | 0.0001082641 | 0.000129386 | 0.0001535099 | 0.0001808142 | 0.0002114341 | 0.0002454508 | 0.0002828788 | 0.0003236556 | 0.0003676313 | 0.0004145611 | 0.0004640996 | 0.0005157991 | 0.0005691106 | 0.0006233893 | 0.0006779049 | 0.0007318546 | 0.0007843818 | 0.0008345972 | 0.0008816029 | 0.0009245188 | 0.0009625098 | 0.0009948126 | 0.001020761 | 0.001039809 | 0.001051549 | 0.001055729 | 0.001052257 | 0.001041209 | 0.001022824 | 0.0009974937 | 0.0009657535 | 0.0009282589 | 0.0008857652 | 0.000839102 | 0.0007891464 | 0.0007259408 | 0.0006829411 | 0.0005614147 | 0.0003234923 | 0.0002116829 | 0.0001374491 | 9.026457e-05 | 6.00322e-05 | 4.093155e-05 | 2.853682e-05 | 2.028537e-05 | 1.469778e-05 | 1.0833e-05 | 8.753769e-06 | 4.203775e-05 | 0.0005783177 | 0.00276705 | 0.004019463 | 0.001763372 | 0.0002341065 | 1.04368e-05 | 9.657098e-07 | 4.400524e-07 | 9.365375e-08 | 1.10391e-05 | 0.001354892
248.25 | 0.04183698 | 24.24242 | 0.00491976 | 0.3708847 | 0.03968791 | 4.618538e-06 | 0.002198936 |  |  | 9.219381e-07 | 1.264788e-06 | 1.722583e-06 | 2.329107e-06 | 3.126406e-06 | 4.166275e-06 | 5.511847e-06 | 7.239241e-06 | 9.43921e-06 | 1.22187e-05 | 1.570221e-05 | 2.003288e-05 | 2.537305e-05 | 3.190426e-05 | 3.982642e-05 | 4.935607e-05 | 6.072347e-05 | 7.416845e-05 | 8.993495e-05 | 0.0001082641 | 0.000129386 | 0.0001535099 | 0.0001808142 | 0.0002114341 | 0.0002454508 | 0.0002828788 | 0.0003236556 | 0.0003676313 | 0.0004145611 | 0.0004640996 | 0.0005157991 | 0.0005691106 | 0.0006233893 | 0.0006779049 | 0.0007318546 | 0.0007843818 | 0.0008345972 | 0.0008816029 | 0.0009245188 | 0.0009625098 | 0.0009948126 | 0.001020761 | 0.001039809 | 0.001051549 | 0.001055729 | 0.001052257 | 0.001041209 | 0.001022824 | 0.0009974937 | 0.0009657535 | 0.0009282589 | 0.0008857652 | 0.000839102 | 0.0007891464 | 0.0007367957 | 0.0006728796 | 0.0006284433 | 0.0005128771 | 0.0002933865 | 0.0001905937 | 0.0001228603 | 8.010018e-05 | 5.288678e-05 | 3.579874e-05 | 2.477774e-05 | 1.748582e-05 | 1.258232e-05 | 9.982786e-06 | 4.709318e-05 | 0.0006361286 | 0.003013334 | 0.004336999 | 0.001885572 | 0.000248578 | 1.102378e-05 | 1.086367e-06 | 6.871448e-07 | 3.475283e-07 | 2.295056e-05 | 0.00156587
249.4 | 0.04654913 | 25.42373 | 0.007607181 | 0.5734806 | 0.0428034 | 1.403053e-05 | 0.00457164 |  |  | 9.219381e-07 | 1.264788e-06 | 1.722583e-06 | 2.329107e-06 | 3.126406e-06 | 4.166275e-06 | 5.511847e-06 | 7.239241e-06 | 9.43921e-06 | 1.22187e-05 | 1.570221e-05 | 2.003288e-05 | 2.537305e-05 | 3.190426e-05 | 3.982642e-05 | 4.935607e-05 | 6.072347e-05 | 7.416845e-05 | 8.993495e-05 | 0.0001082641 | 0.000129386 | 0.0001535099 | 0.0001808142 | 0.0002114341 | 0.0002454508 | 0.0002828788 | 0.0003236556 | 0.0003676313 | 0.0004145611 | 0.0004640996 | 0.0005157991 | 0.0005691106 | 0.0006233893 | 0.0006779049 | 0.0007318546 | 0.0007843818 | 0.0008345972 | 0.0008816029 | 0.0009245188 | 0.0009625098 | 0.0009948126 | 0.001020761 | 0.001039809 | 0.001051549 | 0.001055729 | 0.001052257 | 0.001041209 | 0.001022824 | 0.0009974937 | 0.0009657535 | 0.0009282589 | 0.0008857652 | 0.000839102 | 0.0007891464 | 0.0007367957 | 0.0006829411 | 0.0006191847 | 0.0005741106 | 0.0004651462 | 0.0002641575 | 0.0001703641 | 0.0001090254 | 7.056614e-05 | 4.625479e-05 | 3.108307e-05 | 2.135821e-05 | 1.496908e-05 | 1.159482e-05 | 5.370499e-05 | 0.0007126288 | 0.003314559 | 0.004723019 | 0.002034531 | 0.0002658041 | 1.170522e-05 | 1.147466e-06 | 7.729976e-07 | 5.426678e-07 | 8.516445e-05 | 0.003255481
250.55 | 0.05170418 | 26.72606 | 0.007530887 | 0.567729 | 0.05323851 | 2.354174e-06 | 0.01696434 |  |  | 9.219381e-07 | 1.264788e-06 | 1.722583e-06 | 2.329107e-06 | 3.126406e-06 | 4.166275e-06 | 5.511847e-06 | 7.239241e-06 | 9.43921e-06 | 1.22187e-05 | 1.570221e-05 | 2.003288e-05 | 2.537305e-05 | 3.190426e-05 | 3.982642e-05 | 4.935607e-05 | 6.072347e-05 | 7.416845e-05 | 8.993495e-05 | 0.0001082641 | 0.000129386 | 0.0001535099 | 0.0001808142 | 0.0002114341 | 0.0002454508 | 0.0002828788 | 0.0003236556 | 0.0003676313 | 0.0004145611 | 0.0004640996 | 0.0005157991 | 0.0005691106 | 0.0006233893 | 0.0006779049 | 0.0007318546 | 0.0007843818 | 0.0008345972 | 0.0008816029 | 0.0009245188 | 0.0009625098 | 0.0009948126 | 0.001020761 | 0.001039809 | 0.001051549 | 0.001055729 | 0.001052257 | 0.001041209 | 0.001022824 | 0.0009974937 | 0.0009657535 | 0.0009282589 | 0.0008857652 | 0.000839102 | 0.0007891464 | 0.0007367957 | 0.0006829411 | 0.0006284433 | 0.0005656525 | 0.0005206811 | 0.0004188054 | 0.0002361199 | 0.00015118 | 9.60485e-05 | 6.171716e-05 | 4.016177e-05 | 2.679335e-05 | 1.828412e-05 | 1.379426e-05 | 6.237734e-05 | 0.0008126809 | 0.003713165 | 0.00519515 | 0.002215617 | 0.0002868026 | 1.251638e-05 | 1.218397e-06 | 8.16472e-07 | 6.104695e-07 | 0.0001329849 | 0.01208037
251.7 | 0.0558207 | 28.16901 | 0.005413406 | 0.408099 | 0.06191141 | 3.709674e-05 | 0.02648994 |  |  | 9.219381e-07 | 1.264788e-06 | 1.722583e-06 | 2.329107e-06 | 3.126406e-06 | 4.166275e-06 | 5.511847e-06 | 7.239241e-06 | 9.43921e-06 | 1.22187e-05 | 1.570221e-05 | 2.003288e-05 | 2.537305e-05 | 3.190426e-05 | 3.982642e-05 | 4.935607e-05 | 6.072347e-05 | 7.416845e-05 | 8.993495e-05 | 0.0001082641 | 0.000129386 | 0.0001535099 | 0.0001808142 | 0.0002114341 | 0.0002454508 | 0.0002828788 | 0.0003236556 | 0.0003676313 | 0.0004145611 | 0.0004640996 | 0.0005157991 | 0.0005691106 | 0.0006233893 | 0.0006779049 | 0.0007318546 | 0.0007843818 | 0.0008345972 | 0.0008816029 | 0.0009245188 | 0.0009625098 | 0.0009948126 | 0.001020761 | 0.001039809 | 0.001051549 | 0.001055729 | 0.001052257 | 0.001041209 | 0.001022824 | 0.0009974937 | 0.0009657535 | 0.0009282589 | 0.0008857652 | 0.000839102 | 0.0007891464 | 0.0007367957 | 0.0006829411 | 0.0006284433 | 0.0005741106 | 0.0005130101 | 0.0004688076 | 0.0003743535 | 0.0002095312 | 0.0001331856 | 8.400403e-05 | 5.358733e-05 | 3.461912e-05 | 2.293698e-05 | 1.684912e-05 | 7.42098e-05 | 0.0009439136 | 0.004234488 | 0.005819914 | 0.002437099 | 0.0003123298 | 1.350517e-05 | 1.30283e-06 | 8.669427e-07 | 6.44803e-07 | 0.0001496002 | 0.01886357
252.85 | 0.06078018 | 29.77667 | 0.005836699 | 0.4400097 | 0.06659268 | 3.378517e-05 | 0.02979963 |  |  | 9.219381e-07 | 1.264788e-06 | 1.722583e-06 | 2.329107e-06 | 3.126406e-06 | 4.166275e-06 | 5.511847e-06 | 7.239241e-06 | 9.43921e-06 | 1.22187e-05 | 1.570221e-05 | 2.003288e-05 | 2.537305e-05 | 3.190426e-05 | 3.982642e-05 | 4.935607e-05 | 6.072347e-05 | 7.416845e-05 | 8.993495e-05 | 0.0001082641 | 0.000129386 | 0.0001535099 | 0.0001808142 | 0.0002114341 | 0.0002454508 | 0.0002828788 | 0.0003236556 | 0.0003676313 | 0.0004145611 | 0.0004640996 | 0.0005157991 | 0.0005691106 | 0.0006233893 | 0.0006779049 | 0.0007318546 | 0.0007843818 | 0.0008345972 | 0.0008816029 | 0.0009245188 | 0.0009625098 | 0.0009948126 | 0.001020761 | 0.001039809 | 0.001051549 | 0.001055729 | 0.001052257 | 0.001041209 | 0.001022824 | 0.0009974937 | 0.0009657535 | 0.0009282589 | 0.0008857652 | 0.000839102 | 0.0007891464 | 0.0007367957 | 0.0006829411 | 0.0006284433 | 0.0005741106 | 0.0005206811 | 0.0004619008 | 0.0004190484 | 0.0003321988 | 0.0001845915 | 0.0001164841 | 7.293842e-05 | 4.619184e-05 | 2.963639e-05 | 2.113681e-05 | 9.064422e-05 | 0.001122966 | 0.004918278 | 0.006637021 | 0.002730182 | 0.0003435514 | 1.470721e-05 | 1.405753e-06 | 9.270208e-07 | 6.84662e-07 | 0.0001580139 | 0.02122042
254 | 0.06660467 | 31.57895 | 0.006094612 | 0.4594529 | 0.07075311 | 1.720953e-05 | 0.0314756 |  |  | 9.219381e-07 | 1.264788e-06 | 1.722583e-06 | 2.329107e-06 | 3.126406e-06 | 4.166275e-06 | 5.511847e-06 | 7.239241e-06 | 9.43921e-06 | 1.22187e-05 | 1.570221e-05 | 2.003288e-05 | 2.537305e-05 | 3.190426e-05 | 3.982642e-05 | 4.935607e-05 | 6.072347e-05 | 7.416845e-05 | 8.993495e-05 | 0.0001082641 | 0.000129386 | 0.0001535099 | 0.0001808142 | 0.0002114341 | 0.0002454508 | 0.0002828788 | 0.0003236556 | 0.0003676313 | 0.0004145611 | 0.0004640996 | 0.0005157991 | 0.0005691106 | 0.0006233893 | 0.0006779049 | 0.0007318546 | 0.0007843818 | 0.0008345972 | 0.0008816029 | 0.0009245188 | 0.0009625098 | 0.0009948126 | 0.001020761 | 0.001039809 | 0.001051549 | 0.001055729 | 0.001052257 | 0.001041209 | 0.001022824 | 0.0009974937 | 0.0009657535 | 0.0009282589 | 0.0008857652 | 0.000839102 | 0.0007891464 | 0.0007367957 | 0.0006829411 | 0.0006284433 | 0.0005741106 | 0.0005206811 | 0.0004688076 | 0.0004128747 | 0.0003718608 | 0.0002926584 | 0.0001614437 | 0.00010114 | 6.287231e-05 | 3.954344e-05 | 2.731042e-05 | 0.000113711 | 0.001371657 | 0.005851234 | 0.007708775 | 0.003113496 | 0.0003848666 | 1.61774e-05 | 1.530874e-06 | 1.000255e-06 | 7.321082e-07 | 0.0001677816 | 0.02241388
255.15 | 0.0739178 | 33.61345 | 0.006753991 | 0.5091614 | 0.07606659 | 4.617286e-06 | 0.03342128 |  |  | 9.219381e-07 | 1.264788e-06 | 1.722583e-06 | 2.329107e-06 | 3.126406e-06 | 4.166275e-06 | 5.511847e-06 | 7.239241e-06 | 9.43921e-06 | 1.22187e-05 | 1.570221e-05 | 2.003288e-05 | 2.537305e-05 | 3.190426e-05 | 3.982642e-05 | 4.935607e-05 | 6.072347e-05 | 7.416845e-05 | 8.993495e-05 | 0.0001082641 | 0.000129386 | 0.0001535099 | 0.0001808142 | 0.0002114341 | 0.0002454508 | 0.0002828788 | 0.0003236556 | 0.0003676313 | 0.0004145611 | 0.0004640996 | 0.0005157991 | 0.0005691106 | 0.0006233893 | 0.0006779049 | 0.0007318546 | 0.0007843818 | 0.0008345972 | 0.0008816029 | 0.0009245188 | 0.0009625098 | 0.0009948126 | 0.001020761 | 0.001039809 | 0.001051549 | 0.001055729 | 0.001052257 | 0.001041209 | 0.001022824 | 0.0009974937 | 0.0009657535 | 0.0009282589 | 0.0008857652 | 0.000839102 | 0.0007891464 | 0.0007367957 | 0.0006829411 | 0.0006284433 | 0.0005741106 | 0.0005206811 | 0.0004688076 | 0.0004190484 | 0.0003663823 | 0.0003275995 | 0.000255959 | 0.0001401772 | 8.718185e-05 | 5.38231e-05 | 3.643993e-05 | 0.0001469235 | 0.00172071 | 0.007147042 | 0.009171065 | 0.003616267 | 0.0004389014 | 1.812288e-05 | 1.683906e-06 | 1.089284e-06 | 7.899445e-07 | 0.0001794087 | 0.02379941
256.3 | 0.08304627 | 35.92814 | 0.007379247 | 0.5562973 | 0.08307216 | 6.7009e-10 | 0.03573733 |  |  | 9.219381e-07 | 1.264788e-06 | 1.722583e-06 | 2.329107e-06 | 3.126406e-06 | 4.166275e-06 | 5.511847e-06 | 7.239241e-06 | 9.43921e-06 | 1.22187e-05 | 1.570221e-05 | 2.003288e-05 | 2.537305e-05 | 3.190426e-05 | 3.982642e-05 | 4.935607e-05 | 6.072347e-05 | 7.416845e-05 | 8.993495e-05 | 0.0001082641 | 0.000129386 | 0.0001535099 | 0.0001808142 | 0.0002114341 | 0.0002454508 | 0.0002828788 | 0.0003236556 | 0.0003676313 | 0.0004145611 | 0.0004640996 | 0.0005157991 | 0.0005691106 | 0.0006233893 | 0.0006779049 | 0.0007318546 | 0.0007843818 | 0.0008345972 | 0.0008816029 | 0.0009245188 | 0.0009625098 | 0.0009948126 | 0.001020761 | 0.001039809 | 0.001051549 | 0.001055729 | 0.001052257 | 0.001041209 | 0.001022824 | 0.0009974937 | 0.0009657535 | 0.0009282589 | 0.0008857652 | 0.000839102 | 0.0007891464 | 0.0007367957 | 0.0006829411 | 0.0006284433 | 0.0005741106 | 0.0005206811 | 0.0004688076 | 0.0004190484 | 0.0003718608 | 0.0003227731 | 0.0002865186 | 0.0002222423 | 0.0001208316 | 7.463376e-05 | 4.959887e-05 | 0.0001960381 | 0.002223293 | 0.008965789 | 0.01120208 | 0.004302242 | 0.0005097756 | 2.066731e-05 | 1.886411e-06 | 1.198173e-06 | 8.602544e-07 | 0.0001935819 | 0.02544868
257.45 | 0.09455534 | 38.58521 | 0.00806644 | 0.6081026 | 0.09258237 | 3.892619e-06 | 0.03856057 |  |  | 9.219381e-07 | 1.264788e-06 | 1.722583e-06 | 2.329107e-06 | 3.126406e-06 | 4.166275e-06 | 5.511847e-06 | 7.239241e-06 | 9.43921e-06 | 1.22187e-05 | 1.570221e-05 | 2.003288e-05 | 2.537305e-05 | 3.190426e-05 | 3.982642e-05 | 4.935607e-05 | 6.072347e-05 | 7.416845e-05 | 8.993495e-05 | 0.0001082641 | 0.000129386 | 0.0001535099 | 0.0001808142 | 0.0002114341 | 0.0002454508 | 0.0002828788 | 0.0003236556 | 0.0003676313 | 0.0004145611 | 0.0004640996 | 0.0005157991 | 0.0005691106 | 0.0006233893 | 0.0006779049 | 0.0007318546 | 0.0007843818 | 0.0008345972 | 0.0008816029 | 0.0009245188 | 0.0009625098 | 0.0009948126 | 0.001020761 | 0.001039809 | 0.001051549 | 0.001055729 | 0.001052257 | 0.001041209 | 0.001022824 | 0.0009974937 | 0.0009657535 | 0.0009282589 | 0.0008857652 | 0.000839102 | 0.0007891464 | 0.0007367957 | 0.0006829411 | 0.0006284433 | 0.0005741106 | 0.0005206811 | 0.0004688076 | 0.0004190484 | 0.0003718608 | 0.0003275995 | 0.0002822974 | 0.0002487763 | 0.000191571 | 0.0001034403 | 6.877623e-05 | 0.00026683 | 0.00296651 | 0.0115845 | 0.01405273 | 0.005255012 | 0.0006064758 | 2.400469e-05 | 2.151261e-06 | 1.342264e-06 | 9.462487e-07 | 0.0002108119 | 0.02745911
258.6 | 0.1099166 | 41.66667 | 0.009232784 | 0.6960295 | 0.1057863 | 1.705974e-05 | 0.0419927 |  |  | 9.219381e-07 | 1.264788e-06 | 1.722583e-06 | 2.329107e-06 | 3.126406e-06 | 4.166275e-06 | 5.511847e-06 | 7.239241e-06 | 9.43921e-06 | 1.22187e-05 | 1.570221e-05 | 2.003288e-05 | 2.537305e-05 | 3.190426e-05 | 3.982642e-05 | 4.935607e-05 | 6.072347e-05 | 7.416845e-05 | 8.993495e-05 | 0.0001082641 | 0.000129386 | 0.0001535099 | 0.0001808142 | 0.0002114341 | 0.0002454508 | 0.0002828788 | 0.0003236556 | 0.0003676313 | 0.0004145611 | 0.0004640996 | 0.0005157991 | 0.0005691106 | 0.0006233893 | 0.0006779049 | 0.0007318546 | 0.0007843818 | 0.0008345972 | 0.0008816029 | 0.0009245188 | 0.0009625098 | 0.0009948126 | 0.001020761 | 0.001039809 | 0.001051549 | 0.001055729 | 0.001052257 | 0.001041209 | 0.001022824 | 0.0009974937 | 0.0009657535 | 0.0009282589 | 0.0008857652 | 0.000839102 | 0.0007891464 | 0.0007367957 | 0.0006829411 | 0.0006284433 | 0.0005741106 | 0.0005206811 | 0.0004688076 | 0.0004190484 | 0.0003718608 | 0.0003275995 | 0.0002865186 | 0.0002451112 | 0.0002144431 | 0.0001639982 | 9.532192e-05 | 0.0003699996 | 0.004037756 | 0.01545705 | 0.01815724 | 0.006592284 | 0.0007407853 | 2.855818e-05 | 2.498649e-06 | 1.530716e-06 | 1.060044e-06 | 0.0002318854 | 0.02990314
259.75 | 0.1300731 | 45.28302 | 0.01025719 | 0.7732563 | 0.1243559 | 3.268662e-05 | 0.04619045 |  |  | 9.219381e-07 | 1.264788e-06 | 1.722583e-06 | 2.329107e-06 | 3.126406e-06 | 4.166275e-06 | 5.511847e-06 | 7.239241e-06 | 9.43921e-06 | 1.22187e-05 | 1.570221e-05 | 2.003288e-05 | 2.537305e-05 | 3.190426e-05 | 3.982642e-05 | 4.935607e-05 | 6.072347e-05 | 7.416845e-05 | 8.993495e-05 | 0.0001082641 | 0.000129386 | 0.0001535099 | 0.0001808142 | 0.0002114341 | 0.0002454508 | 0.0002828788 | 0.0003236556 | 0.0003676313 | 0.0004145611 | 0.0004640996 | 0.0005157991 | 0.0005691106 | 0.0006233893 | 0.0006779049 | 0.0007318546 | 0.0007843818 | 0.0008345972 | 0.0008816029 | 0.0009245188 | 0.0009625098 | 0.0009948126 | 0.001020761 | 0.001039809 | 0.001051549 | 0.001055729 | 0.001052257 | 0.001041209 | 0.001022824 | 0.0009974937 | 0.0009657535 | 0.0009282589 | 0.0008857652 | 0.000839102 | 0.0007891464 | 0.0007367957 | 0.0006829411 | 0.0006284433 | 0.0005741106 | 0.0005206811 | 0.0004688076 | 0.0004190484 | 0.0003718608 | 0.0003275995 | 0.0002865186 | 0.0002487763 | 0.0002112838 | 0.0001835783 | 0.000151127 | 0.0005128091 | 0.005598952 | 0.0210388 | 0.02422696 | 0.008517749 | 0.000929297 | 3.488265e-05 | 2.972621e-06 | 1.777898e-06 | 1.208872e-06 | 0.0002597718 | 0.03289237
260.9 | 0.156368 | 49.58678 | 0.01115895 | 0.8412366 | 0.1508399 | 3.056004e-05 | 0.05174527 |  |  | 9.219381e-07 | 1.264788e-06 | 1.722583e-06 | 2.329107e-06 | 3.126406e-06 | 4.166275e-06 | 5.511847e-06 | 7.239241e-06 | 9.43921e-06 | 1.22187e-05 | 1.570221e-05 | 2.003288e-05 | 2.537305e-05 | 3.190426e-05 | 3.982642e-05 | 4.935607e-05 | 6.072347e-05 | 7.416845e-05 | 8.993495e-05 | 0.0001082641 | 0.000129386 | 0.0001535099 | 0.0001808142 | 0.0002114341 | 0.0002454508 | 0.0002828788 | 0.0003236556 | 0.0003676313 | 0.0004145611 | 0.0004640996 | 0.0005157991 | 0.0005691106 | 0.0006233893 | 0.0006779049 | 0.0007318546 | 0.0007843818 | 0.0008345972 | 0.0008816029 | 0.0009245188 | 0.0009625098 | 0.0009948126 | 0.001020761 | 0.001039809 | 0.001051549 | 0.001055729 | 0.001052257 | 0.001041209 | 0.001022824 | 0.0009974937 | 0.0009657535 | 0.0009282589 | 0.0008857652 | 0.000839102 | 0.0007891464 | 0.0007367957 | 0.0006829411 | 0.0006284433 | 0.0005741106 | 0.0005206811 | 0.0004688076 | 0.0004190484 | 0.0003718608 | 0.0003275995 | 0.0002865186 | 0.0002487763 | 0.0002144431 | 0.0001808737 | 0.0001691704 | 0.0008130271 | 0.007759989 | 0.02917343 | 0.03297564 | 0.01136512 | 0.001200725 | 4.375943e-05 | 3.630935e-06 | 2.11515e-06 | 1.404083e-06 | 0.0002962434 | 0.03684798
262.05 | 0.1926986 | 54.79452 | 0.01262643 | 0.9518656 | 0.1892315 | 1.202048e-05 | 0.05901024 |  |  | 9.219381e-07 | 1.264788e-06 | 1.722583e-06 | 2.329107e-06 | 3.126406e-06 | 4.166275e-06 | 5.511847e-06 | 7.239241e-06 | 9.43921e-06 | 1.22187e-05 | 1.570221e-05 | 2.003288e-05 | 2.537305e-05 | 3.190426e-05 | 3.982642e-05 | 4.935607e-05 | 6.072347e-05 | 7.416845e-05 | 8.993495e-05 | 0.0001082641 | 0.000129386 | 0.0001535099 | 0.0001808142 | 0.0002114341 | 0.0002454508 | 0.0002828788 | 0.0003236556 | 0.0003676313 | 0.0004145611 | 0.0004640996 | 0.0005157991 | 0.0005691106 | 0.0006233893 | 0.0006779049 | 0.0007318546 | 0.0007843818 | 0.0008345972 | 0.0008816029 | 0.0009245188 | 0.0009625098 | 0.0009948126 | 0.001020761 | 0.001039809 | 0.001051549 | 0.001055729 | 0.001052257 | 0.001041209 | 0.001022824 | 0.0009974937 | 0.0009657535 | 0.0009282589 | 0.0008857652 | 0.000839102 | 0.0007891464 | 0.0007367957 | 0.0006829411 | 0.0006284433 | 0.0005741106 | 0.0005206811 | 0.0004688076 | 0.0004190484 | 0.0003718608 | 0.0003275995 | 0.0002865186 | 0.0002487763 | 0.0002144431 | 0.0001835783 | 0.0001666781 | 0.0009100963 | 0.01230298 | 0.04043355 | 0.04572565 | 0.01546922 | 0.001602111 | 5.654062e-05 | 4.554919e-06 | 2.583569e-06 | 1.670425e-06 | 0.0003440811 | 0.04202139
263.2 | 0.2403495 | 61.22449 | 0.01326493 | 1 | 0.2454415 | 2.592808e-05 | 0.06853928 |  |  | 9.219381e-07 | 1.264788e-06 | 1.722583e-06 | 2.329107e-06 | 3.126406e-06 | 4.166275e-06 | 5.511847e-06 | 7.239241e-06 | 9.43921e-06 | 1.22187e-05 | 1.570221e-05 | 2.003288e-05 | 2.537305e-05 | 3.190426e-05 | 3.982642e-05 | 4.935607e-05 | 6.072347e-05 | 7.416845e-05 | 8.993495e-05 | 0.0001082641 | 0.000129386 | 0.0001535099 | 0.0001808142 | 0.0002114341 | 0.0002454508 | 0.0002828788 | 0.0003236556 | 0.0003676313 | 0.0004145611 | 0.0004640996 | 0.0005157991 | 0.0005691106 | 0.0006233893 | 0.0006779049 | 0.0007318546 | 0.0007843818 | 0.0008345972 | 0.0008816029 | 0.0009245188 | 0.0009625098 | 0.0009948126 | 0.001020761 | 0.001039809 | 0.001051549 | 0.001055729 | 0.001052257 | 0.001041209 | 0.001022824 | 0.0009974937 | 0.0009657535 | 0.0009282589 | 0.0008857652 | 0.000839102 | 0.0007891464 | 0.0007367957 | 0.0006829411 | 0.0006284433 | 0.0005741106 | 0.0005206811 | 0.0004688076 | 0.0004190484 | 0.0003718608 | 0.0003275995 | 0.0002865186 | 0.0002487763 | 0.0002144431 | 0.0001835783 | 0.0001691704 | 0.0008966882 | 0.01377186 | 0.0641049 | 0.06337446 | 0.02145038 | 0.002180655 | 7.544141e-05 | 5.885313e-06 | 3.241024e-06 | 2.040356e-06 | 0.0004093504 | 0.04880705
264.35 | 0.2995879 | 69.36416 | 0.01284743 | 0.9685256 | 0.3085095 | 7.959459e-05 | 0.0815406 |  |  | 9.219381e-07 | 1.264788e-06 | 1.722583e-06 | 2.329107e-06 | 3.126406e-06 | 4.166275e-06 | 5.511847e-06 | 7.239241e-06 | 9.43921e-06 | 1.22187e-05 | 1.570221e-05 | 2.003288e-05 | 2.537305e-05 | 3.190426e-05 | 3.982642e-05 | 4.935607e-05 | 6.072347e-05 | 7.416845e-05 | 8.993495e-05 | 0.0001082641 | 0.000129386 | 0.0001535099 | 0.0001808142 | 0.0002114341 | 0.0002454508 | 0.0002828788 | 0.0003236556 | 0.0003676313 | 0.0004145611 | 0.0004640996 | 0.0005157991 | 0.0005691106 | 0.0006233893 | 0.0006779049 | 0.0007318546 | 0.0007843818 | 0.0008345972 | 0.0008816029 | 0.0009245188 | 0.0009625098 | 0.0009948126 | 0.001020761 | 0.001039809 | 0.001051549 | 0.001055729 | 0.001052257 | 0.001041209 | 0.001022824 | 0.0009974937 | 0.0009657535 | 0.0009282589 | 0.0008857652 | 0.000839102 | 0.0007891464 | 0.0007367957 | 0.0006829411 | 0.0006284433 | 0.0005741106 | 0.0005206811 | 0.0004688076 | 0.0004190484 | 0.0003718608 | 0.0003275995 | 0.0002865186 | 0.0002487763 | 0.0002144431 | 0.0001835783 | 0.0001691704 | 0.0009100963 | 0.01356897 | 0.07175853 | 0.1004763 | 0.02972962 | 0.003023803 | 0.0001026843 | 7.852697e-06 | 4.187658e-06 | 2.559576e-06 | 0.0005000046 | 0.05806534
265.5 | 0.361996 | 80 | 0.01017524 | 0.7670778 | 0.3512543 | 0.0001153855 | 0.09959849 |  |  | 9.219381e-07 | 1.264788e-06 | 1.722583e-06 | 2.329107e-06 | 3.126406e-06 | 4.166275e-06 | 5.511847e-06 | 7.239241e-06 | 9.43921e-06 | 1.22187e-05 | 1.570221e-05 | 2.003288e-05 | 2.537305e-05 | 3.190426e-05 | 3.982642e-05 | 4.935607e-05 | 6.072347e-05 | 7.416845e-05 | 8.993495e-05 | 0.0001082641 | 0.000129386 | 0.0001535099 | 0.0001808142 | 0.0002114341 | 0.0002454508 | 0.0002828788 | 0.0003236556 | 0.0003676313 | 0.0004145611 | 0.0004640996 | 0.0005157991 | 0.0005691106 | 0.0006233893 | 0.0006779049 | 0.0007318546 | 0.0007843818 | 0.0008345972 | 0.0008816029 | 0.0009245188 | 0.0009625098 | 0.0009948126 | 0.001020761 | 0.001039809 | 0.001051549 | 0.001055729 | 0.001052257 | 0.001041209 | 0.001022824 | 0.0009974937 | 0.0009657535 | 0.0009282589 | 0.0008857652 | 0.000839102 | 0.0007891464 | 0.0007367957 | 0.0006829411 | 0.0006284433 | 0.0005741106 | 0.0005206811 | 0.0004688076 | 0.0004190484 | 0.0003718608 | 0.0003275995 | 0.0002865186 | 0.0002487763 | 0.0002144431 | 0.0001835783 | 0.0001691704 | 0.0009100963 | 0.01377186 | 0.07070134 | 0.1124724 | 0.04713447 | 0.004190906 | 0.0001423871 | 1.068841e-05 | 5.587537e-06 | 3.307174e-06 | 0.0006272436 | 0.07092442
266.65 | 0.4048276 | 94.48819 | 0.005006024 | 0.3773878 | 0.3770294 | 0.0007727432 | 0.1249439 |  |  | 9.219381e-07 | 1.264788e-06 | 1.722583e-06 | 2.329107e-06 | 3.126406e-06 | 4.166275e-06 | 5.511847e-06 | 7.239241e-06 | 9.43921e-06 | 1.22187e-05 | 1.570221e-05 | 2.003288e-05 | 2.537305e-05 | 3.190426e-05 | 3.982642e-05 | 4.935607e-05 | 6.072347e-05 | 7.416845e-05 | 8.993495e-05 | 0.0001082641 | 0.000129386 | 0.0001535099 | 0.0001808142 | 0.0002114341 | 0.0002454508 | 0.0002828788 | 0.0003236556 | 0.0003676313 | 0.0004145611 | 0.0004640996 | 0.0005157991 | 0.0005691106 | 0.0006233893 | 0.0006779049 | 0.0007318546 | 0.0007843818 | 0.0008345972 | 0.0008816029 | 0.0009245188 | 0.0009625098 | 0.0009948126 | 0.001020761 | 0.001039809 | 0.001051549 | 0.001055729 | 0.001052257 | 0.001041209 | 0.001022824 | 0.0009974937 | 0.0009657535 | 0.0009282589 | 0.0008857652 | 0.000839102 | 0.0007891464 | 0.0007367957 | 0.0006829411 | 0.0006284433 | 0.0005741106 | 0.0005206811 | 0.0004688076 | 0.0004190484 | 0.0003718608 | 0.0003275995 | 0.0002865186 | 0.0002487763 | 0.0002144431 | 0.0001835783 | 0.0001691704 | 0.0009100963 | 0.01377186 | 0.07175853 | 0.1108154 | 0.05276196 | 0.006644423 | 0.0001973445 | 1.482107e-05 | 7.60527e-06 | 4.412719e-06 | 0.0008104481 | 0.08897295
267.8 | 0.4182056 | 115.3846 | 0.001048523 | 0.07904472 | 0.4050862 | 0.0001721198 | 0.1614373 |  |  | 9.219381e-07 | 1.264788e-06 | 1.722583e-06 | 2.329107e-06 | 3.126406e-06 | 4.166275e-06 | 5.511847e-06 | 7.239241e-06 | 9.43921e-06 | 1.22187e-05 | 1.570221e-05 | 2.003288e-05 | 2.537305e-05 | 3.190426e-05 | 3.982642e-05 | 4.935607e-05 | 6.072347e-05 | 7.416845e-05 | 8.993495e-05 | 0.0001082641 | 0.000129386 | 0.0001535099 | 0.0001808142 | 0.0002114341 | 0.0002454508 | 0.0002828788 | 0.0003236556 | 0.0003676313 | 0.0004145611 | 0.0004640996 | 0.0005157991 | 0.0005691106 | 0.0006233893 | 0.0006779049 | 0.0007318546 | 0.0007843818 | 0.0008345972 | 0.0008816029 | 0.0009245188 | 0.0009625098 | 0.0009948126 | 0.001020761 | 0.001039809 | 0.001051549 | 0.001055729 | 0.001052257 | 0.001041209 | 0.001022824 | 0.0009974937 | 0.0009657535 | 0.0009282589 | 0.0008857652 | 0.000839102 | 0.0007891464 | 0.0007367957 | 0.0006829411 | 0.0006284433 | 0.0005741106 | 0.0005206811 | 0.0004688076 | 0.0004190484 | 0.0003718608 | 0.0003275995 | 0.0002865186 | 0.0002487763 | 0.0002144431 | 0.0001835783 | 0.0001691704 | 0.0009100963 | 0.01377186 | 0.07175853 | 0.1124724 | 0.05198464 | 0.007437716 | 0.0003128775 | 2.054159e-05 | 1.054584e-05 | 6.006209e-06 | 0.00108137 | 0.1149601
268.95 | 0.4355816 | 148.1481 | 0.0008261133 | 0.06227799 | 0.4446298 | 8.1871e-05 | 0.2154037 |  |  | 9.219381e-07 | 1.264788e-06 | 1.722583e-06 | 2.329107e-06 | 3.126406e-06 | 4.166275e-06 | 5.511847e-06 | 7.239241e-06 | 9.43921e-06 | 1.22187e-05 | 1.570221e-05 | 2.003288e-05 | 2.537305e-05 | 3.190426e-05 | 3.982642e-05 | 4.935607e-05 | 6.072347e-05 | 7.416845e-05 | 8.993495e-05 | 0.0001082641 | 0.000129386 | 0.0001535099 | 0.0001808142 | 0.0002114341 | 0.0002454508 | 0.0002828788 | 0.0003236556 | 0.0003676313 | 0.0004145611 | 0.0004640996 | 0.0005157991 | 0.0005691106 | 0.0006233893 | 0.0006779049 | 0.0007318546 | 0.0007843818 | 0.0008345972 | 0.0008816029 | 0.0009245188 | 0.0009625098 | 0.0009948126 | 0.001020761 | 0.001039809 | 0.001051549 | 0.001055729 | 0.001052257 | 0.001041209 | 0.001022824 | 0.0009974937 | 0.0009657535 | 0.0009282589 | 0.0008857652 | 0.000839102 | 0.0007891464 | 0.0007367957 | 0.0006829411 | 0.0006284433 | 0.0005741106 | 0.0005206811 | 0.0004688076 | 0.0004190484 | 0.0003718608 | 0.0003275995 | 0.0002865186 | 0.0002487763 | 0.0002144431 | 0.0001835783 | 0.0001691704 | 0.0009100963 | 0.01377186 | 0.07175853 | 0.1124724 | 0.05276196 | 0.007328139 | 0.0003502327 | 3.256742e-05 | 1.461624e-05 | 8.328506e-06 | 0.001471867 | 0.1533897
270.1 | 0.4681241 | 206.8966 | 0.0007932837 | 0.05980307 | 0.50071 | 0.001061841 | 0.2931888 |  |  | 9.219381e-07 | 1.264788e-06 | 1.722583e-06 | 2.329107e-06 | 3.126406e-06 | 4.166275e-06 | 5.511847e-06 | 7.239241e-06 | 9.43921e-06 | 1.22187e-05 | 1.570221e-05 | 2.003288e-05 | 2.537305e-05 | 3.190426e-05 | 3.982642e-05 | 4.935607e-05 | 6.072347e-05 | 7.416845e-05 | 8.993495e-05 | 0.0001082641 | 0.000129386 | 0.0001535099 | 0.0001808142 | 0.0002114341 | 0.0002454508 | 0.0002828788 | 0.0003236556 | 0.0003676313 | 0.0004145611 | 0.0004640996 | 0.0005157991 | 0.0005691106 | 0.0006233893 | 0.0006779049 | 0.0007318546 | 0.0007843818 | 0.0008345972 | 0.0008816029 | 0.0009245188 | 0.0009625098 | 0.0009948126 | 0.001020761 | 0.001039809 | 0.001051549 | 0.001055729 | 0.001052257 | 0.001041209 | 0.001022824 | 0.0009974937 | 0.0009657535 | 0.0009282589 | 0.0008857652 | 0.000839102 | 0.0007891464 | 0.0007367957 | 0.0006829411 | 0.0006284433 | 0.0005741106 | 0.0005206811 | 0.0004688076 | 0.0004190484 | 0.0003718608 | 0.0003275995 | 0.0002865186 | 0.0002487763 | 0.0002144431 | 0.0001835783 | 0.0001691704 | 0.0009100963 | 0.01377186 | 0.07175853 | 0.1124724 | 0.05276196 | 0.007437716 | 0.0003450728 | 3.645572e-05 | 2.317315e-05 | 1.154307e-05 | 0.002040964 | 0.2087807
271.25 | 0.552605 | 342.8571 | 0.0007499205 | 0.05653406 | 0.5822369 | 0.0008780485 | 0.40655 |  |  | 9.219381e-07 | 1.264788e-06 | 1.722583e-06 | 2.329107e-06 | 3.126406e-06 | 4.166275e-06 | 5.511847e-06 | 7.239241e-06 | 9.43921e-06 | 1.22187e-05 | 1.570221e-05 | 2.003288e-05 | 2.537305e-05 | 3.190426e-05 | 3.982642e-05 | 4.935607e-05 | 6.072347e-05 | 7.416845e-05 | 8.993495e-05 | 0.0001082641 | 0.000129386 | 0.0001535099 | 0.0001808142 | 0.0002114341 | 0.0002454508 | 0.0002828788 | 0.0003236556 | 0.0003676313 | 0.0004145611 | 0.0004640996 | 0.0005157991 | 0.0005691106 | 0.0006233893 | 0.0006779049 | 0.0007318546 | 0.0007843818 | 0.0008345972 | 0.0008816029 | 0.0009245188 | 0.0009625098 | 0.0009948126 | 0.001020761 | 0.001039809 | 0.001051549 | 0.001055729 | 0.001052257 | 0.001041209 | 0.001022824 | 0.0009974937 | 0.0009657535 | 0.0009282589 | 0.0008857652 | 0.000839102 | 0.0007891464 | 0.0007367957 | 0.0006829411 | 0.0006284433 | 0.0005741106 | 0.0005206811 | 0.0004688076 | 0.0004190484 | 0.0003718608 | 0.0003275995 | 0.0002865186 | 0.0002487763 | 0.0002144431 | 0.0001835783 | 0.0001691704 | 0.0009100963 | 0.01377186 | 0.07175853 | 0.1124724 | 0.05276196 | 0.007437716 | 0.0003502327 | 3.591863e-05 | 2.593984e-05 | 1.830083e-05 | 0.002828718 | 0.2895056
272.4 | 0.712835 | 1000 | 0.0001671966 | 0.01260441 | 0.6956363 | 0.0002957982 | 0.5634669 |  |  | 9.219381e-07 | 1.264788e-06 | 1.722583e-06 | 2.329107e-06 | 3.126406e-06 | 4.166275e-06 | 5.511847e-06 | 7.239241e-06 | 9.43921e-06 | 1.22187e-05 | 1.570221e-05 | 2.003288e-05 | 2.537305e-05 | 3.190426e-05 | 3.982642e-05 | 4.935607e-05 | 6.072347e-05 | 7.416845e-05 | 8.993495e-05 | 0.0001082641 | 0.000129386 | 0.0001535099 | 0.0001808142 | 0.0002114341 | 0.0002454508 | 0.0002828788 | 0.0003236556 | 0.0003676313 | 0.0004145611 | 0.0004640996 | 0.0005157991 | 0.0005691106 | 0.0006233893 | 0.0006779049 | 0.0007318546 | 0.0007843818 | 0.0008345972 | 0.0008816029 | 0.0009245188 | 0.0009625098 | 0.0009948126 | 0.001020761 | 0.001039809 | 0.001051549 | 0.001055729 | 0.001052257 | 0.001041209 | 0.001022824 | 0.0009974937 | 0.0009657535 | 0.0009282589 | 0.0008857652 | 0.000839102 | 0.0007891464 | 0.0007367957 | 0.0006829411 | 0.0006284433 | 0.0005741106 | 0.0005206811 | 0.0004688076 | 0.0004190484 | 0.0003718608 | 0.0003275995 | 0.0002865186 | 0.0002487763 | 0.0002144431 | 0.0001835783 | 0.0001691704 | 0.0009100963 | 0.01377186 | 0.07175853 | 0.1124724 | 0.05276196 | 0.007437716 | 0.0003502327 | 3.645572e-05 | 2.555768e-05 | 2.048581e-05 | 0.004484758 | 0.4012467
273.55 | 0.9452826 | -1090.909 | 0.0002038127 | 0.01536477 | 0.9310769 | 0.0002018013 | 0.8933419 |  |  | 9.219381e-07 | 1.264788e-06 | 1.722583e-06 | 2.329107e-06 | 3.126406e-06 | 4.166275e-06 | 5.511847e-06 | 7.239241e-06 | 9.43921e-06 | 1.22187e-05 | 1.570221e-05 | 2.003288e-05 | 2.537305e-05 | 3.190426e-05 | 3.982642e-05 | 4.935607e-05 | 6.072347e-05 | 7.416845e-05 | 8.993495e-05 | 0.0001082641 | 0.000129386 | 0.0001535099 | 0.0001808142 | 0.0002114341 | 0.0002454508 | 0.0002828788 | 0.0003236556 | 0.0003676313 | 0.0004145611 | 0.0004640996 | 0.0005157991 | 0.0005691106 | 0.0006233893 | 0.0006779049 | 0.0007318546 | 0.0007843818 | 0.0008345972 | 0.0008816029 | 0.0009245188 | 0.0009625098 | 0.0009948126 | 0.001020761 | 0.001039809 | 0.001051549 | 0.001055729 | 0.001052257 | 0.001041209 | 0.001022824 | 0.0009974937 | 0.0009657535 | 0.0009282589 | 0.0008857652 | 0.000839102 | 0.0007891464 | 0.0007367957 | 0.0006829411 | 0.0006284433 | 0.0005741106 | 0.0005206811 | 0.0004688076 | 0.0004190484 | 0.0003718608 | 0.0003275995 | 0.0002865186 | 0.0002487763 | 0.0002144431 | 0.0001835783 | 0.0001691704 | 0.0009100963 | 0.01377186 | 0.07175853 | 0.1124724 | 0.05276196 | 0.007437716 | 0.0003502327 | 3.645572e-05 | 2.593984e-05 | 2.0184e-05 | 0.005020203 | 0.6361518
274.7 | 1 | -352.9412 | 0.0004583576 | 0.03455408 | 1.006955 | 4.836984e-05 | 1 |  |  | 9.219381e-07 | 1.264788e-06 | 1.722583e-06 | 2.329107e-06 | 3.126406e-06 | 4.166275e-06 | 5.511847e-06 | 7.239241e-06 | 9.43921e-06 | 1.22187e-05 | 1.570221e-05 | 2.003288e-05 | 2.537305e-05 | 3.190426e-05 | 3.982642e-05 | 4.935607e-05 | 6.072347e-05 | 7.416845e-05 | 8.993495e-05 | 0.0001082641 | 0.000129386 | 0.0001535099 | 0.0001808142 | 0.0002114341 | 0.0002454508 | 0.0002828788 | 0.0003236556 | 0.0003676313 | 0.0004145611 | 0.0004640996 | 0.0005157991 | 0.0005691106 | 0.0006233893 | 0.0006779049 | 0.0007318546 | 0.0007843818 | 0.0008345972 | 0.0008816029 | 0.0009245188 | 0.0009625098 | 0.0009948126 | 0.001020761 | 0.001039809 | 0.001051549 | 0.001055729 | 0.001052257 | 0.001041209 | 0.001022824 | 0.0009974937 | 0.0009657535 | 0.0009282589 | 0.0008857652 | 0.000839102 | 0.0007891464 | 0.0007367957 | 0.0006829411 | 0.0006284433 | 0.0005741106 | 0.0005206811 | 0.0004688076 | 0.0004190484 | 0.0003718608 | 0.0003275995 | 0.0002865186 | 0.0002487763 | 0.0002144431 | 0.0001835783 | 0.0001691704 | 0.0009100963 | 0.01377186 | 0.07175853 | 0.1124724 | 0.05276196 | 0.007437716 | 0.0003502327 | 3.645572e-05 | 2.593984e-05 | 2.048581e-05 | 0.004946242 | 0.7121034
275.85 | 0.9985896 | -210.5263 | -3.320523e-05 | -0.002503234 | 0.9965377 | 4.210537e-06 | 0.9852674 |  |  | 9.219381e-07 | 1.264788e-06 | 1.722583e-06 | 2.329107e-06 | 3.126406e-06 | 4.166275e-06 | 5.511847e-06 | 7.239241e-06 | 9.43921e-06 | 1.22187e-05 | 1.570221e-05 | 2.003288e-05 | 2.537305e-05 | 3.190426e-05 | 3.982642e-05 | 4.935607e-05 | 6.072347e-05 | 7.416845e-05 | 8.993495e-05 | 0.0001082641 | 0.000129386 | 0.0001535099 | 0.0001808142 | 0.0002114341 | 0.0002454508 | 0.0002828788 | 0.0003236556 | 0.0003676313 | 0.0004145611 | 0.0004640996 | 0.0005157991 | 0.0005691106 | 0.0006233893 | 0.0006779049 | 0.0007318546 | 0.0007843818 | 0.0008345972 | 0.0008816029 | 0.0009245188 | 0.0009625098 | 0.0009948126 | 0.001020761 | 0.001039809 | 0.001051549 | 0.001055729 | 0.001052257 | 0.001041209 | 0.001022824 | 0.0009974937 | 0.0009657535 | 0.0009282589 | 0.0008857652 | 0.000839102 | 0.0007891464 | 0.0007367957 | 0.0006829411 | 0.0006284433 | 0.0005741106 | 0.0005206811 | 0.0004688076 | 0.0004190484 | 0.0003718608 | 0.0003275995 | 0.0002865186 | 0.0002487763 | 0.0002144431 | 0.0001835783 | 0.0001691704 | 0.0009100963 | 0.01377186 | 0.07175853 | 0.1124724 | 0.05276196 | 0.007437716 | 0.0003502327 | 3.645572e-05 | 2.593984e-05 | 2.048581e-05 | 0.005020203 | 0.7016122