## Sheet1
Fe | Mn | C | Al | Si | Cr | Ti | Ni | Mo | Cu | Nb | Zr | B | V | P | S | N | HRST | HRRR | HRS | HRCT | HRCM | PCRAT | PCRAt | PCRAM | CRRR | CRS | AT | At | ACM | AAT | Aat | AACM | TT | Tt | TCM | GL | GW | GH | SR | UTS | TEL
85.47 | 8.03 | 0.4 | 6.1 | 0 | 0 | 0 | 0 | 0 | 0 | 0 | 0 | 0 | 0 | 0 | 0 | 0 | 1100 | 92.5 | 4.5 | 1 | air | 25 | 0 | air |  |  | 800 | 30 | air | 25 | 0 | air | 25 | 0 | air | 50 | 12.5 | 4.5 | 0.001 | 759 | 58.2
85.47 | 8.03 | 0.4 | 6.1 | 0 | 0 | 0 | 0 | 0 | 0 | 0 | 0 | 0 | 0 | 0 | 0 | 0 | 1100 | 92.5 | 4.5 | 1 | air | 25 | 0 | air |  |  | 800 | 30 | air | 25 | 0 | air | 25 | 0 | air | 50 | 12.5 | 4.5 | 0.1 | 770 | 36.8
85.47 | 8.03 | 0.4 | 6.1 | 0 | 0 | 0 | 0 | 0 | 0 | 0 | 0 | 0 | 0 | 0 | 0 | 0 | 1100 | 92.5 | 4.5 | 1 | air | 25 | 0 | air |  |  | 900 | 30 | air | 25 | 0 | air | 25 | 0 | air | 50 | 12.5 | 4.5 | 0.001 | 741.3 | 40
85.47 | 8.03 | 0.4 | 6.1 | 0 | 0 | 0 | 0 | 0 | 0 | 0 | 0 | 0 | 0 | 0 | 0 | 0 | 1100 | 92.5 | 4.5 | 1 | air | 25 | 0 | air |  |  | 900 | 30 | air | 25 | 0 | air | 25 | 0 | air | 50 | 12.5 | 4.5 | 0.1 | 760.4 | 46.6
85.47 | 8.03 | 0.4 | 6.1 | 0 | 0 | 0 | 0 | 0 | 0 | 0 | 0 | 0 | 0 | 0 | 0 | 0 | 1100 | 92.5 | 4.5 | 1 | air | 25 | 0 | air |  |  | 1000 | 30 | air | 25 | 0 | air | 25 | 0 | air | 50 | 12.5 | 4.5 | 0.001 | 782 | 28.3
85.47 | 8.03 | 0.4 | 6.1 | 0 | 0 | 0 | 0 | 0 | 0 | 0 | 0 | 0 | 0 | 0 | 0 | 0 | 1100 | 92.5 | 4.5 | 1 | air | 25 | 0 | air |  |  | 1000 | 30 | air | 25 | 0 | air | 25 | 0 | air | 50 | 12.5 | 4.5 | 0.1 | 877 | 37.9
87.73 | 6.78 | 0.18 | 3.92 | 1.34 | 0 | 0 | 0 | 0 | 0 | 0 | 0 | 0 | 0 | 0.04 | 0.01 | 0 | 1080 | 80 | 1 | 1 | air | 25 | 0 | air |  |  | 750 | 60 | air | 25 | 0 | air | 25 | 0 | air | 25 | 6 | 1 | 0.000133 | 802 | 61
87.73 | 6.78 | 0.18 | 3.92 | 1.34 | 0 | 0 | 0 | 0 | 0 | 0 | 0 | 0 | 0 | 0.04 | 0.01 | 0 | 1080 | 80 | 1 | 1 | air | 25 | 0 | air |  |  | 750 | 60 | air | 25 | 0 | air | 25 | 0 | air | 25 | 6 | 1 | 0.000665 | 747 | 39
87.73 | 6.78 | 0.18 | 3.92 | 1.34 | 0 | 0 | 0 | 0 | 0 | 0 | 0 | 0 | 0 | 0.04 | 0.01 | 0 | 1080 | 80 | 1 | 1 | air | 25 | 0 | air |  |  | 750 | 60 | air | 25 | 0 | air | 25 | 0 | air | 25 | 6 | 1 | 0.00133 | 720 | 29
81.06 | 11.42 | 0.64 | 6.88 | 0 | 0 | 0 | 0 | 0 | 0 | 0 | 0 | 0 | 0 | 0 | 0 | 0 | 1200 | 88.5 | 4 | 1 | air | 1000 | 60 | water | 75 | 1 | 700 | 10 | water | 25 | 0 | air | 25 | 0 | air | 25 | 6 | 1 | 0.001 | 1286.7 | 17.2
81.06 | 11.42 | 0.64 | 6.88 | 0 | 0 | 0 | 0 | 0 | 0 | 0 | 0 | 0 | 0 | 0 | 0 | 0 | 1200 | 88.5 | 4 | 1 | air | 1000 | 60 | water | 75 | 1 | 750 | 10 | water | 25 | 0 | air | 25 | 0 | air | 25 | 6 | 1 | 0.001 | 1151.5 | 25.2
81.06 | 11.42 | 0.64 | 6.88 | 0 | 0 | 0 | 0 | 0 | 0 | 0 | 0 | 0 | 0 | 0 | 0 | 0 | 1200 | 88.5 | 4 | 1 | air | 1000 | 60 | water | 75 | 1 | 800 | 10 | water | 25 | 0 | air | 25 | 0 | air | 25 | 6 | 1 | 0.001 | 968.4 | 35.2
81.06 | 11.42 | 0.64 | 6.88 | 0 | 0 | 0 | 0 | 0 | 0 | 0 | 0 | 0 | 0 | 0 | 0 | 0 | 1200 | 88.5 | 4 | 1 | air | 1000 | 60 | water | 75 | 1 | 850 | 10 | water | 25 | 0 | air | 25 | 0 | air | 25 | 6 | 1 | 0.001 | 940.8 | 44.1
77.84 | 11.36 | 0.92 | 9.88 | 0 | 0 | 0 | 0 | 0 | 0 | 0 | 0 | 0 | 0 | 0 | 0 | 0 | 1200 | 88.5 | 4 | 1 | air | 1000 | 60 | water | 75 | 1 | 1000 | 10 | water | 25 | 0 | air | 25 | 0 | air | 25 | 6 | 1 | 0.001 | 1089.5 | 35.8
77.87 | 11 | 1.25 | 9.88 | 0 | 0 | 0 | 0 | 0 | 0 | 0 | 0 | 0 | 0 | 0 | 0 | 0 | 1200 | 88.5 | 4 | 1 | air | 1000 | 60 | water | 75 | 1 | 900 | 10 | water | 25 | 0 | air | 25 | 0 | air | 25 | 6 | 1 | 0.001 | 1275.8 | 5.1
77.87 | 11 | 1.25 | 9.88 | 0 | 0 | 0 | 0 | 0 | 0 | 0 | 0 | 0 | 0 | 0 | 0 | 0 | 1200 | 88.5 | 4 | 1 | air | 1000 | 60 | water | 75 | 1 | 950 | 10 | water | 25 | 0 | air | 25 | 0 | air | 25 | 6 | 1 | 0.001 | 1287 | 13.1
77.87 | 11 | 1.25 | 9.88 | 0 | 0 | 0 | 0 | 0 | 0 | 0 | 0 | 0 | 0 | 0 | 0 | 0 | 1200 | 88.5 | 4 | 1 | air | 1000 | 60 | water | 75 | 1 | 1000 | 10 | water | 25 | 0 | air | 25 | 0 | air | 25 | 6 | 1 | 0.001 | 1314.3 | 22.2
75.9 | 22 | 0.6 | 1.5 | 0 | 0 | 0 | 0 | 0 | 0 | 0 | 0 | 0 | 0 | 0 | 0 | 0 | 1000 | 80 | 2 | 1 | air | 25 | 0 | air | 50 | 1 | 750 | 10 | water | 25 | 0 | air | 25 | 0 | air | 50 | 12.5 | 1 | 0.0001 | 1113 | 45
85.129 | 7.23 | 0.09 | 4.42 | 1.99 | 0.33 | 0 | 0 | 0.2 | 0.5 | 0.11 | 0 | 0.001 | 0 | 0 | 0 | 0 | 1200 | 90 | 4 | 1 | water | 750 | 300 | air | 62.5 | 1.5 | 750 | 20 | water | 25 | 0 | air | 25 | 0 | air | 25 | 6 | 1.5 | 0.00066 | 896 | 34.72
85.2823 | 10 | 0.4 | 4 | 0.3 | 0 | 0 | 0 | 0 | 0 | 0 | 0 | 0 | 0 | 0.0093 | 0.0084 | 0 | 1100 | 90 | 4 | 1 | air | 700 | 60 | air | 40 | 2.4 | 750 | 30 | air | 25 | 0 | air | 25 | 0 | air | 15 | 5 | 1 | 0.0005 | 916.9 | 32.5
85.2823 | 10 | 0.4 | 4 | 0.3 | 0 | 0 | 0 | 0 | 0 | 0 | 0 | 0 | 0 | 0.0093 | 0.0084 | 0 | 1100 | 90 | 4 | 1 | air | 700 | 60 | air | 60 | 1.6 | 750 | 30 | air | 25 | 0 | air | 25 | 0 | air | 15 | 5 | 1 | 0.0005 | 986.1 | 40.8
85.2823 | 10 | 0.4 | 4 | 0.3 | 0 | 0 | 0 | 0 | 0 | 0 | 0 | 0 | 0 | 0.0093 | 0.0084 | 0 | 1100 | 90 | 4 | 1 | air | 700 | 60 | air | 70 | 1.2 | 750 | 30 | air | 25 | 0 | air | 25 | 0 | air | 15 | 5 | 1 | 0.0005 | 958 | 27.9
95.875 | 1.47 | 0.25 | 0 | 1.6 | 0.51 | 0 | 0 | 0.27 | 0 | 0 | 0 | 0 | 0 | 0.01 | 0.005 | 0.01 | 900 | 70 | 12 | 1 | air | 25 | 0 | air |  |  | 25 | 0 | air | 900 | 10 | water | 500 | 60 | air | 35 | 7 | 3 | 0.00048 | 1640 | 7.6
95.875 | 1.47 | 0.25 | 0 | 1.6 | 0.51 | 0 | 0 | 0.27 | 0 | 0 | 0 | 0 | 0 | 0.01 | 0.005 | 0.01 | 900 | 70 | 12 | 1 | air | 25 | 0 | air |  |  | 25 | 0 | air | 900 | 10 | water | 400 | 60 | air | 35 | 7 | 3 | 0.00048 | 1570 | 8.1
95.875 | 1.47 | 0.25 | 0 | 1.6 | 0.51 | 0 | 0 | 0.27 | 0 | 0 | 0 | 0 | 0 | 0.01 | 0.005 | 0.01 | 900 | 70 | 12 | 1 | air | 25 | 0 | air |  |  | 25 | 0 | air | 900 | 10 | water | 280 | 60 | air | 35 | 7 | 3 | 0.00048 | 1430 | 8.4
95.875 | 1.47 | 0.25 | 0 | 1.6 | 0.51 | 0 | 0 | 0.27 | 0 | 0 | 0 | 0 | 0 | 0.01 | 0.005 | 0.01 | 900 | 70 | 12 | 1 | air | 25 | 0 | air |  |  | 25 | 0 | air | 900 | 10 | water | 200 | 60 | air | 35 | 7 | 3 | 0.00048 | 1180 | 9.4
95.875 | 1.47 | 0.25 | 0 | 1.6 | 0.51 | 0 | 0 | 0.27 | 0 | 0 | 0 | 0 | 0 | 0.01 | 0.005 | 0.01 | 900 | 70 | 12 | 1 | air | 25 | 0 | air |  |  | 25 | 0 | air | 900 | 10 | water | 25 | 0 | air | 35 | 7 | 3 | 0.00048 | 1740 | 8.8
93 | 6.8 | 0.2 | 0 | 0 | 0 | 0 | 0 | 0 | 0 | 0 | 0 | 0 | 0 | 0 | 0 | 0 | 1200 | 89 | 3.3 | 1 | air | 25 | 0 | air |  |  | 25 | 0 | air | 25 | 0 | air | 25 | 0 | air | 15 | 5 | 3.3 | 0.001 | 1695 | 12.4
91.2 | 6.7 | 0.2 | 0 | 1.9 | 0 | 0 | 0 | 0 | 0 | 0 | 0 | 0 | 0 | 0 | 0 | 0 | 1200 | 89 | 3.3 | 1 | air | 25 | 0 | air |  |  | 25 | 0 | air | 25 | 0 | air | 25 | 0 | air | 15 | 5 | 3.3 | 0.001 | 1953 | 12.8
88.9 | 6.8 | 0.2 | 0 | 4.1 | 0 | 0 | 0 | 0 | 0 | 0 | 0 | 0 | 0 | 0 | 0 | 0 | 1200 | 89 | 3.3 | 1 | air | 25 | 0 | air |  |  | 25 | 0 | air | 25 | 0 | air | 25 | 0 | air | 15 | 5 | 3.3 | 0.001 | 2163 | 11.7
88.25 | 7.2 | 0.25 | 1.5 | 0.8 | 2 | 0 | 0 | 0 | 0 | 0 | 0 | 0 | 0 | 0 | 0 | 0 | 1150 | 92.5 | 3 | 1 | air | 25 | 0 | air |  |  | 25 | 0 | air | 820 | 5 | air | 170 | 20 | air | 31 | 6 | 3 | 0.001 | 1780 | 17.7
80.83 | 11.88 | 1.12 | 6.17 | 0 | 0 | 0 | 0 | 0 | 0 | 0 | 0 | 0 | 0 | 0 | 0 | 0 | 1180 |  | 4 | 1 | water | 25 | 0 | air | 75 | 1 | 700 | 15 | water | 25 | 0 | air | 25 | 0 | air | 25 | 6 | 1 | 0.001 | 1065 | 24.28
80.83 | 11.88 | 1.12 | 6.17 | 0 | 0 | 0 | 0 | 0 | 0 | 0 | 0 | 0 | 0 | 0 | 0 | 0 | 1180 |  | 4 | 1 | water | 25 | 0 | air | 75 | 1 | 750 | 15 | water | 25 | 0 | air | 25 | 0 | air | 25 | 6 | 1 | 0.001 | 990 | 36.6
80.83 | 11.88 | 1.12 | 6.17 | 0 | 0 | 0 | 0 | 0 | 0 | 0 | 0 | 0 | 0 | 0 | 0 | 0 | 1180 |  | 4 | 1 | water | 25 | 0 | air | 75 | 1 | 800 | 15 | water | 25 | 0 | air | 25 | 0 | air | 25 | 6 | 1 | 0.001 | 940 | 39.4
80.83 | 11.88 | 1.12 | 6.17 | 0 | 0 | 0 | 0 | 0 | 0 | 0 | 0 | 0 | 0 | 0 | 0 | 0 | 1180 |  | 4 | 1 | water | 25 | 0 | air | 75 | 1 | 850 | 15 | water | 25 | 0 | air | 25 | 0 | air | 25 | 6 | 1 | 0.001 | 884 | 35.9
80.83 | 11.88 | 1.12 | 6.17 | 0 | 0 | 0 | 0 | 0 | 0 | 0 | 0 | 0 | 0 | 0 | 0 | 0 | 1180 |  | 4 | 1 | water | 25 | 0 | air | 75 | 1 | 900 | 15 | water | 25 | 0 | air | 25 | 0 | air | 25 | 6 | 1 | 0.001 | 827 | 34.6
78.73 | 12.03 | 1.03 | 8.21 | 0 | 0 | 0 | 0 | 0 | 0 | 0 | 0 | 0 | 0 | 0 | 0 | 0 | 1180 |  | 4 | 1 | water | 25 | 0 | air | 75 | 1 | 700 | 15 | water | 25 | 0 | air | 25 | 0 | air | 25 | 6 | 1 | 0.001 | 1311 | 14.2
78.73 | 12.03 | 1.03 | 8.21 | 0 | 0 | 0 | 0 | 0 | 0 | 0 | 0 | 0 | 0 | 0 | 0 | 0 | 1180 |  | 4 | 1 | water | 25 | 0 | air | 75 | 1 | 750 | 15 | water | 25 | 0 | air | 25 | 0 | air | 25 | 6 | 1 | 0.001 | 1205 | 19.4
78.73 | 12.03 | 1.03 | 8.21 | 0 | 0 | 0 | 0 | 0 | 0 | 0 | 0 | 0 | 0 | 0 | 0 | 0 | 1180 |  | 4 | 1 | water | 25 | 0 | air | 75 | 1 | 800 | 15 | water | 25 | 0 | air | 25 | 0 | air | 25 | 6 | 1 | 0.001 | 1056 | 35.5
78.73 | 12.03 | 1.03 | 8.21 | 0 | 0 | 0 | 0 | 0 | 0 | 0 | 0 | 0 | 0 | 0 | 0 | 0 | 1180 |  | 4 | 1 | water | 25 | 0 | air | 75 | 1 | 850 | 15 | water | 25 | 0 | air | 25 | 0 | air | 25 | 6 | 1 | 0.001 | 983 | 44.9
78.73 | 12.03 | 1.03 | 8.21 | 0 | 0 | 0 | 0 | 0 | 0 | 0 | 0 | 0 | 0 | 0 | 0 | 0 | 1180 |  | 4 | 1 | water | 25 | 0 | air | 75 | 1 | 900 | 15 | water | 25 | 0 | air | 25 | 0 | air | 25 | 6 | 1 | 0.001 | 931 | 37.26
88.2831 | 6.74 | 0.38 | 2.91 | 1.27 | 0 | 0 | 0 | 0 | 0 | 0.034 | 0 | 0.0029 | 0.38 | 0 | 0 | 0 | 1150 | 91.8 | 4.9 | 1 | air | 25 | 0 | air |  |  | 800 | 30 | air | 25 | 0 | air | 150 | 120 | air | 25 | 6 | 4.9 | 0.00067 | 2112 | 16
85.47 | 8.03 | 0.4 | 6.1 | 0 | 0 | 0 | 0 | 0 | 0 | 0 | 0 | 0 | 0 | 0 | 0 | 0 | 1100 | 92.5 | 4.5 | 1 | air | 25 | 0 | air |  |  | 25 | 0 | air | 25 | 0 | air | 25 | 0 | air | 40 | 12.5 | 4.5 | 0.001 | 756 | 56
93.972 | 3.14 | 0.38 | 0.43 | 1.64 | 0.24 | 0 | 0 | 0.15 | 0 | 0.048 | 0 | 0 | 0 | 0 | 0 | 0 | 1150 |  | 6 | 2 | air | 660 | 60 | air |  |  | 725 | 30 | water | 25 | 0 | air | 25 | 0 | air | 25 | 6 | 3 | 0.001 | 1369 | 19.5
93.972 | 3.14 | 0.38 | 0.43 | 1.64 | 0.24 | 0 | 0 | 0.15 | 0 | 0.048 | 0 | 0 | 0 | 0 | 0 | 0 | 1150 |  | 6 | 2 | air | 660 | 60 | air |  |  | 725 | 30 | air | 25 | 0 | air | 25 | 0 | air | 25 | 6 | 3 | 0.001 | 1338 | 18.3
93.972 | 3.14 | 0.38 | 0.43 | 1.64 | 0.24 | 0 | 0 | 0.15 | 0 | 0.048 | 0 | 0 | 0 | 0 | 0 | 0 | 1150 |  | 6 | 2 | air | 660 | 60 | air |  |  | 725 | 30 | water | 25 | 0 | air | 300 | 30 | water | 25 | 6 | 3 | 0.001 | 1235 | 25.2
93.972 | 3.14 | 0.38 | 0.43 | 1.64 | 0.24 | 0 | 0 | 0.15 | 0 | 0.048 | 0 | 0 | 0 | 0 | 0 | 0 | 1150 |  | 6 | 2 | air | 660 | 60 | air |  |  | 725 | 30 | water | 25 | 0 | air | 300 | 30 | air | 25 | 6 | 3 | 0.001 | 1339 | 22.3
84.437 | 12.14 | 0.29 | 2.96 | 0 | 0 | 0 | 0 | 0 | 0 | 0.063 | 0 | 0 | 0.11 | 0 | 0 | 0 | 1130 | 94.2 | 4 | 1 | air | 25 | 0 | air | 75 | 1 | 700 | 60 | air | 25 | 0 | air | 25 | 0 | air | 25 | 6 | 1 | 0.002 | 1034.2 | 36.9
82 | 5 | 1 | 11 | 0 | 0 | 0 | 0 | 0 | 0 | 1 | 0 | 0 | 0 | 0 | 0 | 0 | 1100 | 92.5 | 3 | 1 | air | 25 | 0 | air |  |  | 25 | 0 | air | 25 | 0 | air | 25 | 0 | air | 12.7 | 3 | 2 | 0.001 | 1080 | 8.8
82 | 5 | 1 | 11 | 0 | 0 | 0 | 0 | 0 | 0 | 1 | 0 | 0 | 0 | 0 | 0 | 0 | 1100 | 92.5 | 3 | 1 | air | 1000 | 60 | furnace |  |  | 25 | 0 | air | 25 | 0 | air | 25 | 0 | air | 12.7 | 3 | 2 | 0.001 | 900 | 12
82 | 5 | 1 | 11 | 0 | 0 | 0 | 0 | 0 | 0 | 1 | 0 | 0 | 0 | 0 | 0 | 0 | 1100 | 92.5 | 3 | 1 | air | 25 | 0 | air | 33 | 2 | 1000 | 60 | furnace | 25 | 0 | air | 25 | 0 | air | 12.7 | 3 | 2 | 0.001 | 991 | 14.6
77 | 10 | 1 | 11 | 0 | 0 | 0 | 0 | 0 | 0 | 1 | 0 | 0 | 0 | 0 | 0 | 0 | 1100 | 92.5 | 3 | 1 | air | 25 | 0 | air |  |  | 25 | 0 | air | 25 | 0 | air | 25 | 0 | air | 12.7 | 3 | 2 | 0.001 | 1213 | 9.5
77 | 10 | 1 | 11 | 0 | 0 | 0 | 0 | 0 | 0 | 1 | 0 | 0 | 0 | 0 | 0 | 0 | 1100 | 92.5 | 3 | 1 | air | 1000 | 60 | furnace |  |  | 25 | 0 | air | 25 | 0 | air | 25 | 0 | air | 12.7 | 3 | 2 | 0.001 | 1018 | 13.3
77 | 10 | 1 | 11 | 0 | 0 | 0 | 0 | 0 | 0 | 1 | 0 | 0 | 0 | 0 | 0 | 0 | 1100 | 92.5 | 3 | 1 | air | 25 | 0 | air | 33 | 2 | 1000 | 60 | furnace | 25 | 0 | air | 25 | 0 | air | 12.7 | 3 | 2 | 0.001 | 1115 | 15.5
93.3 | 5 | 0.2 | 1.5 | 0 | 0 | 0 | 0 | 0 | 0 | 0 | 0 | 0 | 0 | 0 | 0 | 0 | 1050 |  | 3 | 1 | air | 25 | 0 | air |  |  | 680 | 20 | air | 25 | 0 | air | 25 | 0 | air | 25 | 6 | 3 | 0.0016 | 843 | 30.4
90.58 | 6.12 | 0.22 | 3.08 | 0 | 0 | 0 | 0 | 0 | 0 | 0 | 0 | 0 | 0 | 0 | 0 | 0 | 1150 | 85 | 4.5 | 1 | air | 25 | 0 | air |  |  | 740 | 10 | air | 25 | 0 | air | 25 | 0 | air | 25 | 5 | 1.2 | 0.0001 | 992 | 47.6
64 | 27 | 1 | 8 | 0 | 0 | 0 | 0 | 0 | 0 | 0 | 0 | 0 | 0 | 0 | 0 | 0 | 1050 | 85 | 3 | 1 | water | 25 | 0 | air | 60 | 1.2 | 900 | 3 | water | 25 | 0 | air | 25 | 0 | air | 20 | 4 | 1.2 | 0.0005 | 1086 | 52
63.5 | 27 | 1 | 8 | 0 | 0 | 0 | 0 | 0 | 0 | 0 | 0 | 0 | 0.5 | 0 | 0 | 0 | 1050 | 85 | 3 | 1 | water | 25 | 0 | air | 60 | 1.2 | 900 | 3 | water | 25 | 0 | air | 25 | 0 | air | 20 | 4 | 1.2 | 0.0005 | 1133 | 45
87.73 | 6.78 | 0.18 | 3.92 | 1.34 | 0 | 0 | 0 | 0 | 0 | 0 | 0 | 0 | 0 | 0.04 | 0.01 | 0 | 1100 | 80 | 6 | 1 | air | 25 | 0 | air |  |  | 700 | 60 | furnace | 25 | 0 | air | 25 | 0 | air | 25 | 6 | 6 | 0.0013 | 757 | 34
87.73 | 6.78 | 0.18 | 3.92 | 1.34 | 0 | 0 | 0 | 0 | 0 | 0 | 0 | 0 | 0 | 0.04 | 0.01 | 0 | 1100 | 80 | 6 | 1 | air | 25 | 0 | air |  |  | 750 | 60 | furnace | 25 | 0 | air | 25 | 0 | air | 25 | 6 | 6 | 0.0013 | 802 | 61
87.73 | 6.78 | 0.18 | 3.92 | 1.34 | 0 | 0 | 0 | 0 | 0 | 0 | 0 | 0 | 0 | 0.04 | 0.01 | 0 | 1100 | 80 | 6 | 1 | air | 25 | 0 | air |  |  | 800 | 60 | furnace | 25 | 0 | air | 25 | 0 | air | 25 | 6 | 6 | 0.0013 | 771 | 43
91.409 | 5.95 | 0.055 | 1.03 | 1.55 | 0 | 0 | 0 | 0 | 0 | 0 | 0 | 0 | 0 | 0.005 | 0.001 | 0 | 1200 | 95.8 | 2.5 | 1 | air | 600 | 60 | furnace | 10 | 2.25 | 700 | 3 | air | 25 | 0 | air | 25 | 0 | air | 25 | 6 | 2.25 | 0.002 | 909 | 25.5
91.409 | 5.95 | 0.055 | 1.03 | 1.55 | 0 | 0 | 0 | 0 | 0 | 0 | 0 | 0 | 0 | 0.005 | 0.001 | 0 | 1200 | 95.8 | 2.5 | 1 | air | 600 | 60 | furnace | 70 | 0.75 | 700 | 3 | air | 25 | 0 | air | 25 | 0 | air | 25 | 6 | 0.75 | 0.002 | 1002 | 25.3
92.6 | 7 | 0.2 | 0 | 0.2 | 0 | 0 | 0 | 0 | 0 | 0 | 0 | 0 | 0 | 0 | 0 | 0 | 1200 | 88 | 3.5 | 1 | air | 25 | 0 | air |  |  | 645 | 60 | air | 25 | 0 | air | 25 | 0 | air | 12 | 3.5 | 1.1 | 0.001 | 1146 | 35
92.6 | 7 | 0.2 | 0 | 0.2 | 0 | 0 | 0 | 0 | 0 | 0 | 0 | 0 | 0 | 0 | 0 | 0 | 1200 | 88 | 3.5 | 1 | air | 645 | 240 | air | 57 | 1.5 | 630 | 120 | air | 25 | 0 | air | 25 | 0 | air | 12 | 3.5 | 1.1 | 0.001 | 1008 | 41
89.77 | 6.95 | 0.2 | 3.08 | 0 | 0 | 0 | 0 | 0 | 0 | 0 | 0 | 0 | 0 | 0 | 0 | 0 | 1200 | 97.5 | 3 | 1 | air | 25 | 0 | air | 50 | 1.5 | 680 | 60 | oil | 1100 | 20 | oil | 25 | 0 | air | 25 | 6 | 1.5 | 0.0005 | 793 | 29.9
89.77 | 6.95 | 0.2 | 3.08 | 0 | 0 | 0 | 0 | 0 | 0 | 0 | 0 | 0 | 0 | 0 | 0 | 0 | 1200 | 97.5 | 3 | 1 | air | 25 | 0 | air | 50 | 1.5 | 760 | 60 | oil | 1100 | 20 | oil | 25 | 0 | air | 25 | 6 | 1.5 | 0.0005 | 1105 | 21.4
92.172 | 7.22 | 0.093 | 0.013 | 0.49 | 0 | 0 | 0 | 0 | 0 | 0 | 0 | 0 | 0 | 0.005 | 0.007 | 0 | 1100 |  | 3 | 1 | air | 25 | 0 | air |  |  | 25 | 0 | air | 25 | 0 | air | 25 | 0 | air | 25 | 6.3 | 3 | 0.001 | 1227 | 24.3
92.172 | 7.22 | 0.093 | 0.013 | 0.49 | 0 | 0 | 0 | 0 | 0 | 0 | 0 | 0 | 0 | 0.005 | 0.007 | 0 | 1100 |  | 3 | 1 | air | 25 | 0 | air | 55 | 1.45 | 640 | 30 | air | 25 | 0 | air | 25 | 0 | air | 25 | 6.3 | 1.45 | 0.001 | 1397 | 21.8
92.92 | 5.9 | 0.28 | 0.9 | 0 | 0 | 0 | 0 | 0 | 0 | 0 | 0 | 0 | 0 | 0 | 0 | 0 | 1200 | 95 | 1.5 | 1 | air | 25 | 0 | air |  |  | 640 | 60 | air | 25 | 0 | air | 25 | 0 | air | 25 | 6 | 1.5 | 0.001 | 1040 | 43.2
92.92 | 5.9 | 0.28 | 0.9 | 0 | 0 | 0 | 0 | 0 | 0 | 0 | 0 | 0 | 0 | 0 | 0 | 0 | 1200 | 95 | 1.5 | 1 | air | 25 | 0 | air |  |  | 660 | 60 | air | 25 | 0 | air | 25 | 0 | air | 25 | 6 | 1.5 | 0.001 | 1160 | 44.1
92.92 | 5.9 | 0.28 | 0.9 | 0 | 0 | 0 | 0 | 0 | 0 | 0 | 0 | 0 | 0 | 0 | 0 | 0 | 1200 | 95 | 1.5 | 1 | air | 25 | 0 | air |  |  | 680 | 60 | air | 25 | 0 | air | 25 | 0 | air | 25 | 6 | 1.5 | 0.001 | 1400 | 39
92.92 | 5.9 | 0.28 | 0.9 | 0 | 0 | 0 | 0 | 0 | 0 | 0 | 0 | 0 | 0 | 0 | 0 | 0 | 1200 | 95 | 1.5 | 1 | air | 25 | 0 | air |  |  | 700 | 60 | air | 25 | 0 | air | 25 | 0 | air | 25 | 6 | 1.5 | 0.001 | 1550 | 12
74.113 | 23.6 | 0.44 | 1.8 | 0.047 | 0 | 0 | 0 | 0 | 0 | 0 | 0 | 0 | 0 | 0 | 0 | 0 | 1200 |  | 17.4 | 1 | water | 25 | 0 | air | 70 | 12.18 | 630 | 10 | water | 25 | 0 | air | 25 | 0 | air | 15 | 5 | 1.5 | 0.0004 | 865 | 50.2
74.113 | 23.6 | 0.44 | 1.8 | 0.047 | 0 | 0 | 0 | 0 | 0 | 0 | 0 | 0 | 0 | 0 | 0 | 0 | 1200 |  | 17.4 | 1 | water | 25 | 0 | air | 70 | 12.18 | 740 | 10 | water | 25 | 0 | air | 25 | 0 | air | 15 | 5 | 1.5 | 0.0004 | 814 | 44.4
74.113 | 23.6 | 0.44 | 1.8 | 0.047 | 0 | 0 | 0 | 0 | 0 | 0 | 0 | 0 | 0 | 0 | 0 | 0 | 1200 |  | 17.4 | 1 | water | 25 | 0 | air | 70 | 12.18 | 900 | 10 | water | 25 | 0 | air | 25 | 0 | air | 15 | 5 | 1.5 | 0.0004 | 745 | 66.1
72.008 | 17.14 | 0.03 | 1.8 | 0 | 8.99 | 0 | 0 | 0 | 0 | 0 | 0 | 0 | 0 | 0.004 | 0.007 | 0.021 | 1150 | 75 | 20 | 1 | air | 25 | 0 | air |  |  | 800 | 120 | water | 25 | 0 | air | 25 | 0 | air | 12 | 4 | 2 | 0.001 | 568 | 77.6
71.471 | 17.59 | 0.1 | 1.77 | 0 | 9.04 | 0 | 0 | 0 | 0 | 0 | 0 | 0 | 0 | 0.003 | 0.006 | 0.02 | 1150 | 75 | 20 | 1 | air | 25 | 0 | air |  |  | 800 | 120 | water | 25 | 0 | air | 25 | 0 | air | 12 | 4 | 2 | 0.001 | 591 | 60.3
70.584 | 18.01 | 0.32 | 1.89 | 0 | 9.16 | 0 | 0 | 0 | 0 | 0 | 0 | 0 | 0 | 0.005 | 0.008 | 0.023 | 1150 | 75 | 20 | 1 | air | 25 | 0 | air |  |  | 800 | 120 | water | 25 | 0 | air | 25 | 0 | air | 12 | 4 | 2 | 0.001 | 687 | 73.8
70.117 | 18.21 | 0.54 | 1.99 | 0 | 9.11 | 0 | 0 | 0 | 0 | 0 | 0 | 0 | 0 | 0.004 | 0.005 | 0.024 | 1150 | 75 | 20 | 1 | air | 25 | 0 | air |  |  | 800 | 120 | water | 25 | 0 | air | 25 | 0 | air | 12 | 4 | 2 | 0.001 | 796 | 82.1
62.28 | 26.6 | 1.36 | 9.76 | 0 | 0 | 0 | 0 | 0 | 0 | 0 | 0 | 0 | 0 | 0 | 0 | 0 | 1050 | 85 | 3 | 1 | water | 25 | 0 | air | 30 | 2.1 | 25 | 0 | air | 25 | 0 | air | 25 | 0 | air | 60 | 4 | 2 | 0.0005 | 1435 | 18
62.28 | 26.6 | 1.36 | 9.76 | 0 | 0 | 0 | 0 | 0 | 0 | 0 | 0 | 0 | 0 | 0 | 0 | 0 | 1050 | 85 | 3 | 1 | water | 25 | 0 | air | 30 | 2.1 | 850 | 3 | water | 25 | 0 | air | 25 | 0 | air | 60 | 4 | 2 | 0.0005 | 1387 | 35
62.28 | 26.6 | 1.36 | 9.76 | 0 | 0 | 0 | 0 | 0 | 0 | 0 | 0 | 0 | 0 | 0 | 0 | 0 | 1050 | 85 | 3 | 1 | water | 25 | 0 | air | 30 | 2.1 | 900 | 3 | water | 25 | 0 | air | 25 | 0 | air | 60 | 4 | 2 | 0.0005 | 1306 | 38.42
62.28 | 26.6 | 1.36 | 9.76 | 0 | 0 | 0 | 0 | 0 | 0 | 0 | 0 | 0 | 0 | 0 | 0 | 0 | 1050 | 85 | 3 | 1 | water | 25 | 0 | air | 30 | 2.1 | 950 | 3 | water | 25 | 0 | air | 25 | 0 | air | 60 | 4 | 2 | 0.0005 | 1251 | 43
86.6065 | 5.15 | 0.24 | 4.58 | 1.42 | 0.03 | 0 | 1.72 | 0 | 0.2 | 0 | 0 | 0 | 0 | 0.04 | 0.01 | 0.0035 | 900 | 70 | 6 | 1 | water | 25 | 0 | air | 50 | 3 | 700 | 30 | water | 25 | 0 | air | 25 | 0 | air | 12 | 6 | 3 | 0.0007 | 1393 | 11
86.6065 | 5.15 | 0.24 | 4.58 | 1.42 | 0.03 | 0 | 1.72 | 0 | 0.2 | 0 | 0 | 0 | 0 | 0.04 | 0.01 | 0.0035 | 900 | 70 | 6 | 1 | water | 25 | 0 | air | 50 | 3 | 800 | 30 | water | 25 | 0 | air | 25 | 0 | air | 12 | 6 | 3 | 0.0007 | 1420 | 33
86.6065 | 5.15 | 0.24 | 4.58 | 1.42 | 0.03 | 0 | 1.72 | 0 | 0.2 | 0 | 0 | 0 | 0 | 0.04 | 0.01 | 0.0035 | 900 | 70 | 6 | 1 | water | 25 | 0 | air | 50 | 3 | 900 | 30 | water | 25 | 0 | air | 25 | 0 | air | 12 | 6 | 3 | 0.0007 | 1282 | 5
86.6065 | 5.15 | 0.24 | 4.58 | 1.42 | 0.03 | 0 | 1.72 | 0 | 0.2 | 0 | 0 | 0 | 0 | 0.04 | 0.01 | 0.0035 | 900 | 70 | 6 | 1 | water | 25 | 0 | air | 50 | 3 | 1000 | 30 | water | 25 | 0 | air | 25 | 0 | air | 12 | 6 | 3 | 0.0007 | 1220 | 3
83.624 | 7.98 | 0.27 | 3.96 | 0.64 | 0 | 0 | 3.5 | 0 | 0 | 0 | 0 | 0 | 0 | 0.02 | 0.006 | 0 | 1100 | 88 | 3 | 1 | air | 25 | 0 | air | 57 | 1.3 | 750 | 60 | water | 25 | 0 | air | 25 | 0 | air | 25 | 6 | 1.3 | 0.0003 | 1084 | 23
81.346 | 18.02 | 0.62 | 0.01 | 0 | 0 | 0 | 0 | 0 | 0 | 0 | 0 | 0 | 0 | 0 | 0.004 | 0 | 960 |  | 3.33 | 1 | air | 900 | 25 | water | 10 | 3 | 25 | 0 | air | 25 | 0 | air | 25 | 0 | air | 30 | 10 | 3 | 0.005 | 1126 | 58.5
81.346 | 18.02 | 0.62 | 0.01 | 0 | 0 | 0 | 0 | 0 | 0 | 0 | 0 | 0 | 0 | 0 | 0.004 | 0 | 960 |  | 3.75 | 1 | air | 900 | 25 | water | 20 | 3 | 25 | 0 | air | 25 | 0 | air | 25 | 0 | air | 30 | 10 | 3 | 0.005 | 1319 | 44.2
81.346 | 18.02 | 0.62 | 0.01 | 0 | 0 | 0 | 0 | 0 | 0 | 0 | 0 | 0 | 0 | 0 | 0.004 | 0 | 960 |  | 5 | 1 | air | 900 | 25 | water | 40 | 3 | 25 | 0 | air | 25 | 0 | air | 25 | 0 | air | 30 | 10 | 3 | 0.005 | 1609 | 22.2
81.346 | 18.02 | 0.62 | 0.01 | 0 | 0 | 0 | 0 | 0 | 0 | 0 | 0 | 0 | 0 | 0 | 0.004 | 0 | 960 |  | 7.5 | 1 | air | 900 | 25 | water | 60 | 3 | 25 | 0 | air | 25 | 0 | air | 25 | 0 | air | 30 | 10 | 3 | 0.005 | 2075 | 4.2
81.051 | 17.98 | 0.96 | 0 | 0 | 0 | 0 | 0 | 0 | 0 | 0 | 0 | 0 | 0 | 0 | 0.009 | 0 | 960 |  | 3.33 | 1 | air | 900 | 15 | water | 10 | 3 | 25 | 0 | air | 25 | 0 | air | 25 | 0 | air | 30 | 10 | 3 | 0.005 | 1076 | 58.7
81.051 | 17.98 | 0.96 | 0 | 0 | 0 | 0 | 0 | 0 | 0 | 0 | 0 | 0 | 0 | 0 | 0.009 | 0 | 960 |  | 3.75 | 1 | air | 900 | 15 | water | 20 | 3 | 25 | 0 | air | 25 | 0 | air | 25 | 0 | air | 30 | 10 | 3 | 0.005 | 1204 | 40
81.051 | 17.98 | 0.96 | 0 | 0 | 0 | 0 | 0 | 0 | 0 | 0 | 0 | 0 | 0 | 0 | 0.009 | 0 | 960 |  | 5 | 1 | air | 900 | 15 | water | 40 | 3 | 25 | 0 | air | 25 | 0 | air | 25 | 0 | air | 30 | 10 | 3 | 0.005 | 1544 | 10.2
81.051 | 17.98 | 0.96 | 0 | 0 | 0 | 0 | 0 | 0 | 0 | 0 | 0 | 0 | 0 | 0 | 0.009 | 0 | 960 |  | 7.5 | 1 | air | 900 | 15 | water | 60 | 3 | 25 | 0 | air | 25 | 0 | air | 25 | 0 | air | 30 | 10 | 3 | 0.005 | 1870 | 4.5
78.7 | 13.9 | 0.2 | 0 | 2.8 | 4.4 | 0 | 0 | 0 | 0 | 0 | 0 | 0 | 0 | 0 | 0 | 0 | 1100 | 93 | 1 | 1 | air | 25 | 0 | air |  |  | 25 | 0 | air | 25 | 0 | air | 25 | 0 | air | 12 | 3 | 1 | 0.0008 | 1059 | 40
78.7 | 13.9 | 0.2 | 0 | 2.8 | 4.4 | 0 | 0 | 0 | 0 | 0 | 0 | 0 | 0 | 0 | 0 | 0 | 1100 | 93 | 1 | 1 | air | 25 | 0 | air |  |  | 200 | 20 | air | 25 | 0 | air | 25 | 0 | air | 12 | 3 | 1 | 0.0008 | 1398 | 52
78.7 | 13.9 | 0.2 | 0 | 2.8 | 4.4 | 0 | 0 | 0 | 0 | 0 | 0 | 0 | 0 | 0 | 0 | 0 | 1100 | 93 | 1 | 1 | air | 25 | 0 | air |  |  | 450 | 20 | air | 25 | 0 | air | 25 | 0 | air | 12 | 3 | 1 | 0.0008 | 1495 | 58
78.7 | 13.9 | 0.2 | 0 | 2.8 | 4.4 | 0 | 0 | 0 | 0 | 0 | 0 | 0 | 0 | 0 | 0 | 0 | 1100 | 93 | 1 | 1 | air | 25 | 0 | air |  |  | 520 | 20 | air | 25 | 0 | air | 25 | 0 | air | 12 | 3 | 1 | 0.0008 | 1483 | 58
78.7 | 13.9 | 0.2 | 0 | 2.8 | 4.4 | 0 | 0 | 0 | 0 | 0 | 0 | 0 | 0 | 0 | 0 | 0 | 1100 | 93 | 1 | 1 | air | 25 | 0 | air |  |  | 850 | 10 | air | 25 | 0 | air | 25 | 0 | air | 12 | 3 | 1 | 0.0008 | 1221 | 50
53.95 | 28.4 | 1.45 | 11.1 | 0 | 5.1 | 0 | 0 | 0 | 0 | 0 | 0 | 0 | 0 | 0 | 0 | 0 | 1150 | 82.8 | 12 | 1 | water | 25 | 0 | air |  |  | 25 | 0 | air | 25 | 0 | air | 25 | 0 | air | 15 | 4 | 2 | 0.001 | 1080 | 52
53.95 | 28.4 | 1.45 | 11.1 | 0 | 5.1 | 0 | 0 | 0 | 0 | 0 | 0 | 0 | 0 | 0 | 0 | 0 | 1150 | 82.8 | 12 | 1 | water | 25 | 0 | air |  |  | 1100 | 30 | air | 25 | 0 | air | 25 | 0 | air | 15 | 4 | 2 | 0.001 | 951 | 67.5
55.21 | 27.4 | 1.69 | 10.8 | 0 | 4.9 | 0 | 0 | 0 | 0 | 0 | 0 | 0 | 0 | 0 | 0 | 0 | 1150 | 82.8 | 12 | 1 | water | 25 | 0 | air |  |  | 25 | 0 | air | 25 | 0 | air | 25 | 0 | air | 15 | 4 | 2 | 0.001 | 1183 | 38.2
55.21 | 27.4 | 1.69 | 10.8 | 0 | 4.9 | 0 | 0 | 0 | 0 | 0 | 0 | 0 | 0 | 0 | 0 | 0 | 1150 | 82.8 | 12 | 1 | water | 25 | 0 | air |  |  | 1100 | 30 | air | 25 | 0 | air | 25 | 0 | air | 15 | 4 | 2 | 0.001 | 1059 | 55.1
87.36 | 3 | 0.3 | 2 | 0 | 0 | 0 | 4.94 | 0.5 | 1.6 | 0 | 0 | 0 | 0.3 | 0 | 0 | 0 | 1150 | 92.5 | 4.5 | 1 | oil | 670 | 300 | air | 53 | 1.9 | 670 | 60 | air | 25 | 0 | air | 25 | 0 | air | 25 | 6 | 1.9 | 0.001 | 1200 | 31.2
87.36 | 3 | 0.3 | 2 | 0 | 0 | 0 | 4.94 | 0.5 | 1.6 | 0 | 0 | 0 | 0.3 | 0 | 0 | 0 | 1150 | 92.5 | 4.5 | 1 | oil | 670 | 300 | air | 53 | 1.9 | 700 | 10 | air | 25 | 0 | air | 25 | 0 | air | 25 | 6 | 1.9 | 0.001 | 1207 | 18.7
87.36 | 3 | 0.3 | 2 | 0 | 0 | 0 | 4.94 | 0.5 | 1.6 | 0 | 0 | 0 | 0.3 | 0 | 0 | 0 | 1150 | 92.5 | 4.5 | 1 | oil | 670 | 300 | air | 53 | 1.9 | 750 | 10 | air | 25 | 0 | air | 25 | 0 | air | 25 | 6 | 1.9 | 0.001 | 1780 | 10.8
93.15 | 4.05 | 0.22 | 1.5 | 0.54 | 0 | 0 | 0 | 0 | 0 | 0.54 | 0 | 0 | 0 | 0 | 0 | 0 | 1150 | 86.6 | 6 | 1 | water | 730 | 20 | water | 70 | 1.8 | 25 | 0 | air | 25 | 0 | air | 25 | 0 | air | 50 | 12 | 1.8 | 0.00067 | 1941 | 3.3
93.15 | 4.05 | 0.22 | 1.5 | 0.54 | 0 | 0 | 0 | 0 | 0 | 0.54 | 0 | 0 | 0 | 0 | 0 | 0 | 1150 | 86.6 | 6 | 1 | water | 730 | 20 | water | 70 | 1.8 | 680 | 15 | water | 25 | 0 | air | 25 | 0 | air | 50 | 12 | 1.8 | 0.00067 | 775 | 26.6
93.15 | 4.05 | 0.22 | 1.5 | 0.54 | 0 | 0 | 0 | 0 | 0 | 0.54 | 0 | 0 | 0 | 0 | 0 | 0 | 1150 | 86.6 | 6 | 1 | water | 730 | 20 | water | 70 | 1.8 | 700 | 15 | water | 25 | 0 | air | 25 | 0 | air | 50 | 12 | 1.8 | 0.00067 | 869 | 38.8
93.15 | 4.05 | 0.22 | 1.5 | 0.54 | 0 | 0 | 0 | 0 | 0 | 0.54 | 0 | 0 | 0 | 0 | 0 | 0 | 1150 | 86.6 | 6 | 1 | water | 730 | 20 | water | 70 | 1.8 | 720 | 15 | water | 25 | 0 | air | 25 | 0 | air | 50 | 12 | 1.8 | 0.00067 | 1084 | 30.2
93.15 | 4.05 | 0.22 | 1.5 | 0.54 | 0 | 0 | 0 | 0 | 0 | 0.54 | 0 | 0 | 0 | 0 | 0 | 0 | 1150 | 86.6 | 6 | 1 | water | 730 | 20 | water | 70 | 1.8 | 740 | 15 | water | 25 | 0 | air | 25 | 0 | air | 50 | 12 | 1.8 | 0.00067 | 1205 | 20
93.15 | 4.05 | 0.22 | 1.5 | 0.54 | 0 | 0 | 0 | 0 | 0 | 0.54 | 0 | 0 | 0 | 0 | 0 | 0 | 1150 | 86.6 | 6 | 1 | water | 730 | 20 | water | 70 | 1.8 | 760 | 15 | water | 25 | 0 | air | 25 | 0 | air | 50 | 12 | 1.8 | 0.00067 | 1387 | 13.2
90.455 | 4.77 | 0.505 | 2.75 | 1.51 | 0 | 0 | 0 | 0 | 0 | 0 | 0 | 0 | 0 | 0.005 | 0.002 | 0.003 | 1000 | 87.5 | 1.5 | 1 | water | 25 | 0 | air |  |  | 750 | 10 | air | 25 | 0 | air | 25 | 0 | air | 19 | 3 | 1.5 | 0.001 | 1100 | 78
90.455 | 4.77 | 0.505 | 2.75 | 1.51 | 0 | 0 | 0 | 0 | 0 | 0 | 0 | 0 | 0 | 0.005 | 0.002 | 0.003 | 1000 | 87.5 | 1.5 | 2 | air | 600 | 30 | furnace |  |  | 750 | 10 | air | 25 | 0 | air | 25 | 0 | air | 19 | 3 | 1.5 | 0.001 | 1200 | 71
85.0052 | 9.8 | 0.2 | 3.5 | 1.2 | 0 | 0 | 0 | 0 | 0 | 0 | 0 | 0 | 0.29 | 0 | 0 | 0.0048 | 1200 | 95 | 2.5 | 1 | air | 25 | 0 | air |  |  | 25 | 0 | air | 25 | 0 | air | 25 | 0 | air | 25 | 6.25 | 2.5 | 0.00067 | 1605.4 | 15
85.0052 | 9.8 | 0.2 | 3.5 | 1.2 | 0 | 0 | 0 | 0 | 0 | 0 | 0 | 0 | 0.29 | 0 | 0 | 0.0048 | 1200 | 95 | 2.5 | 1 | air | 25 | 0 | air |  |  | 450 | 30 | air | 25 | 0 | air | 25 | 0 | air | 25 | 6.25 | 2.5 | 0.00067 | 1453 | 21.4
85.0052 | 9.8 | 0.2 | 3.5 | 1.2 | 0 | 0 | 0 | 0 | 0 | 0 | 0 | 0 | 0.29 | 0 | 0 | 0.0048 | 1200 | 95 | 2.5 | 1 | air | 25 | 0 | air |  |  | 750 | 30 | air | 25 | 0 | air | 25 | 0 | air | 25 | 6.25 | 2.5 | 0.00067 | 1252.2 | 23.7
85.47 | 8.03 | 0.4 | 6.1 | 0 | 0 | 0 | 0 | 0 | 0 | 0 | 0 | 0 | 0 | 0 | 0 | 0 | 1100 | 92.5 | 4.5 | 1 | air | 25 | 0 | air |  |  | 800 | 30 | air | 25 | 0 | air | 25 | 0 | air | 50 | 12.5 | 4.5 | 0.001 | 756 | 56
90.8 | 6 | 0.2 | 3 | 0 | 0 | 0 | 0 | 0 | 0 | 0 | 0 | 0 | 0 | 0 | 0 | 0 | 1200 | 85 | 4.5 | 1 | air | 25 | 0 | air |  |  | 740 | 30 | air | 25 | 0 | air | 25 | 0 | air | 25 | 5 | 1.2 | 0.0001 | 1015 | 38
90.2 | 6 | 0.2 | 3 | 0.6 | 0 | 0 | 0 | 0 | 0 | 0 | 0 | 0 | 0 | 0 | 0 | 0 | 1200 | 85 | 4.5 | 1 | air | 25 | 0 | air |  |  | 740 | 30 | air | 25 | 0 | air | 25 | 0 | air | 25 | 5 | 1.2 | 0.0001 | 855 | 68.1
61 | 30 | 1 | 8 | 0 | 0 | 0 | 0 | 0 | 0 | 0 | 0 | 0 | 0 | 0 | 0 | 0 | 1200 |  | 5 | 1 | air | 25 | 0 | air |  |  | 1050 | 60 | water | 25 | 0 | air | 25 | 0 | air | 13 | 5 | 2 | 0.0001 | 761 | 59
61 | 30 | 1 | 8 | 0 | 0 | 0 | 0 | 0 | 0 | 0 | 0 | 0 | 0 | 0 | 0 | 0 | 1200 |  | 5 | 1 | air | 25 | 0 | air |  |  | 1050 | 60 | water | 25 | 0 | air | 25 | 0 | air | 13 | 5 | 2 | 0.001 | 789 | 72
90.3 | 7.8 | 0.14 | 1.65 | 0 | 0 | 0 | 0 | 0 | 0 | 0 | 0.11 | 0 | 0 | 0 | 0 | 0 | 1200 | 86.7 | 4 | 1 | air | 650 | 60 | air | 45 | 2.2 | 680 | 5 | air | 25 | 0 | air | 25 | 0 | air | 50 | 12.5 | 2.2 | 0.0006 | 1202 | 39
90.3 | 7.8 | 0.14 | 1.65 | 0 | 0 | 0 | 0 | 0 | 0 | 0 | 0.11 | 0 | 0 | 0 | 0 | 0 | 1200 | 86.7 | 4 | 1 | air | 650 | 60 | air | 45 | 2.2 | 680 | 10 | air | 25 | 0 | air | 25 | 0 | air | 50 | 12.5 | 2.2 | 0.0006 | 1280 | 53
90.3 | 7.8 | 0.14 | 1.65 | 0 | 0 | 0 | 0 | 0 | 0 | 0 | 0.11 | 0 | 0 | 0 | 0 | 0 | 1200 | 86.7 | 4 | 1 | air | 650 | 60 | air | 45 | 2.2 | 680 | 30 | air | 25 | 0 | air | 25 | 0 | air | 50 | 12.5 | 2.2 | 0.0006 | 1231 | 24
90.3 | 7.8 | 0.14 | 1.65 | 0 | 0 | 0 | 0 | 0 | 0 | 0 | 0.11 | 0 | 0 | 0 | 0 | 0 | 1200 | 86.7 | 4 | 1 | air | 650 | 60 | air | 45 | 2.2 | 680 | 120 | air | 25 | 0 | air | 25 | 0 | air | 50 | 12.5 | 2.2 | 0.0006 | 1218 | 17
86.51 | 7.12 | 0.052 | 1.39 | 1.4 | 0 | 0 | 1.42 | 0.5 | 1.57 | 0 | 0 | 0 | 0 | 0.012 | 0.015 | 0.011 | 1200 | 98 | 2 | 1 | air | 25 | 0 | air | 50 | 1 | 650 | 30 | air | 25 | 0 | air | 25 | 0 | air | 12 | 2 | 1 | 0.001 | 1076 | 8.3
86.51 | 7.12 | 0.052 | 1.39 | 1.4 | 0 | 0 | 1.42 | 0.5 | 1.57 | 0 | 0 | 0 | 0 | 0.012 | 0.015 | 0.011 | 1200 | 98 | 2 | 1 | air | 25 | 0 | air | 50 | 1 | 680 | 30 | air | 25 | 0 | air | 25 | 0 | air | 12 | 2 | 1 | 0.001 | 1037 | 4.9
87.39 | 10.32 | 0.18 | 2.11 | 0 | 0 | 0 | 0 | 0 | 0 | 0 | 0 | 0 | 0 | 0 | 0 | 0 | 1200 | 86.7 | 4 | 2 | air | 600 | 60 | air | 70 | 1.2 | 600 | 30 | water | 25 | 0 | air | 25 | 0 | air | 10 | 4 | 1.2 | 0.0004 | 1055 | 32.1
85.64 | 10.22 | 0.15 | 2.01 | 0 | 0 | 0 | 0 | 0 | 1.98 | 0 | 0 | 0 | 0 | 0 | 0 | 0 | 1200 | 86.7 | 4 | 2 | air | 600 | 60 | air | 70 | 1.2 | 600 | 30 | water | 25 | 0 | air | 25 | 0 | air | 10 | 4 | 1.2 | 0.0004 | 1098 | 31.5
92.95 | 5 | 0.2 | 1.5 | 0.1 | 0 | 0.2 | 0 | 0 | 0 | 0.05 | 0 | 0 | 0 | 0 | 0 | 0 | 1100 | 95 | 3 | 1 | air | 25 | 0 | air |  |  | 690 | 300 | air | 25 | 0 | air | 25 | 0 | air | 50 | 12 | 3 | 0.002 | 990 | 33.4
92.95 | 5 | 0.2 | 1.5 | 0.1 | 0 | 0.2 | 0 | 0 | 0 | 0.05 | 0 | 0 | 0 | 0 | 0 | 0 | 1100 | 95 | 3 | 1 | air | 25 | 0 | air |  |  | 700 | 300 | air | 25 | 0 | air | 25 | 0 | air | 50 | 12 | 3 | 0.002 | 1015 | 42.5
92.95 | 5 | 0.2 | 1.5 | 0.1 | 0 | 0.2 | 0 | 0 | 0 | 0.05 | 0 | 0 | 0 | 0 | 0 | 0 | 1100 | 95 | 3 | 1 | air | 25 | 0 | air |  |  | 710 | 300 | air | 25 | 0 | air | 25 | 0 | air | 50 | 12 | 3 | 0.002 | 1065 | 24.6
83.06 | 11.15 | 0.07 | 5.6 | 0.12 | 0 | 0 | 0 | 0 | 0 | 0 | 0 | 0 | 0 | 0 | 0 | 0 | 1200 |  | 6 | 1 | air | 25 | 0 | air | 70 | 2 | 1200 | 3 | water | 25 | 0 | air | 25 | 0 | air | 20 | 5 | 2 | 0.01 | 675 | 38.1
83.06 | 11.15 | 0.07 | 5.6 | 0.12 | 0 | 0 | 0 | 0 | 0 | 0 | 0 | 0 | 0 | 0 | 0 | 0 | 1200 |  | 6 | 1 | air | 25 | 0 | air | 70 | 2 | 1200 | 5 | water | 25 | 0 | air | 25 | 0 | air | 20 | 5 | 2 | 0.01 | 500 | 26.75
83.06 | 11.15 | 0.07 | 5.6 | 0.12 | 0 | 0 | 0 | 0 | 0 | 0 | 0 | 0 | 0 | 0 | 0 | 0 | 1200 |  | 6 | 1 | air | 25 | 0 | air | 70 | 2 | 1200 | 10 | water | 25 | 0 | air | 25 | 0 | air | 20 | 5 | 2 | 0.01 | 495 | 26.8
91.8 | 8 | 0.2 | 0 | 0 | 0 | 0 | 0 | 0 | 0 | 0 | 0 | 0 | 0 | 0 | 0 | 0 | 1200 | 86.7 | 4 | 1 | air | 25 | 0 | air |  |  | 650 | 60 | water | 25 | 0 | air | 25 | 0 | air | 25 | 6 | 4 | 0.002 | 1467 | 28.8
90.3 | 8 | 0.2 | 1.5 | 0 | 0 | 0 | 0 | 0 | 0 | 0 | 0 | 0 | 0 | 0 | 0 | 0 | 1200 | 86.7 | 4 | 1 | air | 25 | 0 | air |  |  | 680 | 60 | water | 25 | 0 | air | 25 | 0 | air | 25 | 6 | 4 | 0.002 | 1311 | 36
88.8 | 8 | 0.2 | 3 | 0 | 0 | 0 | 0 | 0 | 0 | 0 | 0 | 0 | 0 | 0 | 0 | 0 | 1200 | 86.7 | 4 | 1 | air | 25 | 0 | air |  |  | 700 | 60 | water | 25 | 0 | air | 25 | 0 | air | 25 | 6 | 4 | 0.002 | 911 | 44.5
92.172 | 7.22 | 0.093 | 0.013 | 0.49 | 0 | 0 | 0 | 0 | 0 | 0 | 0 | 0 | 0 | 0.005 | 0.007 | 0 | 1100 |  | 3 | 1 | air | 25 | 0 | air |  |  | 25 | 0 | air | 25 | 0 | air | 25 | 0 | air | 25 | 6.3 | 3 | 0.001 | 1227 | 24.3
92.172 | 7.22 | 0.093 | 0.013 | 0.49 | 0 | 0 | 0 | 0 | 0 | 0 | 0 | 0 | 0 | 0.005 | 0.007 | 0 | 1100 |  | 3 | 1 | air | 25 | 0 | air | 55 | 1.45 | 640 | 30 | air | 25 | 0 | air | 25 | 0 | air | 25 | 6.3 | 1.45 | 0.001 | 1397 | 21.8
80.5 | 12 | 0.5 | 7 | 0 | 0 | 0 | 0 | 0 | 0 | 0 | 0 | 0 | 0 | 0 | 0 | 0 | 1100 | 95 | 2.8 | 2 | air | 650 | 60 | air | 50 | 1.4 | 830 | 10 | air | 25 | 0 | air | 25 | 0 | air | 25 | 6 | 1.3 | 0.0001 | 894 | 33.6
80.4 | 12 | 0.5 | 7 | 0 | 0 | 0 | 0 | 0 | 0 | 0 | 0 | 0 | 0.1 | 0 | 0 | 0 | 1100 | 95 | 2.8 | 2 | air | 650 | 60 | air | 50 | 1.4 | 830 | 10 | air | 25 | 0 | air | 25 | 0 | air | 25 | 6 | 1.3 | 0.0001 | 891 | 27.4
79.5 | 12 | 0.5 | 7 | 0 | 0 | 0 | 0 | 0 | 1 | 0 | 0 | 0 | 0 | 0 | 0 | 0 | 1100 | 95 | 2.8 | 2 | air | 650 | 60 | air | 50 | 1.4 | 830 | 10 | air | 25 | 0 | air | 25 | 0 | air | 25 | 6 | 1.3 | 0.0001 | 898 | 28.9
97.12 | 1.15 | 0.15 | 0.18 | 0.3 | 0.2 | 0 | 0.5 | 0.1 | 0 | 0 | 0 | 0 | 0.3 | 0 | 0 | 0 | 1200 | 93 | 6 | 1 | air | 200 | 0.1 | air |  |  | 1000 | 30 | water | 25 | 0 | air | 25 | 0 | air | 25 | 6 | 6 | 0.001 | 1333.3 | 13.52
85.7 | 9 | 0.3 | 5 | 0 | 0 | 0 | 0 | 0 | 0 | 0 | 0 | 0 | 0 | 0 | 0 | 0 | 1100 | 83.3 | 10 | 1 | furnace | 25 | 0 | air |  |  | 1100 | 60 | water | 25 | 0 | air | 25 | 0 | air | 6.4 | 2.5 | 2 | 0.001 | 892 | 3.9
85.7 | 9 | 0.3 | 5 | 0 | 0 | 0 | 0 | 0 | 0 | 0 | 0 | 0 | 0 | 0 | 0 | 0 | 1100 | 83.3 | 10 | 1 | furnace | 25 | 0 | air |  |  | 1100 | 60 | water | 25 | 0 | air | 200 | 60 | water | 6.4 | 2.5 | 2 | 0.001 | 1179 | 7.7
85.2 | 10.12 | 0.31 | 3.81 | 0.56 | 0 | 0 | 0 | 0 | 0 | 0 | 0 | 0 | 0 | 0 | 0 | 0 | 1200 | 93.7 | 2 | 1 | air | 700 | 60 | water | 50 | 1 | 750 | 10 | water | 25 | 0 | air | 25 | 0 | air | 25 | 6 | 1 | 0.005 | 960 | 40.1
85.2 | 10.12 | 0.31 | 3.81 | 0.56 | 0 | 0 | 0 | 0 | 0 | 0 | 0 | 0 | 0 | 0 | 0 | 0 | 1200 | 93.7 | 2 | 1 | air | 700 | 60 | water | 50 | 1 | 800 | 10 | water | 25 | 0 | air | 25 | 0 | air | 25 | 6 | 1 | 0.005 | 1048 | 63.5
85.2 | 10.12 | 0.31 | 3.81 | 0.56 | 0 | 0 | 0 | 0 | 0 | 0 | 0 | 0 | 0 | 0 | 0 | 0 | 1200 | 93.7 | 2 | 1 | air | 700 | 60 | water | 50 | 1 | 850 | 10 | water | 25 | 0 | air | 25 | 0 | air | 25 | 6 | 1 | 0.005 | 1053 | 25.3
92.1 | 6 | 0.2 | 1 | 0 | 0 | 0 | 0 | 0.2 | 0 | 0.5 | 0 | 0 | 0 | 0 | 0 | 0 | 700 | 96 | 1.5 | 1 | air | 25 | 0 | air |  |  | 650 | 60 | air | 25 | 0 | air | 25 | 0 | air | 25 | 6 | 1.5 | 0.005 | 1570 | 29
92.1 | 6 | 0.2 | 1 | 0 | 0 | 0 | 0 | 0.2 | 0 | 0.5 | 0 | 0 | 0 | 0 | 0 | 0 | 700 | 96 | 1.5 | 1 | air | 25 | 0 | air |  |  | 650 | 60 | air | 25 | 0 | air | 25 | 0 | air | 25 | 6 | 1.5 | 0.005 | 1550 | 32
92.1 | 6 | 0.2 | 1 | 0 | 0 | 0 | 0 | 0.2 | 0 | 0.5 | 0 | 0 | 0 | 0 | 0 | 0 | 700 | 96 | 1.5 | 1 | air | 25 | 0 | air |  |  | 650 | 60 | air | 25 | 0 | air | 25 | 0 | air | 25 | 6 | 1.5 | 0.005 | 1553 | 37
92.1 | 6 | 0.2 | 1 | 0 | 0 | 0 | 0 | 0.2 | 0 | 0.5 | 0 | 0 | 0 | 0 | 0 | 0 | 700 | 96 | 1.5 | 1 | air | 25 | 0 | air |  |  | 650 | 60 | air | 25 | 0 | air | 25 | 0 | air | 25 | 6 | 1.5 | 0.005 | 1672 | 25
88.44 | 8.19 | 0.21 | 3.16 | 0 | 0 | 0 | 0 | 0 | 0 | 0 | 0 | 0 | 0 | 0 | 0 | 0 | 1100 |  | 3.5 | 1 | air | 300 | 30 | air | 60 | 1.4 | 670 | 30 | water | 25 | 0 | air | 25 | 0 | air | 25 | 6 | 1.2 | 0.001 | 896 | 19.9
88.44 | 8.19 | 0.21 | 3.16 | 0 | 0 | 0 | 0 | 0 | 0 | 0 | 0 | 0 | 0 | 0 | 0 | 0 | 1100 |  | 3.5 | 1 | air | 300 | 30 | air | 60 | 1.4 | 700 | 30 | water | 25 | 0 | air | 25 | 0 | air | 25 | 6 | 1.2 | 0.001 | 903 | 32.2
88.44 | 8.19 | 0.21 | 3.16 | 0 | 0 | 0 | 0 | 0 | 0 | 0 | 0 | 0 | 0 | 0 | 0 | 0 | 1100 |  | 3.5 | 1 | air | 300 | 30 | air | 60 | 1.4 | 730 | 30 | water | 25 | 0 | air | 25 | 0 | air | 25 | 6 | 1.2 | 0.001 | 980 | 35.8
88.76 | 8.08 | 0.2 | 2.78 | 0 | 0 | 0 | 0 | 0 | 0 | 0 | 0 | 0 | 0.18 | 0 | 0 | 0 | 1100 |  | 3.5 | 1 | air | 300 | 30 | air | 60 | 1.4 | 670 | 30 | water | 25 | 0 | air | 25 | 0 | air | 25 | 6 | 1.2 | 0.001 | 1067 | 17.4
88.76 | 8.08 | 0.2 | 2.78 | 0 | 0 | 0 | 0 | 0 | 0 | 0 | 0 | 0 | 0.18 | 0 | 0 | 0 | 1100 |  | 3.5 | 1 | air | 300 | 30 | air | 60 | 1.4 | 700 | 30 | water | 25 | 0 | air | 25 | 0 | air | 25 | 6 | 1.2 | 0.001 | 999 | 32.9
88.76 | 8.08 | 0.2 | 2.78 | 0 | 0 | 0 | 0 | 0 | 0 | 0 | 0 | 0 | 0.18 | 0 | 0 | 0 | 1100 |  | 3.5 | 1 | air | 300 | 30 | air | 60 | 1.4 | 730 | 30 | water | 25 | 0 | air | 25 | 0 | air | 25 | 6 | 1.2 | 0.001 | 1114 | 38.5
86.63 | 11.2 | 0.22 | 1.95 | 0 | 0 | 0 | 0 | 0 | 0 | 0 | 0 | 0 | 0 | 0 | 0 | 0 | 1200 | 87 | 4 | 1 | air | 25 | 0 | air | 75 | 1 | 650 | 5 | water | 25 | 0 | air | 25 | 0 | air | 25 | 12.5 | 1 | 0.0002 | 1450 | 39.3
86.63 | 11.2 | 0.22 | 1.95 | 0 | 0 | 0 | 0 | 0 | 0 | 0 | 0 | 0 | 0 | 0 | 0 | 0 | 1200 | 87 | 4 | 1 | air | 25 | 0 | air | 75 | 1 | 650 | 5 | water | 25 | 0 | air | 25 | 0 | air | 25 | 12.5 | 1 | 0.002 | 1251 | 39.1
93.24 | 4.25 | 0.17 | 2.14 | 0 | 0 | 0 | 0 | 0 | 0 | 0.2 | 0 | 0 | 0 | 0 | 0 | 0 | 1150 | 93.3 | 3 | 1 | water | 400 | 0.1 | air |  |  | 725 | 30 | air | 25 | 0 | air | 25 | 0 | air | 25 | 6 | 3 | 0.001 | 1011 | 35.6
92.71 | 4.08 | 0.19 | 2.12 | 0 | 0 | 0 | 0 | 0 | 0 | 0.9 | 0 | 0 | 0 | 0 | 0 | 0 | 1150 | 93.3 | 3 | 1 | water | 400 | 0.1 | air |  |  | 725 | 30 | air | 25 | 0 | air | 25 | 0 | air | 25 | 6 | 3 | 0.001 | 1071 | 29.8
83.634 | 7.98 | 0.26 | 3.96 | 0.64 | 0 | 0 | 3.5 | 0 | 0 | 0 | 0 | 0 | 0 | 0.02 | 0.006 | 0 | 1250 | 88 | 3 | 1 | air | 25 | 0 | air | 57 | 1.3 | 760 | 60 | water | 25 | 0 | air | 25 | 0 | air | 25 | 6 | 1.3 | 0.0003 | 1022 | 29.4
83.634 | 7.98 | 0.26 | 3.96 | 0.64 | 0 | 0 | 3.5 | 0 | 0 | 0 | 0 | 0 | 0 | 0.02 | 0.006 | 0 | 1250 | 88 | 3 | 1 | air | 25 | 0 | air | 57 | 1.3 | 800 | 60 | water | 25 | 0 | air | 25 | 0 | air | 25 | 6 | 1.3 | 0.0003 | 843 | 56.3
83.634 | 7.98 | 0.26 | 3.96 | 0.64 | 0 | 0 | 3.5 | 0 | 0 | 0 | 0 | 0 | 0 | 0.02 | 0.006 | 0 | 1250 | 88 | 3 | 1 | air | 25 | 0 | air | 57 | 1.3 | 840 | 60 | water | 25 | 0 | air | 25 | 0 | air | 25 | 6 | 1.3 | 0.0003 | 800 | 25
89.95 | 3.9 | 0.35 | 5.8 | 0 | 0 | 0 | 0 | 0 | 0 | 0 | 0 | 0 | 0 | 0 | 0 | 0 | 1200 | 90 | 3.5 | 2 | air | 700 | 60 | air | 63 | 1.3 | 800 | 2.5 | air | 25 | 0 | air | 400 | 3 | air | 20 | 5 | 1.3 | 0.0008 | 880 | 40
70.84 | 16.36 | 0.84 | 8.94 | 3.02 | 0 | 0 | 0 | 0 | 0 | 0 | 0 | 0 | 0 | 0 | 0 | 0 | 1180 | 96 | 4.3 | 1 | water | 1000 | 60 | water | 77 | 1 | 1000 | 15 | air | 25 | 0 | air | 25 | 0 | air | 25 | 10 | 1 | 0.001 | 1044 | 38
84.89 | 8.9 | 0.06 | 1.29 | 0 | 0 | 0 | 2.9 | 0 | 1.96 | 0 | 0 | 0 | 0 | 0 | 0 | 0 | 1150 | 88 | 3.6 | 1 | air | 25 | 0 | air |  |  | 1100 | 15 | water | 25 | 0 | air | 25 | 0 | air | 15 | 5 | 3 | 0.003 | 1151 | 18.3
89.37 | 7.2 | 0.21 | 3.22 | 0 | 0 | 0 | 0 | 0 | 0 | 0 | 0 | 0 | 0 | 0 | 0 | 0 | 1150 | 88 | 3 | 1 | air | 25 | 0 | air |  |  | 650 | 60 | water | 25 | 0 | air | 200 | 20 | air | 8 | 2 | 1 | 0.005 | 973 | 21.3
89.37 | 7.2 | 0.21 | 3.22 | 0 | 0 | 0 | 0 | 0 | 0 | 0 | 0 | 0 | 0 | 0 | 0 | 0 | 1150 | 88 | 3 | 1 | air | 25 | 0 | air |  |  | 700 | 60 | water | 25 | 0 | air | 200 | 20 | air | 8 | 2 | 1 | 0.005 | 905 | 42.8
89.37 | 7.2 | 0.21 | 3.22 | 0 | 0 | 0 | 0 | 0 | 0 | 0 | 0 | 0 | 0 | 0 | 0 | 0 | 1150 | 88 | 3 | 1 | air | 25 | 0 | air |  |  | 750 | 60 | water | 25 | 0 | air | 200 | 20 | air | 8 | 2 | 1 | 0.005 | 1126 | 51.8
89.37 | 7.2 | 0.21 | 3.22 | 0 | 0 | 0 | 0 | 0 | 0 | 0 | 0 | 0 | 0 | 0 | 0 | 0 | 1150 | 88 | 3 | 1 | air | 25 | 0 | air |  |  | 800 | 60 | water | 25 | 0 | air | 200 | 20 | air | 8 | 2 | 1 | 0.005 | 1533 | 27.6
89 | 7.2 | 0.21 | 3.22 | 0 | 0.25 | 0 | 0 | 0.12 | 0 | 0 | 0 | 0 | 0 | 0 | 0 | 0 | 1150 | 88 | 3 | 1 | air | 25 | 0 | air |  |  | 650 | 60 | water | 25 | 0 | air | 25 | 0 | air | 8 | 2 | 1 | 0.005 | 1053 | 24.1
89 | 7.2 | 0.21 | 3.22 | 0 | 0.25 | 0 | 0 | 0.12 | 0 | 0 | 0 | 0 | 0 | 0 | 0 | 0 | 1150 | 88 | 3 | 1 | air | 25 | 0 | air |  |  | 700 | 60 | water | 25 | 0 | air | 25 | 0 | air | 8 | 2 | 1 | 0.005 | 992 | 40.3
89 | 7.2 | 0.21 | 3.22 | 0 | 0.25 | 0 | 0 | 0.12 | 0 | 0 | 0 | 0 | 0 | 0 | 0 | 0 | 1150 | 88 | 3 | 1 | air | 25 | 0 | air |  |  | 750 | 60 | water | 25 | 0 | air | 25 | 0 | air | 8 | 2 | 1 | 0.005 | 1286 | 49.8
89 | 7.2 | 0.21 | 3.22 | 0 | 0.25 | 0 | 0 | 0.12 | 0 | 0 | 0 | 0 | 0 | 0 | 0 | 0 | 1150 | 88 | 3 | 1 | air | 25 | 0 | air |  |  | 800 | 60 | water | 25 | 0 | air | 25 | 0 | air | 8 | 2 | 1 | 0.005 | 1588 | 27.8
91.93 | 6.22 | 0.28 | 0 | 1.57 | 0 | 0 | 0 | 0 | 0 | 0 | 0 | 0 | 0 | 0 | 0 | 0 | 1100 | 95 | 3 | 1 | furnace | 630 | 1440 | air |  |  | 670 | 10 | air | 25 | 0 | air | 25 | 0 | air | 50 | 12.5 | 3 | 0.00067 | 1213 | 31.4
91.93 | 6.22 | 0.28 | 0 | 1.57 | 0 | 0 | 0 | 0 | 0 | 0 | 0 | 0 | 0 | 0 | 0 | 0 | 1100 | 95 | 3 | 1 | furnace | 630 | 1440 | air | 20 | 2.4 | 670 | 10 | air | 25 | 0 | air | 25 | 0 | air | 50 | 12.5 | 2.4 | 0.00067 | 1203 | 37.1
91.93 | 6.22 | 0.28 | 0 | 1.57 | 0 | 0 | 0 | 0 | 0 | 0 | 0 | 0 | 0 | 0 | 0 | 0 | 1100 | 95 | 3 | 1 | furnace | 630 | 1440 | air | 40 | 1.8 | 670 | 10 | air | 25 | 0 | air | 25 | 0 | air | 50 | 12.5 | 1.8 | 0.00067 | 1353 | 30.1
86.8 | 10.2 | 0.4 | 2 | 0 | 0 | 0 | 0 | 0 | 0 | 0 | 0 | 0 | 0.6 | 0 | 0 | 0 | 1050 | 90 | 3 | 1 | air | 25 | 0 | air | 46.7 | 1.6 | 600 | 10 | air | 25 | 0 | air | 25 | 0 | air | 25 | 6 | 1.6 | 0.0003 | 1419 | 2.1
86.8 | 10.2 | 0.4 | 2 | 0 | 0 | 0 | 0 | 0 | 0 | 0 | 0 | 0 | 0.6 | 0 | 0 | 0 | 1050 | 90 | 3 | 1 | air | 25 | 0 | air | 46.7 | 1.6 | 650 | 10 | air | 25 | 0 | air | 25 | 0 | air | 25 | 6 | 1.6 | 0.0003 | 1456 | 17.6
86.8 | 10.2 | 0.4 | 2 | 0 | 0 | 0 | 0 | 0 | 0 | 0 | 0 | 0 | 0.6 | 0 | 0 | 0 | 1050 | 90 | 3 | 1 | air | 25 | 0 | air | 46.7 | 1.6 | 700 | 10 | air | 25 | 0 | air | 25 | 0 | air | 25 | 6 | 1.6 | 0.0003 | 1293 | 14.3
86.8 | 10.2 | 0.4 | 2 | 0 | 0 | 0 | 0 | 0 | 0 | 0 | 0 | 0 | 0.6 | 0 | 0 | 0 | 1050 | 90 | 3 | 1 | air | 25 | 0 | air | 46.7 | 1.6 | 750 | 10 | air | 25 | 0 | air | 25 | 0 | air | 25 | 6 | 1.6 | 0.0003 | 995 | 8.4
87.6426 | 10.2 | 0.21 | 1.94 | 0 | 0 | 0 | 0 | 0 | 0 | 0 | 0 | 0 | 0 | 0.0001 | 0.007 | 0.0003 | 1200 | 96 | 4 | 1 | air | 650 | 60 | air | 50 | 2 | 650 | 60 | water | 25 | 0 | air | 25 | 0 | air | 25 | 6 | 2 | 0.00067 | 1011 | 56.5
87.6426 | 10.2 | 0.21 | 1.94 | 0 | 0 | 0 | 0 | 0 | 0 | 0 | 0 | 0 | 0 | 0.0001 | 0.007 | 0.0003 | 1200 | 96 | 4 | 1 | air | 650 | 60 | air | 50 | 2 | 700 | 60 | water | 25 | 0 | air | 25 | 0 | air | 25 | 6 | 2 | 0.00067 | 1455 | 26.1
90.58 | 6.12 | 0.22 | 3.08 | 0 | 0 | 0 | 0 | 0 | 0 | 0 | 0 | 0 | 0 | 0 | 0 | 0 | 1150 | 85 | 4.5 | 1 | air | 25 | 0 | air |  |  | 740 | 3 | air | 25 | 0 | air | 25 | 0 | air | 25 | 6 | 1.2 | 0.0001 | 963 | 15
90.31 | 6.06 | 0.18 | 2.87 | 0.58 | 0 | 0 | 0 | 0 | 0 | 0 | 0 | 0 | 0 | 0 | 0 | 0 | 1150 | 85 | 4.5 | 1 | air | 25 | 0 | air |  |  | 740 | 3 | air | 25 | 0 | air | 25 | 0 | air | 25 | 6 | 1.2 | 0.0001 | 987 | 18
90.58 | 6.12 | 0.22 | 3.08 | 0 | 0 | 0 | 0 | 0 | 0 | 0 | 0 | 0 | 0 | 0 | 0 | 0 | 1150 | 85 | 4.5 | 1 | air | 25 | 0 | air |  |  | 740 | 30 | water | 25 | 0 | air | 25 | 0 | air | 25 | 6 | 1.2 | 0.0001 | 1015 | 38
90.31 | 6.06 | 0.18 | 2.87 | 0.58 | 0 | 0 | 0 | 0 | 0 | 0 | 0 | 0 | 0 | 0 | 0 | 0 | 1150 | 85 | 4.5 | 1 | air | 25 | 0 | air |  |  | 740 | 30 | water | 25 | 0 | air | 25 | 0 | air | 25 | 6 | 1.2 | 0.0001 | 855 | 68.1
78.81 | 12.87 | 0.72 | 7.6 | 0 | 0 | 0 | 0 | 0 | 0 | 0 | 0 | 0 | 0 | 0 | 0 | 0 | 1150 |  | 4 | 1 | water | 1000 | 60 | water | 75 | 1 | 800 | 15 | water | 25 | 0 | air | 25 | 0 | air | 25 | 12.5 | 1 | 0.0013 | 984 | 24.5
78.81 | 12.87 | 0.72 | 7.6 | 0 | 0 | 0 | 0 | 0 | 0 | 0 | 0 | 0 | 0 | 0 | 0 | 0 | 1150 |  | 4 | 1 | water | 1000 | 60 | water | 75 | 1 | 900 | 15 | water | 25 | 0 | air | 25 | 0 | air | 25 | 12.5 | 1 | 0.0013 | 922 | 36.4
78.81 | 12.87 | 0.72 | 7.6 | 0 | 0 | 0 | 0 | 0 | 0 | 0 | 0 | 0 | 0 | 0 | 0 | 0 | 1150 |  | 4 | 1 | water | 1000 | 60 | water | 75 | 1 | 1000 | 15 | water | 25 | 0 | air | 25 | 0 | air | 25 | 12.5 | 1 | 0.0013 | 870 | 25.1
78.28 | 12.74 | 1.17 | 7.81 | 0 | 0 | 0 | 0 | 0 | 0 | 0 | 0 | 0 | 0 | 0 | 0 | 0 | 1150 |  | 4 | 1 | water | 1000 | 60 | water | 75 | 1 | 800 | 15 | water | 25 | 0 | air | 25 | 0 | air | 25 | 12.5 | 1 | 0.0013 | 1321 | 9.5
78.28 | 12.74 | 1.17 | 7.81 | 0 | 0 | 0 | 0 | 0 | 0 | 0 | 0 | 0 | 0 | 0 | 0 | 0 | 1150 |  | 4 | 1 | water | 1000 | 60 | water | 75 | 1 | 900 | 15 | water | 25 | 0 | air | 25 | 0 | air | 25 | 12.5 | 1 | 0.0013 | 1086 | 25
78.28 | 12.74 | 1.17 | 7.81 | 0 | 0 | 0 | 0 | 0 | 0 | 0 | 0 | 0 | 0 | 0 | 0 | 0 | 1150 |  | 4 | 1 | water | 1000 | 60 | water | 75 | 1 | 1000 | 15 | water | 25 | 0 | air | 25 | 0 | air | 25 | 12.5 | 1 | 0.0013 | 841 | 29.3
86.571 | 7.2 | 0.22 | 3.1 | 0 | 0 | 0 | 2.9 | 0 | 0 | 0 | 0 | 0 | 0 | 0.006 | 0.003 | 0 | 1200 | 92.5 | 5.2 | 1 | air | 25 | 0 | air | 80.7 | 1 | 670 | 60 | air | 25 | 0 | air | 25 | 0 | air | 25 | 10 | 1 | 0.001 | 951 | 25.9
86.571 | 7.2 | 0.22 | 3.1 | 0 | 0 | 0 | 2.9 | 0 | 0 | 0 | 0 | 0 | 0 | 0.006 | 0.003 | 0 | 1200 | 92.5 | 5.2 | 1 | air | 25 | 0 | air | 80.7 | 1 | 680 | 60 | air | 25 | 0 | air | 25 | 0 | air | 25 | 10 | 1 | 0.001 | 960 | 53
90.934 | 8.65 | 0.11 | 0.3 | 0 | 0 | 0 | 0 | 0 | 0 | 0 | 0 | 0 | 0 | 0.003 | 0.003 | 0 | 1200 | 91 | 4.5 | 1 | water | 570 | 60 | air | 68.8 | 1.4 | 650 | 30 | air | 25 | 0 | air | 25 | 0 | air | 26 | 6 | 1.4 | 0.001 | 1313 | 27.01
77.89 | 11 | 1.25 | 9.86 | 0 | 0 | 0 | 0 | 0 | 0 | 0 | 0 | 0 | 0 | 0 | 0 | 0 | 1200 | 88.5 | 4 | 1 | air | 1000 | 60 | water | 75 | 1 | 1000 | 10 | water | 25 | 0 | air | 25 | 0 | air | 25 | 6 | 1 | 0.001 | 1314 | 22.2
76.55 | 22 | 0.45 | 1 | 0 | 0 | 0 | 0 | 0 | 0 | 0 | 0 | 0 | 0 | 0 | 0 | 0 | 1100 | 60 | 12 | 2 | water | 25 | 0 | air |  |  | 450 | 60 | air | 25 | 0 | air | 25 | 0 | air | 25 | 6 | 1 | 0.001 | 793 | 84.5
75.55 | 22 | 0.45 | 1 | 0 | 0 | 0 | 1 | 0 | 0 | 0 | 0 | 0 | 0 | 0 | 0 | 0 | 1100 | 60 | 12 | 2 | water | 25 | 0 | air |  |  | 450 | 60 | air | 25 | 0 | air | 25 | 0 | air | 25 | 6 | 1 | 0.001 | 799 | 80.2
67.3 | 20 | 1.2 | 11.5 | 0 | 0 | 0 | 0 | 0 | 0 | 0 | 0 | 0 | 0 | 0 | 0 | 0 | 1000 | 86 | 7 | 1 | air | 25 | 0 | air |  |  | 1050 | 120 | water | 25 | 0 | air | 25 | 0 | air | 25 | 10 | 3 | 0.0028 | 1233 | 15.4
84.78 | 11.19 | 0.2 | 3.83 | 0 | 0 | 0 | 0 | 0 | 0 | 0 | 0 | 0 | 0 | 0 | 0 | 0 | 1200 | 86.6 | 4 | 1 | air | 25 | 0 | air |  |  | 775 | 60 | water | 25 | 0 | air | 400 | 40 | air | 25 | 5 | 1.4 | 0.0001 | 889.6 | 79.6
76.29 | 15 | 0.8 | 7 | 0 | 0 | 0 | 0 | 0 | 0 | 0 | 0 | 0.01 | 0.9 | 0 | 0 | 0 | 1100 | 95.3 | 2.8 | 1 | furnace | 650 | 60 | air | 50 | 1.4 | 830 | 1 | air | 25 | 0 | air | 25 | 0 | air | 25 | 6 | 1.3 | 0.001 | 1051 | 40.1
78 | 12.21 | 0.23 | 0 | 2.7 | 2.08 | 0 | 2.62 | 0 | 1.85 | 0 | 0 | 0.31 | 0 | 0 | 0 | 0 | 1150 | 80 | 1.6 | 1 | water | 25 | 0 | air | 5 | 1.52 | 25 | 0 | air | 25 | 0 | air | 25 | 0 | air | 12.5 | 6 | 1.52 | 0.004 | 1012 | 25
78 | 12.21 | 0.23 | 0 | 2.7 | 2.08 | 0 | 2.62 | 0 | 1.85 | 0 | 0 | 0.31 | 0 | 0 | 0 | 0 | 1150 | 80 | 1.6 | 1 | water | 25 | 0 | air | 5 | 1.52 | 800 | 360 | water | 25 | 0 | air | 25 | 0 | air | 12.5 | 6 | 1.52 | 0.004 | 1126 | 42.2
78 | 12.21 | 0.23 | 0 | 2.7 | 2.08 | 0 | 2.62 | 0 | 1.85 | 0 | 0 | 0.31 | 0 | 0 | 0 | 0 | 1150 | 80 | 1.6 | 1 | water | 25 | 0 | air | 5 | 1.52 | 800 | 360 | water | 25 | 0 | air | 25 | 0 | air | 12.5 | 6 | 1.52 | 0.004 | 1100 | 60
96.568 | 2.98 | 0.13 | 0.004 | 0.28 | 0 | 0.02 | 0 | 0 | 0 | 0 | 0 | 0.003 | 0 | 0.01 | 0.005 | 0 | 1100 |  | 4 | 1 | air | 25 | 0 | air | 53.3 | 1.4 | 750 | 3 | air | 800 | 5 | air | 25 | 0 | air | 25 | 6 | 1.4 | 0.001 | 1419 | 9.3
96.568 | 2.98 | 0.13 | 0.004 | 0.28 | 0 | 0.02 | 0 | 0 | 0 | 0 | 0 | 0.003 | 0 | 0.01 | 0.005 | 0 | 1100 |  | 4 | 1 | air | 25 | 0 | air | 53.3 | 1.4 | 750 | 3 | air | 820 | 5 | air | 25 | 0 | air | 25 | 6 | 1.4 | 0.001 | 1412 | 9.6
96.568 | 2.98 | 0.13 | 0.004 | 0.28 | 0 | 0.02 | 0 | 0 | 0 | 0 | 0 | 0.003 | 0 | 0.01 | 0.005 | 0 | 1100 |  | 4 | 1 | air | 25 | 0 | air | 53.3 | 1.4 | 750 | 3 | air | 840 | 5 | air | 25 | 0 | air | 25 | 6 | 1.4 | 0.001 | 1398 | 8.9
96.568 | 2.98 | 0.13 | 0.004 | 0.28 | 0 | 0.02 | 0 | 0 | 0 | 0 | 0 | 0.003 | 0 | 0.01 | 0.005 | 0 | 1100 |  | 4 | 1 | air | 25 | 0 | air | 53.3 | 1.4 | 750 | 3 | air | 800 | 5 | water | 25 | 0 | air | 25 | 6 | 1.4 | 0.001 | 1599 | 9.7
96.568 | 2.98 | 0.13 | 0.004 | 0.28 | 0 | 0.02 | 0 | 0 | 0 | 0 | 0 | 0.003 | 0 | 0.01 | 0.005 | 0 | 1100 |  | 4 | 1 | air | 25 | 0 | air | 53.3 | 1.4 | 750 | 3 | air | 820 | 5 | water | 25 | 0 | air | 25 | 6 | 1.4 | 0.001 | 1646 | 8.9
96.568 | 2.98 | 0.13 | 0.004 | 0.28 | 0 | 0.02 | 0 | 0 | 0 | 0 | 0 | 0.003 | 0 | 0.01 | 0.005 | 0 | 1100 |  | 4 | 1 | air | 25 | 0 | air | 53.3 | 1.4 | 750 | 3 | air | 840 | 5 | water | 25 | 0 | air | 25 | 6 | 1.4 | 0.001 | 1566 | 7.6
94.328 | 5.1 | 0.15 | 0.01 | 0.37 | 0 | 0.02 | 0 | 0 | 0 | 0 | 0 | 0 | 0 | 0.016 | 0.006 | 0 | 1100 |  | 4 | 1 | air | 25 | 0 | air | 53.3 | 1.4 | 750 | 3 | air | 750 | 5 | air | 25 | 0 | air | 25 | 6 | 1.4 | 0.001 | 1640 | 9.4
94.328 | 5.1 | 0.15 | 0.01 | 0.37 | 0 | 0.02 | 0 | 0 | 0 | 0 | 0 | 0 | 0 | 0.016 | 0.006 | 0 | 1100 |  | 4 | 1 | air | 25 | 0 | air | 53.3 | 1.4 | 750 | 3 | air | 770 | 5 | air | 25 | 0 | air | 25 | 6 | 1.4 | 0.001 | 1664 | 9.7
94.328 | 5.1 | 0.15 | 0.01 | 0.37 | 0 | 0.02 | 0 | 0 | 0 | 0 | 0 | 0 | 0 | 0.016 | 0.006 | 0 | 1100 |  | 4 | 1 | air | 25 | 0 | air | 53.3 | 1.4 | 750 | 3 | air | 790 | 5 | air | 25 | 0 | air | 25 | 6 | 1.4 | 0.001 | 1725 | 9.6
92.075 | 7.2 | 0.21 | 0.057 | 0.39 | 0 | 0 | 0 | 0 | 0 | 0 | 0 | 0 | 0 | 0.035 | 0.033 | 0 | 1100 |  | 4 | 1 | air | 25 | 0 | air | 53.3 | 1.4 | 750 | 3 | air | 710 | 5 | air | 25 | 0 | air | 25 | 6 | 1.4 | 0.001 | 1863 | 10.5
92.075 | 7.2 | 0.21 | 0.057 | 0.39 | 0 | 0 | 0 | 0 | 0 | 0 | 0 | 0 | 0 | 0.035 | 0.033 | 0 | 1100 |  | 4 | 1 | air | 25 | 0 | air | 53.3 | 1.4 | 750 | 3 | air | 730 | 5 | air | 25 | 0 | air | 25 | 6 | 1.4 | 0.001 | 1856 | 10.8
92.075 | 7.2 | 0.21 | 0.057 | 0.39 | 0 | 0 | 0 | 0 | 0 | 0 | 0 | 0 | 0 | 0.035 | 0.033 | 0 | 1100 |  | 4 | 1 | air | 25 | 0 | air | 53.3 | 1.4 | 750 | 3 | air | 750 | 5 | air | 25 | 0 | air | 25 | 6 | 1.4 | 0.001 | 1844 | 10.7
93.4 | 5.2 | 0.15 | 1.1 | 0.1 | 0.05 | 0 | 0 | 0 | 0 | 0 | 0 | 0 | 0 | 0 | 0 | 0 | 1000 | 86.7 | 4 | 1 | air | 650 | 360 | air | 60 | 1.6 | 675 | 10 | air | 25 | 0 | air | 25 | 0 | air | 25 | 6 | 1.6 | 0.001 | 914 | 43
91.25 | 3.5 | 0.25 | 5 | 0 | 0 | 0 | 0 | 0 | 0 | 0 | 0 | 0 | 0 | 0 | 0 | 0 | 1050 |  | 3.5 | 1 | air | 650 | 60 | air | 65.7 | 1.2 | 850 | 5 | water | 25 | 0 | air | 25 | 0 | air | 34 | 6.4 | 1.2 | 0.001 | 820 | 40
84.75 | 10 | 0.25 | 5 | 0 | 0 | 0 | 0 | 0 | 0 | 0 | 0 | 0 | 0 | 0 | 0 | 0 | 1050 |  | 3.5 | 1 | air | 650 | 60 | air | 65.7 | 1.2 | 850 | 5 | water | 25 | 0 | air | 25 | 0 | air | 34 | 6.4 | 1.2 | 0.001 | 750 | 44
78.8992 | 12.77 | 0.72 | 7.6 | 0 | 0 | 0 | 0 | 0 | 0 | 0 | 0 | 0 | 0 | 0.005 | 0.0058 | 0 | 1150 |  | 4 | 1 | water | 1000 | 60 | water | 75 | 1 | 900 | 60 | water | 25 | 0 | air | 25 | 0 | air | 25 | 12.5 | 1 | 0.001 | 882 | 28.1
75.7198 | 15.51 | 0.83 | 7.93 | 0 | 0 | 0 | 0 | 0 | 0 | 0 | 0 | 0 | 0 | 0.005 | 0.0052 | 0 | 1150 |  | 4 | 1 | water | 1000 | 60 | water | 75 | 1 | 900 | 60 | water | 25 | 0 | air | 25 | 0 | air | 25 | 6 | 2 | 0.001 | 871 | 44.7
73.06 | 18.12 | 0.87 | 7.95 | 0 | 0 | 0 | 0 | 0 | 0 | 0 | 0 | 0 | 0 | 0 | 0 | 0 | 1150 |  | 4 | 1 | water | 1000 | 60 | water | 75 | 1 | 900 | 60 | water | 25 | 0 | air | 25 | 0 | air | 25 | 6 | 2 | 0.001 | 879 | 46.7
67.55 | 19.1 | 1.45 | 11.9 | 0 | 0 | 0 | 0 | 0 | 0 | 0 | 0 | 0 | 0 | 0 | 0 | 0 | 1100 |  | 7 | 1 | air | 25 | 0 | air |  |  | 1050 | 120 | air | 25 | 0 | air | 25 | 0 | air | 25 | 6 | 2 | 0.001 | 1265 | 6.1
65.94 | 19 | 1.41 | 11.8 | 0 | 1.85 | 0 | 0 | 0 | 0 | 0 | 0 | 0 | 0 | 0 | 0 | 0 | 1100 |  | 7 | 1 | air | 25 | 0 | air |  |  | 1050 | 120 | air | 25 | 0 | air | 25 | 0 | air | 25 | 6 | 2 | 0.001 | 1197 | 23.8
62.19 | 20 | 1.43 | 11.5 | 0 | 4.88 | 0 | 0 | 0 | 0 | 0 | 0 | 0 | 0 | 0 | 0 | 0 | 1100 |  | 7 | 1 | air | 25 | 0 | air |  |  | 1050 | 120 | air | 25 | 0 | air | 25 | 0 | air | 25 | 6 | 2 | 0.001 | 1093 | 40
62.32 | 18.9 | 1.47 | 11.9 | 0 | 5.41 | 0 | 0 | 0 | 0 | 0 | 0 | 0 | 0 | 0 | 0 | 0 | 1100 |  | 7 | 1 | air | 25 | 0 | air |  |  | 1050 | 120 | air | 25 | 0 | air | 25 | 0 | air | 25 | 6 | 2 | 0.001 | 1266 | 21.6
61.71 | 18.6 | 1.68 | 11.9 | 0 | 6.11 | 0 | 0 | 0 | 0 | 0 | 0 | 0 | 0 | 0 | 0 | 0 | 1100 |  | 7 | 1 | air | 25 | 0 | air |  |  | 1050 | 120 | air | 25 | 0 | air | 25 | 0 | air | 25 | 6 | 2 | 0.001 | 1307 | 5.5
91.11 | 6.25 | 0.4 | 2.24 | 0 | 0 | 0 | 0 | 0 | 0 | 0 | 0 | 0 | 0 | 0 | 0 | 0 | 1150 | 93.3 | 3 | 1 | water | 540 | 0.1 | air |  |  | 700 | 20 | air | 25 | 0 | air | 25 | 0 | air | 25 | 6 | 3 | 0.001 | 1071 | 65
91.11 | 6.25 | 0.4 | 2.24 | 0 | 0 | 0 | 0 | 0 | 0 | 0 | 0 | 0 | 0 | 0 | 0 | 0 | 1150 | 93.3 | 3 | 1 | water | 540 | 0.1 | air |  |  | 725 | 20 | air | 25 | 0 | air | 25 | 0 | air | 25 | 6 | 3 | 0.001 | 1393 | 43
89.994 | 5.69 | 0.048 | 0 | 0.42 | 0 | 0 | 1.96 | 0 | 1.88 | 0 | 0 | 0 | 0 | 0.004 | 0.004 | 0 | 900 |  | 8 | 1 | air | 25 | 0 | air | 75 | 1.5 | 640 | 3 | air | 25 | 0 | air | 25 | 0 | air | 25 | 6 | 1.5 | 0.0001 | 1210 | 23
87.942 | 8.94 | 0.22 | 0 | 2.89 | 0 | 0 | 0 | 0 | 0 | 0 | 0 | 0 | 0 | 0.004 | 0.004 | 0 | 1200 | 90 | 4 | 1 | air | 25 | 0 | air |  |  | 640 | 300 | water | 25 | 0 | air | 25 | 0 | air | 25 | 6 | 4 | 0.001 | 1651 | 12.58
88.3 | 8.5 | 0.2 | 3 | 0 | 0 | 0 | 0 | 0 | 0 | 0 | 0 | 0 | 0 | 0 | 0 | 0 | 1150 | 86.6 | 4 | 1 | air | 25 | 0 | air | 75 | 1 | 25 | 0 | air | 25 | 0 | air | 25 | 0 | air | 20 | 5 | 1 | 0.0025 | 982 | 53.6
86.58 | 7.2 | 0.22 | 3.1 | 0 | 0 | 0 | 2.9 | 0 | 0 | 0 | 0 | 0 | 0 | 0 | 0 | 0 | 1180 | 92.5 | 5.2 | 1 | air | 25 | 0 | air | 80.7 | 1 | 720 | 10 | air | 25 | 0 | air | 25 | 0 | air | 25 | 10 | 1 | 0.001 | 1169.4 | 30.1
87.85 | 10.16 | 0.12 | 1.87 | 0 | 0 | 0 | 0 | 0 | 0 | 0 | 0 | 0 | 0 | 0 | 0 | 0 | 1100 | 80 | 4 | 1 | air | 25 | 0 | air | 62.5 | 1.5 | 625 | 60 | air | 25 | 0 | air | 25 | 0 | air | 10 | 3 | 0.5 | 0.001 | 1099 | 26.6
87.85 | 10.16 | 0.12 | 1.87 | 0 | 0 | 0 | 0 | 0 | 0 | 0 | 0 | 0 | 0 | 0 | 0 | 0 | 1100 | 80 | 4 | 1 | air | 25 | 0 | air | 62.5 | 1.5 | 650 | 60 | air | 25 | 0 | air | 25 | 0 | air | 10 | 3 | 0.5 | 0.001 | 1163 | 44.8
87.85 | 10.16 | 0.12 | 1.87 | 0 | 0 | 0 | 0 | 0 | 0 | 0 | 0 | 0 | 0 | 0 | 0 | 0 | 1100 | 80 | 4 | 1 | air | 25 | 0 | air | 62.5 | 1.5 | 675 | 60 | air | 25 | 0 | air | 25 | 0 | air | 10 | 3 | 0.5 | 0.001 | 1330 | 31.1
87.85 | 10.16 | 0.12 | 1.87 | 0 | 0 | 0 | 0 | 0 | 0 | 0 | 0 | 0 | 0 | 0 | 0 | 0 | 1100 | 80 | 4 | 1 | air | 25 | 0 | air | 62.5 | 1.5 | 700 | 60 | air | 25 | 0 | air | 25 | 0 | air | 10 | 3 | 0.5 | 0.001 | 1420 | 18.2
82.17986 | 16.07 | 0.81 | 0 | 0.47 | 0 | 0 | 0 | 0 | 0 | 0 | 0 | 0 | 0.47 | 0 | 0 | 0.00014 | 1200 | 80 | 5 | 1 | air | 25 | 0 | air | 80 | 1 | 850 | 1 | water | 25 | 0 | air | 25 | 0 | air | 15.6 | 5 | 1 | 0.001 | 1368 | 38
82.17986 | 16.07 | 0.81 | 0 | 0.47 | 0 | 0 | 0 | 0 | 0 | 0 | 0 | 0 | 0.47 | 0 | 0 | 0.00014 | 1200 | 80 | 5 | 1 | air | 25 | 0 | air | 80 | 1 | 850 | 15 | water | 25 | 0 | air | 25 | 0 | air | 15.6 | 5 | 1 | 0.001 | 1240 | 38
81.3758 | 15.13 | 0.23 | 3.22 | 0 | 0 | 0 | 0 | 0 | 0 | 0.03 | 0 | 0 | 0 | 0.0061 | 0.0081 | 0 | 1200 | 90 | 3 | 1 | air | 25 | 0 | air | 66.7 | 1 | 850 | 2 | air | 25 | 0 | air | 25 | 0 | air | 10 | 5 | 1 | 0.07 | 970 | 63.4
81.3758 | 15.13 | 0.23 | 3.22 | 0 | 0 | 0 | 0 | 0 | 0 | 0.03 | 0 | 0 | 0 | 0.0061 | 0.0081 | 0 | 1200 | 90 | 3 | 1 | air | 25 | 0 | air | 66.7 | 1 | 850 | 2 | air | 25 | 0 | air | 25 | 0 | air | 10 | 5 | 1 | 0.007 | 1024 | 42.7
89.55 | 6.9 | 0.35 | 3.2 | 0 | 0 | 0 | 0 | 0 | 0 | 0 | 0 | 0 | 0 | 0 | 0 | 0 | 1150 |  | 4 | 1 | air | 770 | 30 | air | 50 | 2 | 650 | 60 | water | 25 | 0 | air | 25 | 0 | air | 30 | 12.5 | 2 | 0.001 | 1115 | 19
89.55 | 6.9 | 0.35 | 3.2 | 0 | 0 | 0 | 0 | 0 | 0 | 0 | 0 | 0 | 0 | 0 | 0 | 0 | 1150 |  | 4 | 1 | air | 770 | 30 | air | 50 | 2 | 700 | 60 | water | 25 | 0 | air | 25 | 0 | air | 30 | 12.5 | 2 | 0.001 | 1040 | 38
89.55 | 6.9 | 0.35 | 3.2 | 0 | 0 | 0 | 0 | 0 | 0 | 0 | 0 | 0 | 0 | 0 | 0 | 0 | 1150 |  | 4 | 1 | air | 770 | 30 | air | 50 | 2 | 750 | 3 | water | 25 | 0 | air | 25 | 0 | air | 30 | 12.5 | 2 | 0.001 | 921 | 34
89.55 | 6.9 | 0.35 | 3.2 | 0 | 0 | 0 | 0 | 0 | 0 | 0 | 0 | 0 | 0 | 0 | 0 | 0 | 1150 |  | 4 | 1 | air | 770 | 30 | air | 50 | 2 | 750 | 10 | water | 25 | 0 | air | 25 | 0 | air | 30 | 12.5 | 2 | 0.001 | 930 | 35
89.55 | 6.9 | 0.35 | 3.2 | 0 | 0 | 0 | 0 | 0 | 0 | 0 | 0 | 0 | 0 | 0 | 0 | 0 | 1150 |  | 4 | 1 | air | 770 | 30 | air | 50 | 2 | 750 | 30 | water | 25 | 0 | air | 25 | 0 | air | 30 | 12.5 | 2 | 0.001 | 919 | 60
89.55 | 6.9 | 0.35 | 3.2 | 0 | 0 | 0 | 0 | 0 | 0 | 0 | 0 | 0 | 0 | 0 | 0 | 0 | 1150 |  | 4 | 1 | air | 770 | 30 | air | 50 | 2 | 750 | 60 | water | 25 | 0 | air | 25 | 0 | air | 30 | 12.5 | 2 | 0.001 | 1118 | 67
89.55 | 6.9 | 0.35 | 3.2 | 0 | 0 | 0 | 0 | 0 | 0 | 0 | 0 | 0 | 0 | 0 | 0 | 0 | 1150 |  | 4 | 1 | air | 770 | 30 | air | 50 | 2 | 750 | 90 | water | 25 | 0 | air | 25 | 0 | air | 30 | 12.5 | 2 | 0.001 | 897 | 36
89.55 | 6.9 | 0.35 | 3.2 | 0 | 0 | 0 | 0 | 0 | 0 | 0 | 0 | 0 | 0 | 0 | 0 | 0 | 1150 |  | 4 | 1 | air | 770 | 30 | air | 50 | 2 | 800 | 60 | water | 25 | 0 | air | 25 | 0 | air | 30 | 12.5 | 2 | 0.001 | 1157 | 35
82.81 | 16.86 | 0.05 | 0 | 0.28 | 0 | 0 | 0 | 0 | 0 | 0 | 0 | 0 | 0 | 0 | 0 | 0 | 1050 | 95 | 2.7 | 1 | air | 1100 | 60 | air | 44.4 | 1.5 | 700 | 20 | water | 25 | 0 | air | 25 | 0 | air | 25 | 8 | 1.5 | 0.001 | 972 | 41.3
82.81 | 16.86 | 0.05 | 0 | 0.28 | 0 | 0 | 0 | 0 | 0 | 0 | 0 | 0 | 0 | 0 | 0 | 0 | 1050 | 95 | 2.7 | 1 | air | 1100 | 60 | air | 44.4 | 1.5 | 800 | 20 | water | 25 | 0 | air | 25 | 0 | air | 25 | 8 | 1.5 | 0.001 | 987 | 45
82.81 | 16.86 | 0.05 | 0 | 0.28 | 0 | 0 | 0 | 0 | 0 | 0 | 0 | 0 | 0 | 0 | 0 | 0 | 1050 | 95 | 2.7 | 1 | air | 1100 | 60 | air | 44.4 | 1.5 | 900 | 20 | water | 25 | 0 | air | 25 | 0 | air | 25 | 8 | 1.5 | 0.001 | 824 | 52.5
82.81 | 16.86 | 0.05 | 0 | 0.28 | 0 | 0 | 0 | 0 | 0 | 0 | 0 | 0 | 0 | 0 | 0 | 0 | 1050 | 95 | 2.7 | 1 | air | 1100 | 60 | air | 44.4 | 1.5 | 1000 | 20 | water | 25 | 0 | air | 25 | 0 | air | 25 | 8 | 1.5 | 0.001 | 800 | 57.7
82.78 | 15 | 0.4 | 0 | 1 | 0 | 0 | 0 | 0.3 | 0 | 0 | 0 | 0 | 0.5 | 0.01 | 0.01 | 0 | 1100 | 94 | 2.8 | 1 | air | 25 | 0 | air | 29 | 2 | 25 | 0 | air | 25 | 0 | air | 25 | 0 | air | 25 | 6 | 1 | 0.001 | 1500 | 44
93.3 | 5.5 | 0.2 | 1 | 0 | 0 | 0 | 0 | 0 | 0 | 0 | 0 | 0 | 0 | 0 | 0 | 0 | 1150 | 87 | 4 | 1 | air | 25 | 0 | air | 75 | 1 | 650 | 9 | water | 25 | 0 | air | 25 | 0 | air | 25 | 12.5 | 1 | 0.002 | 1110 | 45.2
77.75 | 11 | 1.25 | 10 | 0 | 0 | 0 | 0 | 0 | 0 | 0 | 0 | 0 | 0 | 0 | 0 | 0 | 1200 | 94.2 | 2 | 1 | air | 25 | 0 | air |  |  | 1000 | 20 | air | 25 | 0 | air | 25 | 0 | air | 25 | 6 | 1 | 0.001 | 1213 | 5
77.75 | 11 | 1.25 | 10 | 0 | 0 | 0 | 0 | 0 | 0 | 0 | 0 | 0 | 0 | 0 | 0 | 0 | 1200 | 94.2 | 2 | 1 | air | 25 | 0 | air |  |  | 1000 | 20 | water | 25 | 0 | air | 25 | 0 | air | 25 | 6 | 1 | 0.001 | 1108.9 | 10.8
77.18 | 15 | 0.8 | 7 | 0 | 0 | 0 | 0 | 0 | 0 | 0 | 0 | 0 | 0 | 0.01 | 0.01 | 0 | 1100 | 95 | 3 | 1 | air | 650 | 60 | air |  |  | 25 | 0 | air | 25 | 0 | air | 25 | 0 | air | 25 | 6 | 2.5 | 0.001 | 1063 | 22.8
72.18 | 20 | 0.8 | 7 | 0 | 0 | 0 | 0 | 0 | 0 | 0 | 0 | 0 | 0 | 0.01 | 0.01 | 0 | 1100 | 95 | 3 | 1 | air | 650 | 60 | air |  |  | 25 | 0 | air | 25 | 0 | air | 25 | 0 | air | 25 | 6 | 2.5 | 0.001 | 1080 | 25.3
80.18 | 12 | 0.8 | 7 | 0 | 0 | 0 | 0 | 0 | 0 | 0 | 0 | 0 | 0 | 0.01 | 0.01 | 0 | 1100 | 95 | 3 | 1 | air | 650 | 60 | air |  |  | 800 | 60 | air | 25 | 0 | air | 25 | 0 | air | 25 | 6 | 2.5 | 0.001 | 998 | 34.8
77.18 | 15 | 0.8 | 7 | 0 | 0 | 0 | 0 | 0 | 0 | 0 | 0 | 0 | 0 | 0.01 | 0.01 | 0 | 1100 | 95 | 3 | 1 | air | 650 | 60 | air |  |  | 800 | 60 | air | 25 | 0 | air | 25 | 0 | air | 25 | 6 | 2.5 | 0.001 | 1020 | 37.3
72.18 | 20 | 0.8 | 7 | 0 | 0 | 0 | 0 | 0 | 0 | 0 | 0 | 0 | 0 | 0.01 | 0.01 | 0 | 1100 | 95 | 3 | 1 | air | 650 | 60 | air |  |  | 800 | 60 | air | 25 | 0 | air | 25 | 0 | air | 25 | 6 | 2.5 | 0.001 | 1005 | 34.3
93.235 | 4.75 | 0.09 | 0.64 | 1.24 | 0 | 0 | 0 | 0 | 0 | 0 | 0 | 0 | 0 | 0.038 | 0.007 | 0 | 1100 | 87.5 | 2.5 | 1 | air | 1050 | 30 | water |  |  | 610 | 60 | water | 25 | 0 | air | 25 | 0 | air | 25 | 6 | 2.5 | 0.001 | 784 | 11.9
93.235 | 4.75 | 0.09 | 0.64 | 1.24 | 0 | 0 | 0 | 0 | 0 | 0 | 0 | 0 | 0 | 0.038 | 0.007 | 0 | 1100 | 87.5 | 2.5 | 1 | air | 1050 | 30 | water |  |  | 610 | 180 | water | 25 | 0 | air | 25 | 0 | air | 25 | 6 | 2.5 | 0.001 | 800 | 12.6
93.235 | 4.75 | 0.09 | 0.64 | 1.24 | 0 | 0 | 0 | 0 | 0 | 0 | 0 | 0 | 0 | 0.038 | 0.007 | 0 | 1100 | 87.5 | 2.5 | 1 | air | 1050 | 30 | water |  |  | 630 | 180 | water | 25 | 0 | air | 25 | 0 | air | 25 | 6 | 2.5 | 0.001 | 776 | 13
93.235 | 4.75 | 0.09 | 0.64 | 1.24 | 0 | 0 | 0 | 0 | 0 | 0 | 0 | 0 | 0 | 0.038 | 0.007 | 0 | 1100 | 87.5 | 2.5 | 1 | air | 1050 | 30 | water |  |  | 650 | 60 | water | 25 | 0 | air | 25 | 0 | air | 25 | 6 | 2.5 | 0.001 | 764 | 13.2
93.235 | 4.75 | 0.09 | 0.64 | 1.24 | 0 | 0 | 0 | 0 | 0 | 0 | 0 | 0 | 0 | 0.038 | 0.007 | 0 | 1100 | 87.5 | 2.5 | 1 | air | 1050 | 30 | water |  |  | 670 | 60 | water | 25 | 0 | air | 25 | 0 | air | 25 | 6 | 2.5 | 0.001 | 979 | 16.4
83.2 | 8 | 0.8 | 8 | 0 | 0 | 0 | 0 | 0 | 0 | 0 | 0 | 0 | 0 | 0 | 0 | 0 | 1150 | 90 | 4 | 1 | air | 25 | 0 | air |  |  | 900 | 60 | water | 25 | 0 | air | 200 | 5 | air | 50 | 5 | 4 | 0.001 | 1675 | 14.1
83.2 | 8 | 0.8 | 8 | 0 | 0 | 0 | 0 | 0 | 0 | 0 | 0 | 0 | 0 | 0 | 0 | 0 | 1150 | 90 | 4 | 1 | air | 25 | 0 | air |  |  | 900 | 60 | water | 25 | 0 | air | 200 | 20 | air | 50 | 5 | 4 | 0.001 | 1508 | 25
83.2 | 8 | 0.8 | 8 | 0 | 0 | 0 | 0 | 0 | 0 | 0 | 0 | 0 | 0 | 0 | 0 | 0 | 1150 | 90 | 4 | 1 | air | 25 | 0 | air |  |  | 900 | 60 | water | 25 | 0 | air | 200 | 60 | air | 50 | 5 | 4 | 0.001 | 1406 | 28.9
83.2 | 8 | 0.8 | 8 | 0 | 0 | 0 | 0 | 0 | 0 | 0 | 0 | 0 | 0 | 0 | 0 | 0 | 1150 | 90 | 4 | 1 | air | 25 | 0 | air |  |  | 900 | 60 | water | 25 | 0 | air | 200 | 120 | air | 50 | 5 | 4 | 0.001 | 1245 | 5.6
91.38 | 6.6 | 0.17 | 1.1 | 0 | 0 | 0 | 0 | 0.22 | 0 | 0.5 | 0 | 0 | 0 | 0 | 0 | 0.03 | 1200 |  | 6 | 1 | oil | 25 | 0 | air | 50 | 3 | 650 | 60 | air | 25 | 0 | air | 25 | 0 | air | 25 | 10 | 1 | 0.001 | 1165 | 34.1
91.38 | 6.6 | 0.17 | 1.1 | 0 | 0 | 0 | 0 | 0.22 | 0 | 0.5 | 0 | 0 | 0 | 0 | 0 | 0.03 | 1200 |  | 6 | 1 | oil | 25 | 0 | air | 75 | 1.5 | 650 | 60 | air | 25 | 0 | air | 25 | 0 | air | 25 | 10 | 1 | 0.001 | 1184 | 29.9
91.38 | 6.6 | 0.17 | 1.1 | 0 | 0 | 0 | 0 | 0.22 | 0 | 0.5 | 0 | 0 | 0 | 0 | 0 | 0.03 | 1200 |  | 6 | 1 | furnace | 25 | 0 | air | 50 | 3 | 650 | 60 | air | 25 | 0 | air | 25 | 0 | air | 25 | 10 | 1 | 0.001 | 1037 | 36.6
91.38 | 6.6 | 0.17 | 1.1 | 0 | 0 | 0 | 0 | 0.22 | 0 | 0.5 | 0 | 0 | 0 | 0 | 0 | 0.03 | 1200 |  | 6 | 1 | furnace | 25 | 0 | air | 75 | 1.5 | 650 | 60 | air | 25 | 0 | air | 25 | 0 | air | 25 | 10 | 1 | 0.001 | 1059 | 36.7
88.08 | 10 | 0.1 | 0 | 1 | 0 | 0 | 0 | 0.3 | 0 | 0 | 0 | 0 | 0.5 | 0.01 | 0.01 | 0 | 1100 | 94 | 2.8 | 2 | air | 650 | 60 | furnace |  |  | 25 | 0 | air | 25 | 0 | air | 25 | 0 | air | 25 | 6 | 2.5 | 0.001 | 1753 | 11.1
88.08 | 10 | 0.1 | 0 | 1 | 0 | 0 | 0 | 0.3 | 0 | 0 | 0 | 0 | 0.5 | 0.01 | 0.01 | 0 | 1100 | 94 | 2.8 | 2 | air | 650 | 60 | furnace |  |  | 400 | 60 | water | 25 | 0 | air | 25 | 0 | air | 25 | 6 | 2.5 | 0.001 | 1596 | 20.7
88.08 | 10 | 0.1 | 0 | 1 | 0 | 0 | 0 | 0.3 | 0 | 0 | 0 | 0 | 0.5 | 0.01 | 0.01 | 0 | 1100 | 94 | 2.8 | 2 | air | 650 | 60 | furnace |  |  | 600 | 60 | water | 25 | 0 | air | 25 | 0 | air | 25 | 6 | 2.5 | 0.001 | 1416 | 16.4
88.95 | 7.75 | 0.52 | 2.78 | 0 | 0 | 0 | 0 | 0 | 0 | 0 | 0 | 0 | 0 | 0 | 0 | 0 | 1180 | 88.5 | 4 | 1 | air | 25 | 0 | air |  |  | 25 | 0 | air | 25 | 0 | air | 25 | 0 | air | 25 | 6 | 4 | 0.001 | 1375.8 | 5.9
88.95 | 7.75 | 0.52 | 2.78 | 0 | 0 | 0 | 0 | 0 | 0 | 0 | 0 | 0 | 0 | 0 | 0 | 0 | 1180 | 88.5 | 4 | 1 | air | 700 | 60 | air | 62.5 | 1.5 | 25 | 0 | air | 25 | 0 | air | 25 | 0 | air | 25 | 6 | 1.5 | 0.001 | 2005.7 | 6.6
88.95 | 7.75 | 0.52 | 2.78 | 0 | 0 | 0 | 0 | 0 | 0 | 0 | 0 | 0 | 0 | 0 | 0 | 0 | 1180 | 88.5 | 4 | 1 | air | 700 | 60 | air | 62.5 | 1.5 | 700 | 30 | air | 25 | 0 | air | 25 | 0 | air | 25 | 6 | 1.5 | 0.001 | 917.8 | 56.3
82.96 | 10.75 | 0.21 | 6.08 | 0 | 0 | 0 | 0 | 0 | 0 | 0 | 0 | 0 | 0 | 0 | 0 | 0 | 1200 | 87 | 4 | 1 | air | 25 | 0 | air |  |  | 650 | 5 | water | 25 | 0 | air | 25 | 0 | air | 25 | 12.5 | 4 | 0.002 | 664 | 64.6
82.96 | 10.75 | 0.21 | 6.08 | 0 | 0 | 0 | 0 | 0 | 0 | 0 | 0 | 0 | 0 | 0 | 0 | 0 | 1200 | 87 | 4 | 1 | air | 25 | 0 | air |  |  | 750 | 5 | water | 25 | 0 | air | 25 | 0 | air | 25 | 12.5 | 4 | 0.002 | 652 | 62.8
82.96 | 10.75 | 0.21 | 6.08 | 0 | 0 | 0 | 0 | 0 | 0 | 0 | 0 | 0 | 0 | 0 | 0 | 0 | 1200 | 87 | 4 | 1 | air | 25 | 0 | air |  |  | 850 | 5 | water | 25 | 0 | air | 25 | 0 | air | 25 | 12.5 | 4 | 0.002 | 638 | 56.2
82.96 | 10.75 | 0.21 | 6.08 | 0 | 0 | 0 | 0 | 0 | 0 | 0 | 0 | 0 | 0 | 0 | 0 | 0 | 1200 | 87 | 4 | 1 | air | 25 | 0 | air |  |  | 950 | 5 | water | 25 | 0 | air | 25 | 0 | air | 25 | 12.5 | 4 | 0.002 | 598 | 37.5
82.96 | 10.75 | 0.21 | 6.08 | 0 | 0 | 0 | 0 | 0 | 0 | 0 | 0 | 0 | 0 | 0 | 0 | 0 | 1200 | 87 | 4 | 1 | air | 25 | 0 | air |  |  | 1000 | 5 | water | 25 | 0 | air | 25 | 0 | air | 25 | 12.5 | 4 | 0.002 | 602 | 37.8
82.96 | 10.75 | 0.21 | 6.08 | 0 | 0 | 0 | 0 | 0 | 0 | 0 | 0 | 0 | 0 | 0 | 0 | 0 | 1200 | 87 | 4 | 1 | air | 25 | 0 | air | 75 | 1 | 650 | 5 | water | 25 | 0 | air | 25 | 0 | air | 25 | 12.5 | 1 | 0.002 | 895 | 17.2
82.96 | 10.75 | 0.21 | 6.08 | 0 | 0 | 0 | 0 | 0 | 0 | 0 | 0 | 0 | 0 | 0 | 0 | 0 | 1200 | 87 | 4 | 1 | air | 25 | 0 | air | 75 | 1 | 700 | 5 | water | 25 | 0 | air | 25 | 0 | air | 25 | 12.5 | 1 | 0.002 | 826.3 | 17.7
82.96 | 10.75 | 0.21 | 6.08 | 0 | 0 | 0 | 0 | 0 | 0 | 0 | 0 | 0 | 0 | 0 | 0 | 0 | 1200 | 87 | 4 | 1 | air | 25 | 0 | air | 75 | 1 | 750 | 5 | water | 25 | 0 | air | 25 | 0 | air | 25 | 12.5 | 1 | 0.002 | 731 | 30.3
82.96 | 10.75 | 0.21 | 6.08 | 0 | 0 | 0 | 0 | 0 | 0 | 0 | 0 | 0 | 0 | 0 | 0 | 0 | 1200 | 87 | 4 | 1 | air | 25 | 0 | air | 75 | 1 | 800 | 5 | water | 25 | 0 | air | 25 | 0 | air | 25 | 12.5 | 1 | 0.002 | 695 | 31.4
82.96 | 10.75 | 0.21 | 6.08 | 0 | 0 | 0 | 0 | 0 | 0 | 0 | 0 | 0 | 0 | 0 | 0 | 0 | 1200 | 87 | 4 | 1 | air | 25 | 0 | air | 75 | 1 | 850 | 5 | water | 25 | 0 | air | 25 | 0 | air | 25 | 12.5 | 1 | 0.002 | 682 | 36.4
82.96 | 10.75 | 0.21 | 6.08 | 0 | 0 | 0 | 0 | 0 | 0 | 0 | 0 | 0 | 0 | 0 | 0 | 0 | 1200 | 87 | 4 | 1 | air | 25 | 0 | air | 75 | 1 | 950 | 5 | water | 25 | 0 | air | 25 | 0 | air | 25 | 12.5 | 1 | 0.002 | 637.5 | 41.3
89.646 | 10.19 | 0.11 | 0.004 | 0.05 | 0 | 0 | 0 | 0 | 0 | 0 | 0 | 0 | 0 | 0 | 0 | 0 | 1100 | 80 | 4 | 1 | air | 25 | 0 | air | 62.5 | 1.5 | 600 | 60 | air | 25 | 0 | air | 25 | 0 | air | 10 | 3 | 0.5 | 0.001 | 1210 | 38.1
87.8 | 10.16 | 0.12 | 1.87 | 0.05 | 0 | 0 | 0 | 0 | 0 | 0 | 0 | 0 | 0 | 0 | 0 | 0 | 1100 | 80 | 4 | 1 | air | 25 | 0 | air | 62.5 | 1.5 | 650 | 60 | air | 25 | 0 | air | 25 | 0 | air | 10 | 3 | 0.5 | 0.001 | 1137 | 45.4
69.1838 | 26.4 | 0.32 | 2.74 | 0.209 | 1.13 | 0 | 0 | 0 | 0 | 0 | 0 | 0 | 0 | 0.0043 | 0.0019 | 0.011 | 1200 | 83 | 6 | 1 | air | 1100 | 60 | air | 83 | 1 | 700 | 20 | water | 25 | 0 | air | 25 | 0 | air | 25 | 12.5 | 1 | 0.002 | 678.5 | 33.8
68.3682 | 25.9 | 0.33 | 2.83 | 0.203 | 2.35 | 0 | 0 | 0 | 0 | 0 | 0 | 0 | 0 | 0.0042 | 0.0016 | 0.013 | 1200 | 83 | 6 | 1 | air | 1100 | 60 | air | 83 | 1 | 700 | 20 | water | 25 | 0 | air | 25 | 0 | air | 25 | 12.5 | 1 | 0.002 | 690 | 33.4
66.8757 | 25.8 | 0.33 | 2.83 | 0.197 | 3.95 | 0 | 0 | 0 | 0 | 0 | 0 | 0 | 0 | 0.0045 | 0.0008 | 0.012 | 1200 | 83 | 6 | 1 | air | 1100 | 60 | air | 83 | 1 | 700 | 20 | water | 25 | 0 | air | 25 | 0 | air | 25 | 12.5 | 1 | 0.002 | 760 | 29.8
91.15 | 4.99 | 0.2 | 3.03 | 0.63 | 0 | 0 | 0 | 0 | 0 | 0 | 0 | 0 | 0 | 0 | 0 | 0 | 1200 | 83 | 5 | 1 | air | 25 | 0 | air |  |  | 700 | 60 | air | 25 | 0 | air | 25 | 0 | air | 25 | 5 | 5 | 0.00067 | 800 | 47.5
91.15 | 4.99 | 0.2 | 3.03 | 0.63 | 0 | 0 | 0 | 0 | 0 | 0 | 0 | 0 | 0 | 0 | 0 | 0 | 1200 | 83 | 5 | 1 | air | 25 | 0 | air |  |  | 730 | 60 | air | 25 | 0 | air | 25 | 0 | air | 25 | 5 | 5 | 0.00067 | 813 | 62.6
91.15 | 4.99 | 0.2 | 3.03 | 0.63 | 0 | 0 | 0 | 0 | 0 | 0 | 0 | 0 | 0 | 0 | 0 | 0 | 1200 | 83 | 5 | 1 | air | 25 | 0 | air |  |  | 750 | 60 | air | 25 | 0 | air | 25 | 0 | air | 25 | 5 | 5 | 0.00067 | 907 | 61.2
91.15 | 4.99 | 0.2 | 3.03 | 0.63 | 0 | 0 | 0 | 0 | 0 | 0 | 0 | 0 | 0 | 0 | 0 | 0 | 1200 | 83 | 5 | 1 | air | 25 | 0 | air |  |  | 770 | 60 | air | 25 | 0 | air | 25 | 0 | air | 25 | 5 | 5 | 0.00067 | 1097 | 35.1
91.15 | 4.99 | 0.2 | 3.03 | 0.63 | 0 | 0 | 0 | 0 | 0 | 0 | 0 | 0 | 0 | 0 | 0 | 0 | 1200 | 83 | 5 | 1 | air | 25 | 0 | air |  |  | 790 | 60 | air | 25 | 0 | air | 25 | 0 | air | 25 | 5 | 5 | 0.00067 | 1202 | 21.2
92.1 | 6.1 | 0.2 | 1.6 | 0 | 0 | 0 | 0 | 0 | 0 | 0 | 0 | 0 | 0 | 0 | 0 | 0 | 1150 | 87 | 4 | 1 | air | 25 | 0 | air |  |  | 600 | 60 | water | 25 | 0 | air | 200 | 20 | air | 50 | 12.5 | 4 | 0.001 | 901 | 24.1
92.1 | 6.1 | 0.2 | 1.6 | 0 | 0 | 0 | 0 | 0 | 0 | 0 | 0 | 0 | 0 | 0 | 0 | 0 | 1150 | 87 | 4 | 1 | air | 25 | 0 | air |  |  | 625 | 60 | water | 25 | 0 | air | 200 | 20 | air | 50 | 12.5 | 4 | 0.001 | 1037.8 | 42.2
92.1 | 6.1 | 0.2 | 1.6 | 0 | 0 | 0 | 0 | 0 | 0 | 0 | 0 | 0 | 0 | 0 | 0 | 0 | 1150 | 87 | 4 | 1 | air | 25 | 0 | air |  |  | 650 | 60 | water | 25 | 0 | air | 200 | 20 | air | 50 | 12.5 | 4 | 0.001 | 1154 | 29.2
92.1 | 6.1 | 0.2 | 1.6 | 0 | 0 | 0 | 0 | 0 | 0 | 0 | 0 | 0 | 0 | 0 | 0 | 0 | 1150 | 87 | 4 | 1 | air | 25 | 0 | air |  |  | 670 | 60 | water | 25 | 0 | air | 200 | 20 | air | 50 | 12.5 | 4 | 0.001 | 1181 | 17.8
92.1 | 6.1 | 0.2 | 1.6 | 0 | 0 | 0 | 0 | 0 | 0 | 0 | 0 | 0 | 0 | 0 | 0 | 0 | 1150 | 87 | 4 | 1 | air | 25 | 0 | air |  |  | 670 | 60 | water | 25 | 0 | air | 200 | 20 | air | 50 | 12.5 | 4 | 0.001 | 1232 | 16.8
86.63 | 11.2 | 0.22 | 1.95 | 0 | 0 | 0 | 0 | 0 | 0 | 0 | 0 | 0 | 0 | 0 | 0 | 0 | 1150 | 87 | 4 | 1 | air | 25 | 0 | air |  |  | 600 | 60 | water | 25 | 0 | air | 200 | 20 | air | 50 | 12.5 | 4 | 0.001 | 1368 | 22
86.63 | 11.2 | 0.22 | 1.95 | 0 | 0 | 0 | 0 | 0 | 0 | 0 | 0 | 0 | 0 | 0 | 0 | 0 | 1150 | 87 | 4 | 1 | air | 25 | 0 | air |  |  | 650 | 60 | water | 25 | 0 | air | 200 | 20 | air | 50 | 12.5 | 4 | 0.001 | 1400 | 32
86.63 | 11.2 | 0.22 | 1.95 | 0 | 0 | 0 | 0 | 0 | 0 | 0 | 0 | 0 | 0 | 0 | 0 | 0 | 1150 | 87 | 4 | 1 | air | 25 | 0 | air |  |  | 700 | 60 | water | 25 | 0 | air | 200 | 20 | air | 50 | 12.5 | 4 | 0.001 | 1450 | 24.4
86.63 | 11.2 | 0.22 | 1.95 | 0 | 0 | 0 | 0 | 0 | 0 | 0 | 0 | 0 | 0 | 0 | 0 | 0 | 1150 | 87 | 4 | 1 | air | 25 | 0 | air |  |  | 750 | 60 | water | 25 | 0 | air | 200 | 20 | air | 50 | 12.5 | 4 | 0.001 | 1427 | 24.1
86.63 | 11.2 | 0.22 | 1.95 | 0 | 0 | 0 | 0 | 0 | 0 | 0 | 0 | 0 | 0 | 0 | 0 | 0 | 1150 | 87 | 4 | 1 | air | 25 | 0 | air |  |  | 800 | 60 | water | 25 | 0 | air | 200 | 20 | air | 50 | 12.5 | 4 | 0.001 | 1422 | 22.5
86.63 | 11.2 | 0.22 | 1.95 | 0 | 0 | 0 | 0 | 0 | 0 | 0 | 0 | 0 | 0 | 0 | 0 | 0 | 1150 | 87 | 4 | 1 | air | 25 | 0 | air |  |  | 850 | 60 | water | 25 | 0 | air | 200 | 20 | air | 50 | 12.5 | 4 | 0.001 | 1391 | 22.8
84.99 | 11.02 | 0.18 | 3.81 | 0 | 0 | 0 | 0 | 0 | 0 | 0 | 0 | 0 | 0 | 0 | 0 | 0 | 1150 | 87 | 4 | 1 | air | 25 | 0 | air |  |  | 700 | 60 | water | 25 | 0 | air | 200 | 20 | air | 50 | 12.5 | 4 | 0.001 | 735 | 36.5
84.99 | 11.02 | 0.18 | 3.81 | 0 | 0 | 0 | 0 | 0 | 0 | 0 | 0 | 0 | 0 | 0 | 0 | 0 | 1150 | 87 | 4 | 1 | air | 25 | 0 | air |  |  | 750 | 60 | water | 25 | 0 | air | 200 | 20 | air | 50 | 12.5 | 4 | 0.001 | 992 | 40
84.99 | 11.02 | 0.18 | 3.81 | 0 | 0 | 0 | 0 | 0 | 0 | 0 | 0 | 0 | 0 | 0 | 0 | 0 | 1150 | 87 | 4 | 1 | air | 25 | 0 | air |  |  | 800 | 60 | water | 25 | 0 | air | 200 | 20 | air | 50 | 12.5 | 4 | 0.001 | 1100 | 35
84.99 | 11.02 | 0.18 | 3.81 | 0 | 0 | 0 | 0 | 0 | 0 | 0 | 0 | 0 | 0 | 0 | 0 | 0 | 1150 | 87 | 4 | 1 | air | 25 | 0 | air |  |  | 850 | 60 | water | 25 | 0 | air | 200 | 20 | air | 50 | 12.5 | 4 | 0.001 | 1200 | 20
84.99 | 11.02 | 0.18 | 3.81 | 0 | 0 | 0 | 0 | 0 | 0 | 0 | 0 | 0 | 0 | 0 | 0 | 0 | 1150 | 87 | 4 | 1 | air | 25 | 0 | air |  |  | 900 | 60 | water | 25 | 0 | air | 200 | 20 | air | 50 | 12.5 | 4 | 0.001 | 1194 | 19.4
82.96 | 10.75 | 0.21 | 6.08 | 0 | 0 | 0 | 0 | 0 | 0 | 0 | 0 | 0 | 0 | 0 | 0 | 0 | 1150 | 87 | 4 | 1 | air | 25 | 0 | air |  |  | 650 | 60 | water | 25 | 0 | air | 200 | 20 | air | 50 | 12.5 | 4 | 0.001 | 644 | 65
82.96 | 10.75 | 0.21 | 6.08 | 0 | 0 | 0 | 0 | 0 | 0 | 0 | 0 | 0 | 0 | 0 | 0 | 0 | 1150 | 87 | 4 | 1 | air | 25 | 0 | air |  |  | 750 | 60 | water | 25 | 0 | air | 200 | 20 | air | 50 | 12.5 | 4 | 0.001 | 635 | 62.7
82.96 | 10.75 | 0.21 | 6.08 | 0 | 0 | 0 | 0 | 0 | 0 | 0 | 0 | 0 | 0 | 0 | 0 | 0 | 1150 | 87 | 4 | 1 | air | 25 | 0 | air |  |  | 850 | 60 | water | 25 | 0 | air | 200 | 20 | air | 50 | 12.5 | 4 | 0.001 | 621 | 55.8
82.96 | 10.75 | 0.21 | 6.08 | 0 | 0 | 0 | 0 | 0 | 0 | 0 | 0 | 0 | 0 | 0 | 0 | 0 | 1150 | 87 | 4 | 1 | air | 25 | 0 | air |  |  | 950 | 60 | water | 25 | 0 | air | 200 | 20 | air | 50 | 12.5 | 4 | 0.001 | 600 | 38.4
82.96 | 10.75 | 0.21 | 6.08 | 0 | 0 | 0 | 0 | 0 | 0 | 0 | 0 | 0 | 0 | 0 | 0 | 0 | 1150 | 87 | 4 | 1 | air | 25 | 0 | air |  |  | 1000 | 60 | water | 25 | 0 | air | 200 | 20 | air | 50 | 12.5 | 4 | 0.001 | 608 | 37
90.18 | 7.2 | 0.22 | 2.4 | 0 | 0 | 0 | 0 | 0 | 0 | 0 | 0 | 0 | 0 | 0 | 0 | 0 | 1150 | 91 | 3.8 | 1 | air | 700 | 30 | air | 70 | 1.1 | 700 | 60 | air | 25 | 0 | air | 25 | 0 | air | 50 | 12.5 | 1.1 | 0.00067 | 995 | 66.1
89.94 | 6.4 | 0.18 | 2.8 | 0.5 | 0 | 0 | 0 | 0 | 0 | 0 | 0 | 0 | 0.1 | 0.075 | 0.005 | 0 | 1150 | 93 | 4 | 1 | air | 25 | 0 | air |  |  | 740 | 10 | air | 25 | 0 | air | 25 | 0 | air | 50 | 12.5 | 4 | 0.00067 | 752 | 52.7
79.61 | 19.74 | 0.46 | 0.005 | 0.17 | 0 | 0 | 0 | 0 | 0 | 0 | 0 | 0 | 0 | 0.005 | 0.005 | 0.005 | 1100 | 90 | 4 | 1 | furnace | 25 | 0 | air | 60 | 1.6 | 750 | 10 | air | 25 | 0 | air | 25 | 0 | air | 25 | 6 | 1.6 | 0.001 | 1023.1 | 48
77.1043 | 22.28 | 0.42 | 0.005 | 0.18 | 0 | 0 | 0 | 0 | 0 | 0 | 0 | 0 | 0 | 0.004 | 0.003 | 0.0037 | 1100 | 90 | 4 | 1 | furnace | 25 | 0 | air | 60 | 1.6 | 750 | 10 | air | 25 | 0 | air | 25 | 0 | air | 25 | 6 | 1.6 | 0.001 | 985.3 | 68
79.1207 | 20.08 | 0.61 | 0.005 | 0.17 | 0 | 0 | 0 | 0 | 0 | 0 | 0 | 0 | 0 | 0.005 | 0.004 | 0.0053 | 1100 | 90 | 4 | 1 | furnace | 25 | 0 | air | 60 | 1.6 | 750 | 10 | air | 25 | 0 | air | 25 | 0 | air | 25 | 6 | 1.6 | 0.001 | 1101.8 | 57.2
75.4216 | 23.77 | 0.6 | 0.005 | 0.19 | 0 | 0 | 0 | 0 | 0 | 0 | 0 | 0 | 0 | 0.005 | 0.004 | 0.0044 | 1100 | 90 | 4 | 1 | furnace | 25 | 0 | air | 60 | 1.6 | 750 | 10 | air | 25 | 0 | air | 25 | 0 | air | 25 | 6 | 1.6 | 0.001 | 1026.1 | 66.4
77.111 | 22.18 | 0.52 | 0.004 | 0.17 | 0 | 0 | 0 | 0 | 0 | 0 | 0 | 0 | 0 | 0.005 | 0.005 | 0.005 | 1100 | 87 | 4 | 1 | furnace | 25 | 0 | air | 60 | 1.6 | 650 | 5 | air | 25 | 0 | air | 25 | 0 | air | 25 | 6 | 1.6 | 0.001 | 988.48 | 58.28
77.111 | 22.18 | 0.52 | 0.004 | 0.17 | 0 | 0 | 0 | 0 | 0 | 0 | 0 | 0 | 0 | 0.005 | 0.005 | 0.005 | 1100 | 87 | 4 | 1 | furnace | 25 | 0 | air | 60 | 1.6 | 650 | 10 | air | 25 | 0 | air | 25 | 0 | air | 25 | 6 | 1.6 | 0.001 | 1043.91 | 65.41
77.111 | 22.18 | 0.52 | 0.004 | 0.17 | 0 | 0 | 0 | 0 | 0 | 0 | 0 | 0 | 0 | 0.005 | 0.005 | 0.005 | 1100 | 87 | 4 | 1 | furnace | 25 | 0 | air | 60 | 1.6 | 650 | 15 | air | 25 | 0 | air | 25 | 0 | air | 25 | 6 | 1.6 | 0.001 | 1033.82 | 67.57
77.111 | 22.18 | 0.52 | 0.004 | 0.17 | 0 | 0 | 0 | 0 | 0 | 0 | 0 | 0 | 0 | 0.005 | 0.005 | 0.005 | 1100 | 87 | 4 | 1 | furnace | 25 | 0 | air | 60 | 1.6 | 650 | 20 | air | 25 | 0 | air | 25 | 0 | air | 25 | 6 | 1.6 | 0.001 | 1050.44 | 65.02
77.111 | 22.18 | 0.52 | 0.004 | 0.17 | 0 | 0 | 0 | 0 | 0 | 0 | 0 | 0 | 0 | 0.005 | 0.005 | 0.005 | 1100 | 87 | 4 | 1 | furnace | 25 | 0 | air | 60 | 1.6 | 750 | 5 | air | 25 | 0 | air | 25 | 0 | air | 25 | 6 | 1.6 | 0.001 | 1036.57 | 58.15
77.111 | 22.18 | 0.52 | 0.004 | 0.17 | 0 | 0 | 0 | 0 | 0 | 0 | 0 | 0 | 0 | 0.005 | 0.005 | 0.005 | 1100 | 87 | 4 | 1 | furnace | 25 | 0 | air | 60 | 1.6 | 750 | 10 | air | 25 | 0 | air | 25 | 0 | air | 25 | 6 | 1.6 | 0.001 | 1007.2 | 60.81
77.111 | 22.18 | 0.52 | 0.004 | 0.17 | 0 | 0 | 0 | 0 | 0 | 0 | 0 | 0 | 0 | 0.005 | 0.005 | 0.005 | 1100 | 87 | 4 | 1 | furnace | 25 | 0 | air | 60 | 1.6 | 750 | 15 | air | 25 | 0 | air | 25 | 0 | air | 25 | 6 | 1.6 | 0.001 | 1037.35 | 63.5
77.111 | 22.18 | 0.52 | 0.004 | 0.17 | 0 | 0 | 0 | 0 | 0 | 0 | 0 | 0 | 0 | 0.005 | 0.005 | 0.005 | 1100 | 87 | 4 | 1 | furnace | 25 | 0 | air | 60 | 1.6 | 750 | 20 | air | 25 | 0 | air | 25 | 0 | air | 25 | 6 | 1.6 | 0.001 | 1033.91 | 69.7
77.111 | 22.18 | 0.52 | 0.004 | 0.17 | 0 | 0 | 0 | 0 | 0 | 0 | 0 | 0 | 0 | 0.005 | 0.005 | 0.005 | 1100 | 87 | 4 | 1 | furnace | 25 | 0 | air | 60 | 1.6 | 850 | 5 | air | 25 | 0 | air | 25 | 0 | air | 25 | 6 | 1.6 | 0.001 | 907.54 | 75.06
77.111 | 22.18 | 0.52 | 0.004 | 0.17 | 0 | 0 | 0 | 0 | 0 | 0 | 0 | 0 | 0 | 0.005 | 0.005 | 0.005 | 1100 | 87 | 4 | 1 | furnace | 25 | 0 | air | 60 | 1.6 | 850 | 10 | air | 25 | 0 | air | 25 | 0 | air | 25 | 6 | 1.6 | 0.001 | 900.5 | 75.52
77.111 | 22.18 | 0.52 | 0.004 | 0.17 | 0 | 0 | 0 | 0 | 0 | 0 | 0 | 0 | 0 | 0.005 | 0.005 | 0.005 | 1100 | 87 | 4 | 1 | furnace | 25 | 0 | air | 60 | 1.6 | 850 | 15 | air | 25 | 0 | air | 25 | 0 | air | 25 | 6 | 1.6 | 0.001 | 911.58 | 65.13
77.111 | 22.18 | 0.52 | 0.004 | 0.17 | 0 | 0 | 0 | 0 | 0 | 0 | 0 | 0 | 0 | 0.005 | 0.005 | 0.005 | 1100 | 87 | 4 | 1 | furnace | 25 | 0 | air | 60 | 1.6 | 850 | 20 | air | 25 | 0 | air | 25 | 0 | air | 25 | 6 | 1.6 | 0.001 | 905.47 | 66.17
77.111 | 22.18 | 0.52 | 0.004 | 0.17 | 0 | 0 | 0 | 0 | 0 | 0 | 0 | 0 | 0 | 0.005 | 0.005 | 0.005 | 1100 | 87 | 4 | 1 | furnace | 25 | 0 | air | 60 | 1.6 | 950 | 5 | air | 25 | 0 | air | 25 | 0 | air | 25 | 6 | 1.6 | 0.001 | 953.69 | 69.05
77.111 | 22.18 | 0.52 | 0.004 | 0.17 | 0 | 0 | 0 | 0 | 0 | 0 | 0 | 0 | 0 | 0.005 | 0.005 | 0.005 | 1100 | 87 | 4 | 1 | furnace | 25 | 0 | air | 60 | 1.6 | 950 | 10 | air | 25 | 0 | air | 25 | 0 | air | 25 | 6 | 1.6 | 0.001 | 897.03 | 74.04
77.111 | 22.18 | 0.52 | 0.004 | 0.17 | 0 | 0 | 0 | 0 | 0 | 0 | 0 | 0 | 0 | 0.005 | 0.005 | 0.005 | 1100 | 87 | 4 | 1 | furnace | 25 | 0 | air | 60 | 1.6 | 950 | 15 | air | 25 | 0 | air | 25 | 0 | air | 25 | 6 | 1.6 | 0.001 | 904.35 | 63.79
77.111 | 22.18 | 0.52 | 0.004 | 0.17 | 0 | 0 | 0 | 0 | 0 | 0 | 0 | 0 | 0 | 0.005 | 0.005 | 0.005 | 1100 | 87 | 4 | 1 | furnace | 25 | 0 | air | 60 | 1.6 | 950 | 20 | air | 25 | 0 | air | 25 | 0 | air | 25 | 6 | 1.6 | 0.001 | 896.94 | 74.12
69.1838 | 26.4 | 0.32 | 2.74 | 0.209 | 1.13 | 0 | 0 | 0 | 0 | 0 | 0 | 0 | 0 | 0.0043 | 0.0019 | 0.011 | 1100 | 80.5 | 6 | 1 | air | 1100 | 60 | air | 83.3 | 1 | 700 | 20 | water | 25 | 0 | air | 25 | 0 | air | 25 | 6 | 1 | 0.001 | 678.5 | 33.8
68.3682 | 25.9 | 0.33 | 2.83 | 0.203 | 2.35 | 0 | 0 | 0 | 0 | 0 | 0 | 0 | 0 | 0.0042 | 0.0016 | 0.013 | 1100 | 80.5 | 6 | 1 | air | 1100 | 60 | air | 83.3 | 1 | 700 | 20 | water | 25 | 0 | air | 25 | 0 | air | 25 | 6 | 1 | 0.001 | 690 | 33.4
66.8757 | 25.8 | 0.33 | 2.83 | 0.197 | 3.95 | 0 | 0 | 0 | 0 | 0 | 0 | 0 | 0 | 0.0045 | 0.0008 | 0.012 | 1100 | 80.5 | 6 | 1 | air | 1100 | 60 | air | 83.3 | 1 | 700 | 20 | water | 25 | 0 | air | 25 | 0 | air | 25 | 12.5 | 1 | 0.002 | 760 | 29.8
80.48 | 12 | 0.5 | 7 | 0 | 0 | 0 | 0 | 0 | 0 | 0 | 0 | 0 | 0 | 0.01 | 0.01 | 0 | 1100 | 95.3 | 2.8 | 1 | furnace | 700 | 60 | air | 50 | 1.4 | 730 | 1 | air | 25 | 0 | air | 25 | 0 | air | 25 | 6 | 1 | 0.001 | 1062 | 18.6
80.48 | 12 | 0.5 | 7 | 0 | 0 | 0 | 0 | 0 | 0 | 0 | 0 | 0 | 0 | 0.01 | 0.01 | 0 | 1100 | 95.3 | 2.8 | 1 | furnace | 700 | 60 | air | 50 | 1.4 | 830 | 1 | air | 25 | 0 | air | 25 | 0 | air | 25 | 6 | 1 | 0.001 | 910 | 31.1
80.48 | 12 | 0.5 | 7 | 0 | 0 | 0 | 0 | 0 | 0 | 0 | 0 | 0 | 0 | 0.01 | 0.01 | 0 | 1100 | 95.3 | 2.8 | 1 | furnace | 700 | 60 | air | 50 | 1.4 | 930 | 1 | air | 25 | 0 | air | 25 | 0 | air | 25 | 6 | 1 | 0.001 | 861 | 35.8
86.3 | 7.55 | 0.15 | 6 | 0 | 0 | 0 | 0 | 0 | 0 | 0 | 0 | 0 | 0 | 0 | 0 | 0 | 1050 | 92.5 | 3 | 1 | air | 25 | 0 | air |  |  | 900 | 60 | water | 25 | 0 | air | 25 | 0 | air | 50 | 5 | 3 | 0.0003 | 846 | 32
86.23 | 7.81 | 0.16 | 5.6 | 0 | 0 | 0 | 0 | 0 | 0 | 0.2 | 0 | 0 | 0 | 0 | 0 | 0 | 1050 | 92.5 | 3 | 1 | air | 25 | 0 | air |  |  | 900 | 60 | water | 25 | 0 | air | 25 | 0 | air | 50 | 5 | 3 | 0.0003 | 940 | 36
92.172 | 7.22 | 0.093 | 0.013 | 0.49 | 0 | 0 | 0 | 0 | 0 | 0 | 0 | 0 | 0 | 0.005 | 0.007 | 0 | 1100 |  | 3 | 1 | air | 25 | 0 | air |  |  | 25 | 0 | air | 25 | 0 | air | 25 | 0 | air | 25 | 6 | 1.25 | 0.0001 | 1227 | 24.3
92.172 | 7.22 | 0.093 | 0.013 | 0.49 | 0 | 0 | 0 | 0 | 0 | 0 | 0 | 0 | 0 | 0.005 | 0.007 | 0 | 1100 |  | 3 | 1 | air | 25 | 0 | air | 55 | 1.45 | 640 | 30 | air | 25 | 0 | air | 25 | 0 | air | 25 | 6 | 1.25 | 0.0001 | 1397 | 21.8
79.2 | 10.4 | 0.7 | 9.7 | 0 | 0 | 0 | 0 | 0 | 0 | 0 | 0 | 0 | 0 | 0 | 0 | 0 | 1200 | 92.5 | 3 | 1 | water | 300 | 0.1 | air |  |  | 700 | 60 | water | 25 | 0 | air | 25 | 0 | air | 50 | 12.5 | 3 | 0.0003 | 971 | 4.8
79.2 | 10.4 | 0.7 | 9.7 | 0 | 0 | 0 | 0 | 0 | 0 | 0 | 0 | 0 | 0 | 0 | 0 | 0 | 1200 | 92.5 | 3 | 1 | water | 300 | 0.1 | air |  |  | 800 | 60 | water | 25 | 0 | air | 25 | 0 | air | 50 | 12.5 | 3 | 0.0003 | 877 | 7.8
79.2 | 10.4 | 0.7 | 9.7 | 0 | 0 | 0 | 0 | 0 | 0 | 0 | 0 | 0 | 0 | 0 | 0 | 0 | 1200 | 92.5 | 3 | 1 | water | 300 | 0.1 | air |  |  | 850 | 60 | water | 25 | 0 | air | 25 | 0 | air | 50 | 12.5 | 3 | 0.0003 | 879 | 21.7
79.2 | 10.4 | 0.7 | 9.7 | 0 | 0 | 0 | 0 | 0 | 0 | 0 | 0 | 0 | 0 | 0 | 0 | 0 | 1200 | 92.5 | 3 | 1 | water | 300 | 0.1 | air |  |  | 900 | 60 | water | 25 | 0 | air | 25 | 0 | air | 50 | 12.5 | 3 | 0.0003 | 855 | 36.6
79.2 | 10.4 | 0.7 | 9.7 | 0 | 0 | 0 | 0 | 0 | 0 | 0 | 0 | 0 | 0 | 0 | 0 | 0 | 1200 | 92.5 | 3 | 1 | water | 300 | 0.1 | air |  |  | 950 | 60 | water | 25 | 0 | air | 25 | 0 | air | 50 | 12.5 | 3 | 0.0003 | 804 | 26.6
79.2 | 10.4 | 0.7 | 9.7 | 0 | 0 | 0 | 0 | 0 | 0 | 0 | 0 | 0 | 0 | 0 | 0 | 0 | 1200 | 92.5 | 3 | 1 | water | 300 | 0.1 | air |  |  | 1000 | 60 | water | 25 | 0 | air | 25 | 0 | air | 50 | 12.5 | 3 | 0.0003 | 763 | 16.2
79.2 | 10.4 | 0.7 | 9.7 | 0 | 0 | 0 | 0 | 0 | 0 | 0 | 0 | 0 | 0 | 0 | 0 | 0 | 1200 | 92.5 | 3 | 1 | water | 300 | 0.1 | air |  |  | 1100 | 60 | water | 25 | 0 | air | 25 | 0 | air | 50 | 12.5 | 3 | 0.0003 | 671 | 12
79.2 | 10.4 | 0.7 | 9.7 | 0 | 0 | 0 | 0 | 0 | 0 | 0 | 0 | 0 | 0 | 0 | 0 | 0 | 1200 | 92.5 | 3 | 1 | water | 300 | 0.1 | air |  |  | 1200 | 60 | water | 25 | 0 | air | 25 | 0 | air | 50 | 12.5 | 3 | 0.0003 | 611 | 4.8
86.63 | 11.2 | 0.22 | 1.95 | 0 | 0 | 0 | 0 | 0 | 0 | 0 | 0 | 0 | 0 | 0 | 0 | 0 | 1150 | 86.6 | 4 | 1 | air | 25 | 0 | air |  |  | 650 | 60 | water | 25 | 0 | air | 200 | 20 | air | 50 | 12.5 | 4 | 0.001 | 1407 | 31.4
91.38 | 6.6 | 0.17 | 1.1 | 0 | 0 | 0 | 0 | 0.22 | 0 | 0.5 | 0 | 0 | 0 | 0 | 0 | 0.03 | 1200 |  | 6 | 1 | oil | 25 | 0 | air | 75 | 1.5 | 660 | 30 | air | 25 | 0 | air | 25 | 0 | air | 25 | 6 | 1 | 0.0004 | 1472 | 26.3
91.38 | 6.6 | 0.17 | 1.1 | 0 | 0 | 0 | 0 | 0.22 | 0 | 0.5 | 0 | 0 | 0 | 0 | 0 | 0.03 | 1200 |  | 6 | 1 | oil | 25 | 0 | air | 75 | 1.5 | 660 | 30 | air | 25 | 0 | air | 25 | 0 | air | 25 | 6 | 1 | 0.02 | 1295 | 22.2
91.38 | 6.6 | 0.17 | 1.1 | 0 | 0 | 0 | 0 | 0.22 | 0 | 0.5 | 0 | 0 | 0 | 0 | 0 | 0.03 | 1200 |  | 6 | 1 | oil | 25 | 0 | air | 75 | 1.5 | 660 | 30 | air | 25 | 0 | air | 25 | 0 | air | 25 | 6 | 1 | 0.1 | 1295 | 20.1
91.38 | 6.6 | 0.17 | 1.1 | 0 | 0 | 0 | 0 | 0.22 | 0 | 0.5 | 0 | 0 | 0 | 0 | 0 | 0.03 | 1200 |  | 6 | 1 | oil | 25 | 0 | air | 75 | 1.5 | 660 | 360 | air | 25 | 0 | air | 25 | 0 | air | 25 | 6 | 1 | 0.0004 | 1022 | 35.1
91.38 | 6.6 | 0.17 | 1.1 | 0 | 0 | 0 | 0 | 0.22 | 0 | 0.5 | 0 | 0 | 0 | 0 | 0 | 0.03 | 1200 |  | 6 | 1 | oil | 25 | 0 | air | 75 | 1.5 | 660 | 360 | air | 25 | 0 | air | 25 | 0 | air | 25 | 6 | 1 | 0.02 | 936 | 31
91.38 | 6.6 | 0.17 | 1.1 | 0 | 0 | 0 | 0 | 0.22 | 0 | 0.5 | 0 | 0 | 0 | 0 | 0 | 0.03 | 1200 |  | 6 | 1 | oil | 25 | 0 | air | 75 | 1.5 | 660 | 360 | air | 25 | 0 | air | 25 | 0 | air | 25 | 6 | 1 | 0.1 | 910 | 25.7
94.84 | 0.62 | 0.18 | 4.06 | 0 | 0 | 0 | 0 | 0 | 0 | 0.3 | 0 | 0 | 0 | 0 | 0 | 0 | 1250 | 87 | 4 | 1 | air | 25 | 0 | air |  |  | 25 | 0 | air | 25 | 0 | air | 25 | 0 | air | 50 | 12.5 | 4 | 0.001 | 1150 | 40
94.84 | 0.62 | 0.18 | 4.06 | 0 | 0 | 0 | 0 | 0 | 0 | 0.3 | 0 | 0 | 0 | 0 | 0 | 0 | 1250 | 87 | 4 | 1 | air | 25 | 0 | air |  |  | 775 | 60 | water | 25 | 0 | air | 300 | 60 | air | 50 | 12.5 | 4 | 0.001 | 1050 | 41
94.84 | 0.62 | 0.18 | 4.06 | 0 | 0 | 0 | 0 | 0 | 0 | 0.3 | 0 | 0 | 0 | 0 | 0 | 0 | 1250 | 87 | 4 | 1 | air | 25 | 0 | air |  |  | 775 | 60 | water | 25 | 0 | air | 400 | 60 | air | 50 | 12.5 | 4 | 0.001 | 1000 | 48
94.84 | 0.62 | 0.18 | 4.06 | 0 | 0 | 0 | 0 | 0 | 0 | 0.3 | 0 | 0 | 0 | 0 | 0 | 0 | 1250 | 87 | 4 | 1 | air | 25 | 0 | air |  |  | 775 | 60 | water | 25 | 0 | air | 500 | 60 | air | 50 | 12.5 | 4 | 0.001 | 950 | 50
94.84 | 0.62 | 0.18 | 4.06 | 0 | 0 | 0 | 0 | 0 | 0 | 0.3 | 0 | 0 | 0 | 0 | 0 | 0 | 1250 | 87 | 4 | 1 | air | 25 | 0 | air |  |  | 775 | 60 | water | 25 | 0 | air | 600 | 60 | air | 50 | 12.5 | 4 | 0.001 | 850 | 55
90.71 | 5.9 | 0.19 | 3.2 | 0 | 0 | 0 | 0 | 0 | 0 | 0 | 0 | 0 | 0 | 0 | 0 | 0 | 1150 | 87 | 4 | 1 | air | 25 | 0 | air |  |  | 700 | 60 | water | 25 | 0 | air | 200 | 20 | air | 50 | 12.5 | 4 | 0.001 | 942 | 35.4
88.33 | 8.37 | 0.19 | 3.11 | 0 | 0 | 0 | 0 | 0 | 0 | 0 | 0 | 0 | 0 | 0 | 0 | 0 | 1150 | 87 | 4 | 1 | air | 25 | 0 | air |  |  | 750 | 60 | water | 25 | 0 | air | 200 | 20 | air | 50 | 12.5 | 4 | 0.001 | 1112 | 39.3
89.62 | 8.6 | 0.2 | 1.58 | 0 | 0 | 0 | 0 | 0 | 0 | 0 | 0 | 0 | 0 | 0 | 0 | 0 | 1150 | 87 | 4 | 1 | air | 25 | 0 | air |  |  | 650 | 60 | water | 25 | 0 | air | 200 | 20 | air | 50 | 12.5 | 4 | 0.001 | 1373 | 31.8
81.17 | 18.18 | 0.625 | 0.025 | 0 | 0 | 0 | 0 | 0 | 0 | 0 | 0 | 0 | 0 | 0 | 0 | 0 | 1200 |  | 2.5 | 1 | air | 25 | 0 | air | 50 | 1.25 | 800 | 1.4 | air | 25 | 0 | air | 25 | 0 | air | 50 | 12.5 | 1.25 | 0.001 | 1105.6 | 60
79.676 | 18.18 | 0.624 | 1.52 | 0 | 0 | 0 | 0 | 0 | 0 | 0 | 0 | 0 | 0 | 0 | 0 | 0 | 1200 |  | 2.5 | 1 | air | 25 | 0 | air | 50 | 1.25 | 800 | 1.4 | air | 25 | 0 | air | 25 | 0 | air | 50 | 12.5 | 1.25 | 0.001 | 960.1 | 59.3
77.382 | 18.99 | 0.628 | 3 | 0 | 0 | 0 | 0 | 0 | 0 | 0 | 0 | 0 | 0 | 0 | 0 | 0 | 1200 |  | 2.5 | 1 | air | 25 | 0 | air | 50 | 1.25 | 800 | 1.4 | air | 25 | 0 | air | 25 | 0 | air | 50 | 12.5 | 1.25 | 0.001 | 848.9 | 49.7
84.13 | 15.23 | 0.613 | 0.027 | 0 | 0 | 0 | 0 | 0 | 0 | 0 | 0 | 0 | 0 | 0 | 0 | 0 | 1200 |  | 2.5 | 1 | air | 25 | 0 | air | 50 | 1.25 | 800 | 1.4 | air | 25 | 0 | air | 25 | 0 | air | 50 | 12.5 | 1.25 | 0.001 | 1124.1 | 51.3
82.898 | 14.97 | 0.592 | 1.54 | 0 | 0 | 0 | 0 | 0 | 0 | 0 | 0 | 0 | 0 | 0 | 0 | 0 | 1200 |  | 2.5 | 1 | air | 25 | 0 | air | 50 | 1.25 | 800 | 1.4 | air | 25 | 0 | air | 25 | 0 | air | 50 | 12.5 | 1.25 | 0.001 | 976 | 57.6
81.869 | 15.47 | 0.621 | 2.04 | 0 | 0 | 0 | 0 | 0 | 0 | 0 | 0 | 0 | 0 | 0 | 0 | 0 | 1200 |  | 2.5 | 1 | air | 25 | 0 | air | 50 | 1.25 | 800 | 1.4 | air | 25 | 0 | air | 25 | 0 | air | 50 | 12.5 | 1.25 | 0.001 | 938.9 | 58.4
87.367 | 12 | 0.619 | 0.014 | 0 | 0 | 0 | 0 | 0 | 0 | 0 | 0 | 0 | 0 | 0 | 0 | 0 | 1200 |  | 2.5 | 1 | air | 25 | 0 | air | 50 | 1.25 | 800 | 1.4 | air | 25 | 0 | air | 25 | 0 | air | 50 | 12.5 | 1.25 | 0.001 | 837.8 | 16.1
86.087 | 11.82 | 0.623 | 1.47 | 0 | 0 | 0 | 0 | 0 | 0 | 0 | 0 | 0 | 0 | 0 | 0 | 0 | 1200 |  | 2.5 | 1 | air | 25 | 0 | air | 50 | 1.25 | 800 | 1.4 | air | 25 | 0 | air | 25 | 0 | air | 50 | 12.5 | 1.25 | 0.001 | 899.5 | 30.3
84.721 | 12.65 | 0.629 | 2 | 0 | 0 | 0 | 0 | 0 | 0 | 0 | 0 | 0 | 0 | 0 | 0 | 0 | 1200 |  | 2.5 | 1 | air | 25 | 0 | air | 50 | 1.25 | 800 | 1.4 | air | 25 | 0 | air | 25 | 0 | air | 50 | 12.5 | 1.25 | 0.001 | 914.6 | 40.7
84.84 | 10.62 | 0.18 | 4.06 | 0 | 0 | 0 | 0 | 0 | 0 | 0.3 | 0 | 0 | 0 | 0 | 0 | 0 | 1200 | 87 | 4 | 1 | air | 25 | 0 | air | 75 | 1 | 750 | 5 | water | 25 | 0 | air | 25 | 0 | air | 25 | 12.5 | 1 | 0.002 | 968.3 | 56.8
90.71 | 5.9 | 0.19 | 3.2 | 0 | 0 | 0 | 0 | 0 | 0 | 0 | 0 | 0 | 0 | 0 | 0 | 0 | 1150 | 86.7 | 4 | 1 | air | 25 | 0 | air |  |  | 650 | 60 | water | 25 | 0 | air | 200 | 20 | air | 50 | 12.5 | 4 | 0.001 | 816 | 18.2
90.71 | 5.9 | 0.19 | 3.2 | 0 | 0 | 0 | 0 | 0 | 0 | 0 | 0 | 0 | 0 | 0 | 0 | 0 | 1150 | 86.7 | 4 | 1 | air | 25 | 0 | air |  |  | 700 | 60 | water | 25 | 0 | air | 200 | 20 | air | 50 | 12.5 | 4 | 0.001 | 940 | 35.4
90.71 | 5.9 | 0.19 | 3.2 | 0 | 0 | 0 | 0 | 0 | 0 | 0 | 0 | 0 | 0 | 0 | 0 | 0 | 1150 | 86.7 | 4 | 1 | air | 25 | 0 | air |  |  | 750 | 60 | water | 25 | 0 | air | 200 | 20 | air | 50 | 12.5 | 4 | 0.001 | 1114 | 16.8
90.71 | 5.9 | 0.19 | 3.2 | 0 | 0 | 0 | 0 | 0 | 0 | 0 | 0 | 0 | 0 | 0 | 0 | 0 | 1150 | 86.7 | 4 | 1 | air | 25 | 0 | air |  |  | 800 | 60 | water | 25 | 0 | air | 200 | 20 | air | 50 | 12.5 | 4 | 0.001 | 1228 | 15.2
90.71 | 5.9 | 0.19 | 3.2 | 0 | 0 | 0 | 0 | 0 | 0 | 0 | 0 | 0 | 0 | 0 | 0 | 0 | 1150 | 86.7 | 4 | 1 | air | 25 | 0 | air |  |  | 850 | 60 | water | 25 | 0 | air | 200 | 20 | air | 50 | 12.5 | 4 | 0.001 | 1280 | 13
88.33 | 8.37 | 0.19 | 3.11 | 0 | 0 | 0 | 0 | 0 | 0 | 0 | 0 | 0 | 0 | 0 | 0 | 0 | 1150 | 86.7 | 4 | 1 | air | 25 | 0 | air |  |  | 650 | 60 | water | 25 | 0 | air | 200 | 20 | air | 50 | 12.5 | 4 | 0.001 | 908 | 20.8
88.33 | 8.37 | 0.19 | 3.11 | 0 | 0 | 0 | 0 | 0 | 0 | 0 | 0 | 0 | 0 | 0 | 0 | 0 | 1150 | 86.7 | 4 | 1 | air | 25 | 0 | air |  |  | 700 | 60 | water | 25 | 0 | air | 200 | 20 | air | 50 | 12.5 | 4 | 0.001 | 962 | 23.8
88.33 | 8.37 | 0.19 | 3.11 | 0 | 0 | 0 | 0 | 0 | 0 | 0 | 0 | 0 | 0 | 0 | 0 | 0 | 1150 | 86.7 | 4 | 1 | air | 25 | 0 | air |  |  | 750 | 60 | water | 25 | 0 | air | 200 | 20 | air | 50 | 12.5 | 4 | 0.001 | 1003 | 35
88.33 | 8.37 | 0.19 | 3.11 | 0 | 0 | 0 | 0 | 0 | 0 | 0 | 0 | 0 | 0 | 0 | 0 | 0 | 1150 | 86.7 | 4 | 1 | air | 25 | 0 | air |  |  | 800 | 60 | water | 25 | 0 | air | 200 | 20 | air | 50 | 12.5 | 4 | 0.001 | 1112 | 39.2
88.33 | 8.37 | 0.19 | 3.11 | 0 | 0 | 0 | 0 | 0 | 0 | 0 | 0 | 0 | 0 | 0 | 0 | 0 | 1150 | 86.7 | 4 | 1 | air | 25 | 0 | air |  |  | 850 | 60 | water | 25 | 0 | air | 200 | 20 | air | 50 | 12.5 | 4 | 0.001 | 1208 | 12.5
86.63 | 11.2 | 0.22 | 1.95 | 0 | 0 | 0 | 0 | 0 | 0 | 0 | 0 | 0 | 0 | 0 | 0 | 0 | 1150 | 86.7 | 4 | 1 | air | 25 | 0 | air |  |  | 600 | 60 | water | 25 | 0 | air | 200 | 20 | air | 50 | 12.5 | 4 | 0.001 | 1365 | 22.5
86.63 | 11.2 | 0.22 | 1.95 | 0 | 0 | 0 | 0 | 0 | 0 | 0 | 0 | 0 | 0 | 0 | 0 | 0 | 1150 | 86.7 | 4 | 1 | air | 25 | 0 | air |  |  | 650 | 60 | water | 25 | 0 | air | 200 | 20 | air | 50 | 12.5 | 4 | 0.001 | 1402 | 31.2
86.63 | 11.2 | 0.22 | 1.95 | 0 | 0 | 0 | 0 | 0 | 0 | 0 | 0 | 0 | 0 | 0 | 0 | 0 | 1150 | 86.7 | 4 | 1 | air | 25 | 0 | air |  |  | 700 | 60 | water | 25 | 0 | air | 200 | 20 | air | 50 | 12.5 | 4 | 0.001 | 1453 | 23.8
86.63 | 11.2 | 0.22 | 1.95 | 0 | 0 | 0 | 0 | 0 | 0 | 0 | 0 | 0 | 0 | 0 | 0 | 0 | 1150 | 86.7 | 4 | 1 | air | 25 | 0 | air |  |  | 750 | 60 | water | 25 | 0 | air | 200 | 20 | air | 50 | 12.5 | 4 | 0.001 | 1423 | 22.6
86.63 | 11.2 | 0.22 | 1.95 | 0 | 0 | 0 | 0 | 0 | 0 | 0 | 0 | 0 | 0 | 0 | 0 | 0 | 1150 | 86.7 | 4 | 1 | air | 25 | 0 | air |  |  | 800 | 60 | water | 25 | 0 | air | 200 | 20 | air | 50 | 12.5 | 4 | 0.001 | 1416 | 21
86.63 | 11.2 | 0.22 | 1.95 | 0 | 0 | 0 | 0 | 0 | 0 | 0 | 0 | 0 | 0 | 0 | 0 | 0 | 1150 | 86.7 | 4 | 1 | air | 25 | 0 | air |  |  | 850 | 60 | water | 25 | 0 | air | 200 | 20 | air | 50 | 12.5 | 4 | 0.001 | 1384 | 21.3
84.99 | 11.02 | 0.18 | 3.81 | 0 | 0 | 0 | 0 | 0 | 0 | 0 | 0 | 0 | 0 | 0 | 0 | 0 | 1150 | 86.7 | 4 | 1 | air | 25 | 0 | air |  |  | 700 | 60 | water | 25 | 0 | air | 200 | 20 | air | 50 | 12.5 | 4 | 0.001 | 728 | 37.3
84.99 | 11.02 | 0.18 | 3.81 | 0 | 0 | 0 | 0 | 0 | 0 | 0 | 0 | 0 | 0 | 0 | 0 | 0 | 1150 | 86.7 | 4 | 1 | air | 25 | 0 | air |  |  | 750 | 60 | water | 25 | 0 | air | 200 | 20 | air | 50 | 12.5 | 4 | 0.001 | 892 | 39.2
84.99 | 11.02 | 0.18 | 3.81 | 0 | 0 | 0 | 0 | 0 | 0 | 0 | 0 | 0 | 0 | 0 | 0 | 0 | 1150 | 86.7 | 4 | 1 | air | 25 | 0 | air |  |  | 800 | 60 | water | 25 | 0 | air | 200 | 20 | air | 50 | 12.5 | 4 | 0.001 | 1090 | 35
84.99 | 11.02 | 0.18 | 3.81 | 0 | 0 | 0 | 0 | 0 | 0 | 0 | 0 | 0 | 0 | 0 | 0 | 0 | 1150 | 86.7 | 4 | 1 | air | 25 | 0 | air |  |  | 850 | 60 | water | 25 | 0 | air | 200 | 20 | air | 50 | 12.5 | 4 | 0.001 | 1201 | 19.4
84.99 | 11.02 | 0.18 | 3.81 | 0 | 0 | 0 | 0 | 0 | 0 | 0 | 0 | 0 | 0 | 0 | 0 | 0 | 1150 | 86.7 | 4 | 1 | air | 25 | 0 | air |  |  | 900 | 60 | water | 25 | 0 | air | 200 | 20 | air | 50 | 12.5 | 4 | 0.001 | 1195 | 18.8
82.96 | 10.75 | 0.21 | 6.08 | 0 | 0 | 0 | 0 | 0 | 0 | 0 | 0 | 0 | 0 | 0 | 0 | 0 | 1150 | 86.7 | 4 | 1 | air | 25 | 0 | air |  |  | 650 | 60 | water | 25 | 0 | air | 200 | 20 | air | 50 | 12.5 | 4 | 0.001 | 668 | 65
82.96 | 10.75 | 0.21 | 6.08 | 0 | 0 | 0 | 0 | 0 | 0 | 0 | 0 | 0 | 0 | 0 | 0 | 0 | 1150 | 86.7 | 4 | 1 | air | 25 | 0 | air |  |  | 750 | 60 | water | 25 | 0 | air | 200 | 20 | air | 50 | 12.5 | 4 | 0.001 | 660 | 63.8
82.96 | 10.75 | 0.21 | 6.08 | 0 | 0 | 0 | 0 | 0 | 0 | 0 | 0 | 0 | 0 | 0 | 0 | 0 | 1150 | 86.7 | 4 | 1 | air | 25 | 0 | air |  |  | 850 | 60 | water | 25 | 0 | air | 200 | 20 | air | 50 | 12.5 | 4 | 0.001 | 634 | 56
82.96 | 10.75 | 0.21 | 6.08 | 0 | 0 | 0 | 0 | 0 | 0 | 0 | 0 | 0 | 0 | 0 | 0 | 0 | 1150 | 86.7 | 4 | 1 | air | 25 | 0 | air |  |  | 950 | 60 | water | 25 | 0 | air | 200 | 20 | air | 50 | 12.5 | 4 | 0.001 | 600 | 37.5
82.96 | 10.75 | 0.21 | 6.08 | 0 | 0 | 0 | 0 | 0 | 0 | 0 | 0 | 0 | 0 | 0 | 0 | 0 | 1150 | 86.7 | 4 | 1 | air | 25 | 0 | air |  |  | 1000 | 60 | water | 25 | 0 | air | 200 | 20 | air | 50 | 12.5 | 4 | 0.001 | 603 | 37.8
65 | 26 | 1 | 8 | 0 | 0 | 0 | 0 | 0 | 0 | 0 | 0 | 0 | 0 | 0 | 0 | 0 | 1050 |  | 3 | 1 | air | 1100 | 60 | air | 50 | 1.5 | 1000 | 15 | water | 25 | 0 | air | 25 | 0 | air | 25 | 10 | 1.5 | 0.00133 | 765 | 66
63 | 26 | 1 | 10 | 0 | 0 | 0 | 0 | 0 | 0 | 0 | 0 | 0 | 0 | 0 | 0 | 0 | 1050 |  | 3 | 1 | air | 1100 | 60 | air | 50 | 1.5 | 1000 | 15 | water | 25 | 0 | air | 25 | 0 | air | 25 | 10 | 1.5 | 0.00133 | 820 | 72
92.1 | 6.1 | 0.2 | 1.6 | 0 | 0 | 0 | 0 | 0 | 0 | 0 | 0 | 0 | 0 | 0 | 0 | 0 | 1150 | 87 | 4 | 1 | air | 25 | 0 | air |  |  | 630 | 60 | water | 25 | 0 | air | 200 | 20 | air | 50 | 12.5 | 4 | 0.001 | 1040 | 40.8
90.72 | 5.9 | 0.18 | 3.2 | 0 | 0 | 0 | 0 | 0 | 0 | 0 | 0 | 0 | 0 | 0 | 0 | 0 | 1150 | 87 | 4 | 1 | air | 25 | 0 | air |  |  | 700 | 60 | water | 25 | 0 | air | 200 | 20 | air | 50 | 12.5 | 4 | 0.001 | 942 | 35.4
71.65 | 18.1 | 0.65 | 9.6 | 0 | 0 | 0 | 0 | 0 | 0 | 0 | 0 | 0 | 0 | 0 | 0 | 0 | 1060 | 90 | 3.5 | 1 | air | 250 | 0.1 | water |  |  | 25 | 0 | air | 25 | 0 | air | 25 | 0 | air | 50 | 12.5 | 3.5 | 0.001 | 1003.3 | 24.6
71.65 | 18.1 | 0.65 | 9.6 | 0 | 0 | 0 | 0 | 0 | 0 | 0 | 0 | 0 | 0 | 0 | 0 | 0 | 1060 | 90 | 3.5 | 1 | air | 250 | 0.1 | water |  |  | 900 | 60 | water | 25 | 0 | air | 25 | 0 | air | 50 | 12.5 | 3.5 | 0.001 | 820 | 40
71.65 | 18.1 | 0.65 | 9.6 | 0 | 0 | 0 | 0 | 0 | 0 | 0 | 0 | 0 | 0 | 0 | 0 | 0 | 1060 | 90 | 3.5 | 1 | air | 250 | 0.1 | water |  |  | 1000 | 30 | water | 25 | 0 | air | 25 | 0 | air | 50 | 12.5 | 3.5 | 0.001 | 792 | 35.1
67.687 | 25.9 | 0.33 | 2.83 | 0.27 | 2.96 | 0 | 0 | 0 | 0 | 0 | 0 | 0 | 0 | 0.005 | 0.008 | 0.01 | 1100 | 82.8 | 6 | 1 | air | 1000 | 60 | air | 83.3 | 1 | 700 | 20 | water | 25 | 0 | air | 25 | 0 | air | 25 | 12.5 | 1 | 0.002 | 725 | 33.2
67.687 | 25.9 | 0.33 | 2.83 | 0.27 | 2.96 | 0 | 0 | 0 | 0 | 0 | 0 | 0 | 0 | 0.005 | 0.008 | 0.01 | 1100 | 82.8 | 6 | 1 | air | 1000 | 60 | air | 83.3 | 1 | 800 | 20 | water | 25 | 0 | air | 25 | 0 | air | 25 | 12.5 | 1 | 0.002 | 629.3 | 44.3
67.687 | 25.9 | 0.33 | 2.83 | 0.27 | 2.96 | 0 | 0 | 0 | 0 | 0 | 0 | 0 | 0 | 0.005 | 0.008 | 0.01 | 1100 | 82.8 | 6 | 1 | air | 1000 | 60 | air | 83.3 | 1 | 900 | 20 | water | 25 | 0 | air | 25 | 0 | air | 25 | 12.5 | 1 | 0.002 | 568.3 | 46.5
67.687 | 25.9 | 0.33 | 2.83 | 0.27 | 2.96 | 0 | 0 | 0 | 0 | 0 | 0 | 0 | 0 | 0.005 | 0.008 | 0.01 | 1100 | 82.8 | 6 | 1 | air | 1000 | 60 | air | 83.3 | 1 | 1000 | 20 | water | 25 | 0 | air | 25 | 0 | air | 25 | 12.5 | 1 | 0.002 | 523 | 54.2
72.1244 | 24.87 | 0.017 | 2.97 | 0 | 0 | 0 | 0 | 0 | 0 | 0 | 0 | 0 | 0 | 0.01 | 0.0086 | 0 | 1100 | 74 | 15 | 1 | air | 25 | 0 | air |  |  | 1050 | 60 | water | 25 | 0 | air | 25 | 0 | air | 40 | 5 | 2 | 0.001 | 680 | 87.5
68.8113 | 25.08 | 0.019 | 3.05 | 3.02 | 0 | 0 | 0 | 0 | 0 | 0 | 0 | 0 | 0 | 0.011 | 0.0087 | 0 | 1100 | 74 | 15 | 1 | air | 25 | 0 | air |  |  | 1050 | 60 | water | 25 | 0 | air | 25 | 0 | air | 40 | 5 | 2 | 0.001 | 475 | 62
83.34 | 10.1 | 0.26 | 6.3 | 0 | 0 | 0 | 0 | 0 | 0 | 0 | 0 | 0 | 0 | 0 | 0 | 0 | 1000 |  | 3 | 1 | air | 25 | 0 | air |  |  | 700 | 10 | air | 25 | 0 | air | 25 | 0 | air | 25 | 6 | 3 | 0.0001 | 808 | 43
83.34 | 10.1 | 0.26 | 6.3 | 0 | 0 | 0 | 0 | 0 | 0 | 0 | 0 | 0 | 0 | 0 | 0 | 0 | 1000 |  | 3 | 1 | air | 25 | 0 | air |  |  | 800 | 10 | air | 25 | 0 | air | 25 | 0 | air | 25 | 6 | 3 | 0.0001 | 786 | 47
83.34 | 10.1 | 0.26 | 6.3 | 0 | 0 | 0 | 0 | 0 | 0 | 0 | 0 | 0 | 0 | 0 | 0 | 0 | 1000 |  | 3 | 1 | air | 25 | 0 | air |  |  | 900 | 10 | air | 25 | 0 | air | 25 | 0 | air | 25 | 6 | 3 | 0.0001 | 761 | 48
83.34 | 10.1 | 0.26 | 6.3 | 0 | 0 | 0 | 0 | 0 | 0 | 0 | 0 | 0 | 0 | 0 | 0 | 0 | 1000 |  | 3 | 1 | air | 25 | 0 | air |  |  | 1000 | 10 | air | 25 | 0 | air | 25 | 0 | air | 25 | 6 | 3 | 0.0001 | 656 | 35
85.02 | 11 | 0.18 | 3.8 | 0 | 0 | 0 | 0 | 0 | 0 | 0 | 0 | 0 | 0 | 0 | 0 | 0 | 1200 | 87 | 4 | 1 | air | 25 | 0 | air | 75 | 1 | 770 | 3 | water | 25 | 0 | air | 25 | 0 | air | 25 | 12.5 | 1 | 0.002 | 1007 | 65
81.78 | 12 | 0.7 | 5.5 | 0 | 0 | 0 | 0 | 0 | 0 | 0 | 0 | 0 | 0 | 0.01 | 0.01 | 0 | 1100 |  | 3 | 2 | air | 650 | 60 | furnace | 66.6 | 1 | 640 | 10 | air | 25 | 0 | air | 25 | 0 | air | 25 | 6 | 1 | 0.001 | 1415 | 8.2
81.78 | 12 | 0.7 | 5.5 | 0 | 0 | 0 | 0 | 0 | 0 | 0 | 0 | 0 | 0 | 0.01 | 0.01 | 0 | 1100 |  | 3 | 2 | air | 650 | 60 | furnace | 66.6 | 1 | 670 | 10 | air | 25 | 0 | air | 25 | 0 | air | 25 | 6 | 1 | 0.001 | 1235 | 27
81.78 | 12 | 0.7 | 5.5 | 0 | 0 | 0 | 0 | 0 | 0 | 0 | 0 | 0 | 0 | 0.01 | 0.01 | 0 | 1100 |  | 3 | 2 | air | 650 | 60 | furnace | 66.6 | 1 | 710 | 10 | air | 25 | 0 | air | 25 | 0 | air | 25 | 6 | 1 | 0.001 | 1058 | 42.1
81.78 | 12 | 0.7 | 5.5 | 0 | 0 | 0 | 0 | 0 | 0 | 0 | 0 | 0 | 0 | 0.01 | 0.01 | 0 | 1100 |  | 3 | 2 | air | 650 | 60 | furnace | 66.6 | 1 | 750 | 10 | air | 25 | 0 | air | 25 | 0 | air | 25 | 6 | 1 | 0.001 | 1003 | 45.9
80.382 | 19.1 | 0.45 | 0 | 0.05 | 0 | 0 | 0 | 0 | 0 | 0 | 0 | 0 | 0 | 0.01 | 0.003 | 0.005 | 1100 | 81.6 | 5.5 | 2 | water | 450 | 60 | air |  |  | 25 | 0 | air | 25 | 0 | air | 25 | 0 | air | 25 | 6 | 2 | 0.001 | 1087 | 60.8
77.679 | 21.8 | 0.45 | 0 | 0.05 | 0 | 0 | 0 | 0 | 0 | 0 | 0 | 0 | 0 | 0.01 | 0.002 | 0.009 | 1100 | 81.6 | 5.5 | 2 | water | 450 | 60 | air |  |  | 25 | 0 | air | 25 | 0 | air | 25 | 0 | air | 25 | 6 | 2 | 0.001 | 997 | 73.8
78.181 | 19.3 | 0.45 | 2 | 0.05 | 0 | 0 | 0 | 0 | 0 | 0 | 0 | 0 | 0 | 0.01 | 0.002 | 0.007 | 1100 | 81.6 | 5.5 | 2 | water | 450 | 60 | air |  |  | 25 | 0 | air | 25 | 0 | air | 25 | 0 | air | 25 | 6 | 2 | 0.001 | 843 | 70.5
75.869 | 21.6 | 0.46 | 2 | 0.05 | 0 | 0 | 0 | 0 | 0 | 0 | 0 | 0 | 0 | 0.01 | 0 | 0.011 | 1100 | 81.6 | 5.5 | 2 | water | 450 | 60 | air |  |  | 25 | 0 | air | 25 | 0 | air | 25 | 0 | air | 25 | 6 | 2 | 0.001 | 828 | 71.6
89.35 | 6 | 0.15 | 3 | 1.5 | 0 | 0 | 0 | 0 | 0 | 0 | 0 | 0 | 0 | 0 | 0 | 0 | 1250 | 97 | 3 | 1 | air | 25 | 0 | air | 66.6 | 1 | 720 | 3 | gas | 25 | 0 | air | 25 | 0 | air | 50 | 12.5 | 1 | 0.001 | 856 | 25
89.35 | 6 | 0.15 | 3 | 1.5 | 0 | 0 | 0 | 0 | 0 | 0 | 0 | 0 | 0 | 0 | 0 | 0 | 1250 | 97 | 3 | 1 | air | 25 | 0 | air | 66.6 | 1 | 840 | 3 | gas | 25 | 0 | air | 25 | 0 | air | 50 | 12.5 | 1 | 0.001 | 929 | 37
89.2 | 6 | 0.3 | 3 | 1.5 | 0 | 0 | 0 | 0 | 0 | 0 | 0 | 0 | 0 | 0 | 0 | 0 | 1250 | 97 | 3 | 1 | air | 25 | 0 | air | 66.6 | 1 | 780 | 3 | gas | 25 | 0 | air | 25 | 0 | air | 50 | 12.5 | 1 | 0.001 | 1131 | 58
91.88 | 3 | 0.1 | 5 | 0 | 0 | 0 | 0 | 0 | 0 | 0 | 0 | 0 | 0 | 0.01 | 0.01 | 0 | 1100 | 95 | 3 | 1 | air | 650 | 60 | furnace | 66.6 | 1 | 25 | 0 | air | 25 | 0 | air | 25 | 0 | air | 12.6 | 6 | 1 | 0.001 | 535.3 | 20.1
91.68 | 3 | 0.3 | 5 | 0 | 0 | 0 | 0 | 0 | 0 | 0 | 0 | 0 | 0 | 0.01 | 0.01 | 0 | 1100 | 95 | 3 | 1 | air | 650 | 60 | furnace | 66.6 | 1 | 25 | 0 | air | 25 | 0 | air | 25 | 0 | air | 12.6 | 6 | 1 | 0.001 | 747.9 | 14.6
91.48 | 3 | 0.5 | 5 | 0 | 0 | 0 | 0 | 0 | 0 | 0 | 0 | 0 | 0 | 0.01 | 0.01 | 0 | 1100 | 95 | 3 | 1 | air | 650 | 60 | furnace | 66.6 | 1 | 25 | 0 | air | 25 | 0 | air | 25 | 0 | air | 12.6 | 6 | 1 | 0.001 | 834.4 | 14.4
91.28 | 3 | 0.7 | 5 | 0 | 0 | 0 | 0 | 0 | 0 | 0 | 0 | 0 | 0 | 0.01 | 0.01 | 0 | 1100 | 95 | 3 | 1 | air | 650 | 60 | furnace | 66.6 | 1 | 25 | 0 | air | 25 | 0 | air | 25 | 0 | air | 12.6 | 6 | 1 | 0.001 | 958.7 | 12.4
74.903 | 23.1 | 0.304 | 1.5 | 0.09 | 0.08 | 0 | 0 | 0 | 0 | 0 | 0 | 0 | 0 | 0.017 | 0.006 | 0 | 1150 | 80 | 10 | 1 | air | 1150 | 60 | air |  |  | 25 | 0 | air | 25 | 0 | air | 25 | 0 | air | 16 | 3 | 1.5 | 0.002 | 660 | 96
74.903 | 23.1 | 0.304 | 1.5 | 0.09 | 0.08 | 0 | 0 | 0 | 0 | 0 | 0 | 0 | 0 | 0.017 | 0.006 | 0 | 1150 | 80 | 10 | 1 | air | 1150 | 60 | air | 20 | 8 | 25 | 0 | air | 25 | 0 | air | 25 | 0 | air | 16 | 3 | 1.5 | 0.002 | 840 | 34.2
74.903 | 23.1 | 0.304 | 1.5 | 0.09 | 0.08 | 0 | 0 | 0 | 0 | 0 | 0 | 0 | 0 | 0.017 | 0.006 | 0 | 1150 | 80 | 10 | 1 | air | 1150 | 60 | air | 40 | 6 | 25 | 0 | air | 25 | 0 | air | 25 | 0 | air | 16 | 3 | 1.5 | 0.002 | 1150 | 7.3
74.903 | 23.1 | 0.304 | 1.5 | 0.09 | 0.08 | 0 | 0 | 0 | 0 | 0 | 0 | 0 | 0 | 0.017 | 0.006 | 0 | 1150 | 80 | 10 | 1 | air | 1150 | 60 | air | 60 | 4 | 25 | 0 | air | 25 | 0 | air | 25 | 0 | air | 16 | 3 | 1.5 | 0.002 | 1400 | 5.5
74.903 | 23.1 | 0.304 | 1.5 | 0.09 | 0.08 | 0 | 0 | 0 | 0 | 0 | 0 | 0 | 0 | 0.017 | 0.006 | 0 | 1150 | 80 | 10 | 1 | air | 1150 | 60 | air | 80 | 2 | 25 | 0 | air | 25 | 0 | air | 25 | 0 | air | 16 | 3 | 1.5 | 0.002 | 1580 | 3.9
84.32 | 13.89 | 0.57 | 1.22 | 0 | 0 | 0 | 0 | 0 | 0 | 0 | 0 | 0 | 0 | 0 | 0 | 0 | 1150 | 85 | 3 | 1 | air | 25 | 0 | air | 53 | 1.4 | 870 | 10 | air | 25 | 0 | air | 25 | 0 | air | 25 | 6 | 1.4 | 0.001 | 1031.4 | 67.7
71.753 | 21.5 | 0.06 | 3.56 | 3.11 | 0 | 0 | 0 | 0 | 0 | 0 | 0 | 0 | 0 | 0.008 | 0.009 | 0 | 1200 | 50 | 8 | 1 | air | 1040 | 60 | water |  |  | 25 | 0 | air | 25 | 0 | air | 25 | 0 | air | 25 | 6 | 1.2 | 0.00033 | 655 | 53.85
71.753 | 21.5 | 0.06 | 3.56 | 3.11 | 0 | 0 | 0 | 0 | 0 | 0 | 0 | 0 | 0 | 0.008 | 0.009 | 0 | 1200 | 50 | 8 | 1 | air | 1040 | 60 | water | 10 | 7.2 | 25 | 0 | air | 25 | 0 | air | 25 | 0 | air | 25 | 6 | 1.2 | 0.00033 | 865 | 34.17
71.753 | 21.5 | 0.06 | 3.56 | 3.11 | 0 | 0 | 0 | 0 | 0 | 0 | 0 | 0 | 0 | 0.008 | 0.009 | 0 | 1200 | 50 | 8 | 1 | air | 1040 | 60 | water | 30 | 5.6 | 25 | 0 | air | 25 | 0 | air | 25 | 0 | air | 25 | 6 | 1.2 | 0.00033 | 926 | 29.05
71.753 | 21.5 | 0.06 | 3.56 | 3.11 | 0 | 0 | 0 | 0 | 0 | 0 | 0 | 0 | 0 | 0.008 | 0.009 | 0 | 1200 | 50 | 8 | 1 | air | 1040 | 60 | water | 50 | 4 | 25 | 0 | air | 25 | 0 | air | 25 | 0 | air | 25 | 6 | 1.2 | 0.00033 | 1202 | 19.93
58.5 | 30 | 2 | 9.5 | 0 | 0 | 0 | 0 | 0 | 0 | 0 | 0 | 0 | 0 | 0 | 0 | 0 | 1150 |  | 6.5 | 1 | air | 25 | 0 | air |  |  | 1100 | 60 | water | 25 | 0 | air | 25 | 0 | air | 50 | 12.5 | 6 | 0.00067 | 1150 | 53
85.58 | 8.5 | 0.3 | 5.6 | 0 | 0 | 0 | 0 | 0 | 0 | 0 | 0 | 0 | 0 | 0.01 | 0.01 | 0 | 1100 |  | 3 | 2 | air | 650 | 60 | air | 66.6 | 1 | 900 | 30 | air | 25 | 0 | air | 25 | 0 | air | 25 | 6 | 1 | 0.001 | 734 | 77
91.061 | 8.51 | 0.05 | 0.08 | 0.29 | 0 | 0 | 0 | 0 | 0 | 0 | 0 | 0 | 0 | 0.0085 | 0.0005 | 0 | 900 |  | 3 | 2 | air | 600 | 60 | furnace |  |  | 620 | 10 | air | 25 | 0 | air | 25 | 0 | air | 25 | 6 | 1.2 | 0.0001 | 1034 | 27
91.061 | 8.51 | 0.05 | 0.08 | 0.29 | 0 | 0 | 0 | 0 | 0 | 0 | 0 | 0 | 0 | 0.0085 | 0.0005 | 0 | 900 |  | 3 | 2 | air | 600 | 60 | furnace | 60 | 1.2 | 620 | 10 | air | 25 | 0 | air | 25 | 0 | air | 25 | 6 | 1.2 | 0.0001 | 1193 | 25
87.583 | 4.5 | 0.017 | 7.9 | 0 | 0 | 0 | 0 | 0 | 0 | 0 | 0 | 0 | 0 | 0 | 0 | 0 | 650 | 85 | 3 | 1 | air | 850 | 15 | air | 66.6 | 1 | 750 | 60 | air | 25 | 0 | air | 25 | 0 | air | 12.6 | 5 | 1 | 0.001 | 592.2 | 35.9
85.756 | 4.9 | 0.094 | 8.3 | 0 | 0 | 0 | 0 | 0 | 0 | 0.95 | 0 | 0 | 0 | 0 | 0 | 0 | 650 | 85 | 3 | 1 | air | 850 | 15 | air | 66.6 | 1 | 750 | 60 | air | 25 | 0 | air | 25 | 0 | air | 12.6 | 5 | 1 | 0.001 | 694.5 | 30.7
60.2 | 27 | 0.8 | 12 | 0 | 0 | 0 | 0 | 0 | 0 | 0 | 0 | 0 | 0 | 0 | 0 | 0 | 1200 |  | 10 | 1 | air | 1000 | 60 | air | 75 | 2.5 | 1100 | 30 | water | 25 | 0 | air | 25 | 0 | air | 25.4 | 6 | 1.8 | 0.001 | 987 | 38.6
84.99 | 11.02 | 0.18 | 3.81 | 0 | 0 | 0 | 0 | 0 | 0 | 0 | 0 | 0 | 0 | 0 | 0 | 0 | 1150 | 86.7 | 4 | 1 | air | 25 | 0 | air |  |  | 700 | 60 | water | 25 | 0 | air | 200 | 20 | air | 50 | 12.5 | 4 | 0.001 | 738 | 37.2
84.99 | 11.02 | 0.18 | 3.81 | 0 | 0 | 0 | 0 | 0 | 0 | 0 | 0 | 0 | 0 | 0 | 0 | 0 | 1150 | 86.7 | 4 | 1 | air | 25 | 0 | air |  |  | 750 | 60 | water | 25 | 0 | air | 200 | 20 | air | 50 | 12.5 | 4 | 0.001 | 883 | 38.6
84.99 | 11.02 | 0.18 | 3.81 | 0 | 0 | 0 | 0 | 0 | 0 | 0 | 0 | 0 | 0 | 0 | 0 | 0 | 1150 | 86.7 | 4 | 1 | air | 25 | 0 | air |  |  | 800 | 60 | water | 25 | 0 | air | 200 | 20 | air | 50 | 12.5 | 4 | 0.001 | 1087 | 34.2
84.99 | 11.02 | 0.18 | 3.81 | 0 | 0 | 0 | 0 | 0 | 0 | 0 | 0 | 0 | 0 | 0 | 0 | 0 | 1150 | 86.7 | 4 | 1 | air | 25 | 0 | air |  |  | 850 | 60 | water | 25 | 0 | air | 200 | 20 | air | 50 | 12.5 | 4 | 0.001 | 1202 | 20
84.99 | 11.02 | 0.18 | 3.81 | 0 | 0 | 0 | 0 | 0 | 0 | 0 | 0 | 0 | 0 | 0 | 0 | 0 | 1150 | 86.7 | 4 | 1 | air | 25 | 0 | air |  |  | 900 | 60 | water | 25 | 0 | air | 200 | 20 | air | 50 | 12.5 | 4 | 0.001 | 1185 | 18.7
78.57 | 12.23 | 0.8 | 8.4 | 0 | 0 | 0 | 0 | 0 | 0 | 0 | 0 | 0 | 0 | 0 | 0 | 0 | 1200 |  | 3 | 1 | air | 1000 | 60 | air | 50 | 1.5 | 900 | 15 | air | 25 | 0 | air | 25 | 0 | air | 25 | 10 | 1.5 | 0.00133 | 920 | 46.4
84.99 | 11.02 | 0.18 | 3.81 | 0 | 0 | 0 | 0 | 0 | 0 | 0 | 0 | 0 | 0 | 0 | 0 | 0 | 1150 | 86.6 | 4 | 1 | air | 25 | 0 | air |  |  | 800 | 60 | water | 25 | 0 | air | 200 | 20 | air | 50 | 12.5 | 4 | 0.001 | 1082 | 34.6
59.865 | 26.8 | 0.81 | 12.32 | 0 | 0 | 0 | 0.2 | 0 | 0 | 0 | 0 | 0 | 0 | 0.002 | 0.003 | 0 | 1200 |  | 10 | 1 | air | 1000 | 60 | air | 75 | 2.5 | 1100 | 30 | water | 25 | 0 | air | 25 | 0 | air | 25.4 | 6 | 1.8 | 0.001 | 955 | 42
81.3 | 12.4 | 0.2 | 5.2 | 0.9 | 0 | 0 | 0 | 0 | 0 | 0 | 0 | 0 | 0 | 0 | 0 | 0 | 1200 |  | 3.2 | 1 | air | 650 | 60 | air | 68.8 | 1 | 800 | 2 | gas | 25 | 0 | air | 25 | 0 | air | 25 | 6 | 1 | 0.00133 | 815 | 38
81.3 | 12.4 | 0.2 | 5.2 | 0.9 | 0 | 0 | 0 | 0 | 0 | 0 | 0 | 0 | 0 | 0 | 0 | 0 | 1200 |  | 3.2 | 1 | air | 650 | 60 | air | 68.8 | 1 | 900 | 2 | gas | 25 | 0 | air | 25 | 0 | air | 25 | 6 | 1 | 0.00133 | 760 | 45
86.36 | 8.1 | 0.23 | 5.3 | 0.01 | 0 | 0 | 0 | 0 | 0 | 0 | 0 | 0 | 0 | 0 | 0 | 0 | 1200 |  | 3.2 | 1 | air | 650 | 60 | air | 68.8 | 1 | 800 | 2 | gas | 25 | 0 | air | 25 | 0 | air | 25 | 6 | 1 | 0.00133 | 793 | 37
86.36 | 8.1 | 0.23 | 5.3 | 0.01 | 0 | 0 | 0 | 0 | 0 | 0 | 0 | 0 | 0 | 0 | 0 | 0 | 1200 |  | 3.2 | 1 | air | 650 | 60 | air | 68.8 | 1 | 900 | 2 | gas | 25 | 0 | air | 25 | 0 | air | 25 | 6 | 1 | 0.00133 | 949 | 54
70.4 | 20 | 0.6 | 9 | 0 | 0 | 0 | 0 | 0 | 0 | 0 | 0 | 0 | 0 | 0 | 0 | 0 | 1200 |  | 10 | 1 | air | 1000 | 60 | air | 75 | 2.5 | 800 | 10 | water | 25 | 0 | air | 25 | 0 | air | 25.4 | 6 | 2 | 0.001 | 978 | 42
70.4 | 20 | 0.6 | 9 | 0 | 0 | 0 | 0 | 0 | 0 | 0 | 0 | 0 | 0 | 0 | 0 | 0 | 1200 |  | 10 | 1 | air | 1000 | 60 | air | 75 | 2.5 | 900 | 10 | water | 25 | 0 | air | 25 | 0 | air | 25.4 | 6 | 2 | 0.001 | 830 | 44
70.4 | 20 | 0.6 | 9 | 0 | 0 | 0 | 0 | 0 | 0 | 0 | 0 | 0 | 0 | 0 | 0 | 0 | 1200 |  | 10 | 1 | air | 1000 | 60 | air | 75 | 2.5 | 1000 | 10 | water | 25 | 0 | air | 25 | 0 | air | 25.4 | 6 | 2 | 0.001 | 806 | 46
70.4 | 20 | 0.6 | 9 | 0 | 0 | 0 | 0 | 0 | 0 | 0 | 0 | 0 | 0 | 0 | 0 | 0 | 1200 |  | 10 | 1 | air | 1000 | 60 | air | 75 | 2.5 | 1100 | 10 | water | 25 | 0 | air | 25 | 0 | air | 25.4 | 6 | 2 | 0.001 | 787 | 47
68.557 | 25.45 | 0.03 | 2.88 | 3.06 | 0 | 0 | 0 | 0 | 0 | 0 | 0 | 0 | 0 | 0.008 | 0.007 | 0.008 | 1100 | 75 | 15 | 1 | air | 25 | 0 | air |  |  | 1100 | 60 | water | 25 | 0 | air | 25 | 0 | air | 30 | 5 | 2 | 0.001 | 670 | 87.5
60.96 | 28.15 | 1.82 | 9.07 | 0 | 0 | 0 | 0 | 0 | 0 | 0 | 0 | 0 | 0 | 0 | 0 | 0 | 1250 | 70 | 6 | 1 | air | 25 | 0 | air |  |  | 1200 | 120 | water | 25 | 0 | air | 25 | 0 | air | 50 | 12 | 5 | 0.00067 | 1080 | 55.5
69.75 | 20 | 0.25 | 10 | 0 | 0 | 0 | 0 | 0 | 0 | 0 | 0 | 0 | 0 | 0 | 0 | 0 | 1200 |  | 1.5 | 1 | air | 25 | 0 | air |  |  | 1100 | 15 | water | 25 | 0 | air | 25 | 0 | air | 25 | 5 | 1 | 0.0003 | 771 | 10.1
69.5 | 20 | 0.5 | 10 | 0 | 0 | 0 | 0 | 0 | 0 | 0 | 0 | 0 | 0 | 0 | 0 | 0 | 1200 |  | 1.5 | 1 | air | 25 | 0 | air |  |  | 1100 | 15 | water | 25 | 0 | air | 25 | 0 | air | 25 | 5 | 1 | 0.0003 | 808 | 29.4
69 | 20 | 1 | 10 | 0 | 0 | 0 | 0 | 0 | 0 | 0 | 0 | 0 | 0 | 0 | 0 | 0 | 1200 |  | 1.5 | 1 | air | 25 | 0 | air |  |  | 1100 | 15 | water | 25 | 0 | air | 25 | 0 | air | 25 | 5 | 1 | 0.0003 | 843 | 59.1
68.8 | 20 | 1.2 | 10 | 0 | 0 | 0 | 0 | 0 | 0 | 0 | 0 | 0 | 0 | 0 | 0 | 0 | 1200 |  | 1.5 | 1 | air | 25 | 0 | air |  |  | 1100 | 15 | water | 25 | 0 | air | 25 | 0 | air | 25 | 5 | 1 | 0.0003 | 881 | 38.1
68.5 | 20 | 1.5 | 10 | 0 | 0 | 0 | 0 | 0 | 0 | 0 | 0 | 0 | 0 | 0 | 0 | 0 | 1200 |  | 1.5 | 1 | air | 25 | 0 | air |  |  | 1100 | 15 | water | 25 | 0 | air | 25 | 0 | air | 25 | 5 | 1 | 0.0003 | 1092 | 17.1
68 | 20 | 1 | 11 | 0 | 0 | 0 | 0 | 0 | 0 | 0 | 0 | 0 | 0 | 0 | 0 | 0 | 1200 |  | 1.5 | 1 | air | 25 | 0 | air |  |  | 1100 | 15 | water | 25 | 0 | air | 25 | 0 | air | 25 | 5 | 1 | 0.0003 | 946 | 35.7
63.5 | 20 | 1.5 | 10 | 0 | 5 | 0 | 0 | 0 | 0 | 0 | 0 | 0 | 0 | 0 | 0 | 0 | 1200 |  | 1.5 | 1 | air | 25 | 0 | air |  |  | 1100 | 15 | water | 25 | 0 | air | 25 | 0 | air | 25 | 5 | 1 | 0.0003 | 934 | 65.6
62.2 | 20 | 1.8 | 11 | 0 | 5 | 0 | 0 | 0 | 0 | 0 | 0 | 0 | 0 | 0 | 0 | 0 | 1200 |  | 1.5 | 1 | air | 25 | 0 | air |  |  | 1100 | 15 | water | 25 | 0 | air | 25 | 0 | air | 25 | 5 | 1 | 0.0003 | 1192 | 29
62 | 20 | 1 | 12 | 0 | 5 | 0 | 0 | 0 | 0 | 0 | 0 | 0 | 0 | 0 | 0 | 0 | 1200 |  | 1.5 | 1 | air | 25 | 0 | air |  |  | 1100 | 15 | water | 25 | 0 | air | 25 | 0 | air | 25 | 5 | 1 | 0.0003 | 1000 | 32.2
61 | 20 | 1 | 13 | 0 | 5 | 0 | 0 | 0 | 0 | 0 | 0 | 0 | 0 | 0 | 0 | 0 | 1200 |  | 1.5 | 1 | air | 25 | 0 | air |  |  | 1100 | 15 | water | 25 | 0 | air | 25 | 0 | air | 25 | 5 | 1 | 0.0003 | 1136 | 28.6
60.7 | 20 | 1.3 | 13 | 0 | 5 | 0 | 0 | 0 | 0 | 0 | 0 | 0 | 0 | 0 | 0 | 0 | 1200 |  | 1.5 | 1 | air | 25 | 0 | air |  |  | 1100 | 15 | water | 25 | 0 | air | 25 | 0 | air | 25 | 5 | 1 | 0.0003 | 1140 | 22.2
59.5 | 30 | 2 | 8.5 | 0 | 0 | 0 | 0 | 0 | 0 | 0 | 0 | 0 | 0 | 0 | 0 | 0 | 1250 |  | 6 | 1 | air | 25 | 0 | air |  |  | 1200 | 120 | water | 25 | 0 | air | 25 | 0 | air | 50 | 12.5 | 5 | 0.0005 | 1105 | 54.5
61 | 28.1 | 1.8 | 9.1 | 0 | 0 | 0 | 0 | 0 | 0 | 0 | 0 | 0 | 0 | 0 | 0 | 0 | 1250 |  | 6 | 1 | air | 25 | 0 | air |  |  | 1200 | 120 | water | 25 | 0 | air | 25 | 0 | air | 50 | 12 | 5 | 0.0005 | 1080 | 55.5
57.9 | 28.1 | 1.8 | 9.1 | 0 | 3.1 | 0 | 0 | 0 | 0 | 0 | 0 | 0 | 0 | 0 | 0 | 0 | 1250 |  | 6 | 1 | air | 25 | 0 | air |  |  | 1200 | 120 | water | 25 | 0 | air | 25 | 0 | air | 50 | 12 | 5 | 0.0005 | 1092 | 47.2
56 | 28.1 | 1.8 | 9.1 | 0 | 5 | 0 | 0 | 0 | 0 | 0 | 0 | 0 | 0 | 0 | 0 | 0 | 1250 |  | 6 | 1 | air | 25 | 0 | air |  |  | 1200 | 120 | water | 25 | 0 | air | 25 | 0 | air | 50 | 12 | 5 | 0.0005 | 1102 | 39.1
54.9 | 28.1 | 1.8 | 9.1 | 0 | 6.1 | 0 | 0 | 0 | 0 | 0 | 0 | 0 | 0 | 0 | 0 | 0 | 1250 |  | 6 | 1 | air | 25 | 0 | air |  |  | 1200 | 120 | water | 25 | 0 | air | 25 | 0 | air | 50 | 12 | 5 | 0.0005 | 1122 | 36.5
52.8 | 28.1 | 1.8 | 9.1 | 0 | 8.2 | 0 | 0 | 0 | 0 | 0 | 0 | 0 | 0 | 0 | 0 | 0 | 1250 |  | 6 | 1 | air | 25 | 0 | air |  |  | 1200 | 120 | water | 25 | 0 | air | 25 | 0 | air | 50 | 12 | 5 | 0.0005 | 984 | 22.6
92.41 | 5.25 | 0.19 | 1.56 | 0.59 | 0 | 0 | 0 | 0 | 0 | 0 | 0 | 0 | 0 | 0 | 0 | 0 | 1200 |  | 3 | 1 | air | 25 | 0 | air | 53 | 1.4 | 730 | 3 | air | 25 | 0 | air | 25 | 0 | air | 25 | 6.5 | 1.4 | 0.00067 | 1041 | 42
92.99 | 6 | 0.06 | 0.95 | 0 | 0 | 0 | 0 | 0 | 0 | 0 | 0 | 0 | 0 | 0 | 0 | 0 | 1150 | 92 | 2.5 | 1 | air | 25 | 0 | air | 60 | 1 | 600 | 60 | air | 25 | 0 | air | 25 | 0 | air | 25 | 6 | 1 | 0.001 | 847 | 23.2
93.03 | 5.92 | 0.15 | 0.9 | 0 | 0 | 0 | 0 | 0 | 0 | 0 | 0 | 0 | 0 | 0 | 0 | 0 | 1150 | 92 | 2.5 | 1 | air | 25 | 0 | air | 60 | 1 | 600 | 60 | air | 25 | 0 | air | 25 | 0 | air | 25 | 6 | 1 | 0.001 | 873 | 28.7
92.9 | 5.9 | 0.3 | 0.9 | 0 | 0 | 0 | 0 | 0 | 0 | 0 | 0 | 0 | 0 | 0 | 0 | 0 | 1150 | 92 | 2.5 | 1 | air | 25 | 0 | air | 60 | 1 | 600 | 60 | air | 25 | 0 | air | 25 | 0 | air | 25 | 6 | 1 | 0.001 | 901 | 32.4
92.99 | 6 | 0.06 | 0.95 | 0 | 0 | 0 | 0 | 0 | 0 | 0 | 0 | 0 | 0 | 0 | 0 | 0 | 1150 | 92 | 2.5 | 1 | air | 25 | 0 | air | 60 | 1 | 630 | 60 | air | 25 | 0 | air | 25 | 0 | air | 25 | 6 | 1 | 0.001 | 852 | 28.3
93.03 | 5.92 | 0.15 | 0.9 | 0 | 0 | 0 | 0 | 0 | 0 | 0 | 0 | 0 | 0 | 0 | 0 | 0 | 1150 | 92 | 2.5 | 1 | air | 25 | 0 | air | 60 | 1 | 630 | 60 | air | 25 | 0 | air | 25 | 0 | air | 25 | 6 | 1 | 0.001 | 924 | 32.3
92.9 | 5.9 | 0.3 | 0.9 | 0 | 0 | 0 | 0 | 0 | 0 | 0 | 0 | 0 | 0 | 0 | 0 | 0 | 1150 | 92 | 2.5 | 1 | air | 25 | 0 | air | 60 | 1 | 630 | 60 | air | 25 | 0 | air | 25 | 0 | air | 25 | 6 | 1 | 0.001 | 943 | 50
92.99 | 6 | 0.06 | 0.95 | 0 | 0 | 0 | 0 | 0 | 0 | 0 | 0 | 0 | 0 | 0 | 0 | 0 | 1150 | 92 | 2.5 | 1 | air | 25 | 0 | air | 60 | 1 | 630 | 60 | air | 25 | 0 | air | 25 | 0 | air | 25 | 6 | 1 | 0.001 | 866 | 32.3
93.03 | 5.92 | 0.15 | 0.9 | 0 | 0 | 0 | 0 | 0 | 0 | 0 | 0 | 0 | 0 | 0 | 0 | 0 | 1150 | 92 | 2.5 | 1 | air | 25 | 0 | air | 60 | 1 | 630 | 60 | air | 25 | 0 | air | 25 | 0 | air | 25 | 6 | 1 | 0.001 | 945 | 38.2
92.9 | 5.9 | 0.3 | 0.9 | 0 | 0 | 0 | 0 | 0 | 0 | 0 | 0 | 0 | 0 | 0 | 0 | 0 | 1150 | 92 | 2.5 | 1 | air | 25 | 0 | air | 60 | 1 | 630 | 60 | air | 25 | 0 | air | 25 | 0 | air | 25 | 6 | 1 | 0.001 | 1124 | 45.7
92.1383 | 7.66 | 0.19 | 0 | 0 | 0 | 0 | 0 | 0 | 0 | 0 | 0 | 0 | 0 | 0.0045 | 0.0072 | 0 | 1150 | 87 | 4 | 1 | air | 625 | 60 | water | 63 | 1.5 | 625 | 10 | air | 25 | 0 | air | 25 | 0 | air | 25 | 6 | 1.5 | 0.002 | 1220 | 44
89.0758 | 7.93 | 0.19 | 2.79 | 0 | 0 | 0 | 0 | 0 | 0 | 0 | 0 | 0 | 0 | 0.0061 | 0.0081 | 0 | 1150 | 87 | 4 | 1 | air | 700 | 60 | water | 63 | 1.5 | 710 | 10 | air | 25 | 0 | air | 25 | 0 | air | 25 | 6 | 1.5 | 0.002 | 970 | 56
87.9 | 7 | 0.4 | 3 | 1.3 | 0 | 0 | 0 | 0 | 0 | 0.2 | 0 | 0 | 0.2 | 0 | 0 | 0 | 1100 | 92 | 5 | 1 | air | 25 | 0 | air |  |  | 300 | 60 | air | 25 | 0 | air | 25 | 0 | air | 25 | 6 | 5 | 0.00067 | 1800 | 16.7
87.9 | 7 | 0.4 | 3 | 1.3 | 0 | 0 | 0 | 0 | 0 | 0.2 | 0 | 0 | 0.2 | 0 | 0 | 0 | 1100 | 92 | 5 | 1 | air | 25 | 0 | air |  |  | 400 | 60 | air | 25 | 0 | air | 25 | 0 | air | 25 | 6 | 5 | 0.00067 | 1815 | 14.1
87.9 | 7 | 0.4 | 3 | 1.3 | 0 | 0 | 0 | 0 | 0 | 0.2 | 0 | 0 | 0.2 | 0 | 0 | 0 | 1100 | 92 | 5 | 1 | air | 25 | 0 | air |  |  | 500 | 60 | air | 25 | 0 | air | 25 | 0 | air | 25 | 6 | 5 | 0.00067 | 1820 | 14.9
87.9 | 7 | 0.4 | 3 | 1.3 | 0 | 0 | 0 | 0 | 0 | 0.2 | 0 | 0 | 0.2 | 0 | 0 | 0 | 1100 | 92 | 5 | 1 | air | 25 | 0 | air |  |  | 600 | 60 | air | 25 | 0 | air | 25 | 0 | air | 25 | 6 | 5 | 0.00067 | 1580 | 10.3
87.9 | 7 | 0.4 | 3 | 1.3 | 0 | 0 | 0 | 0 | 0 | 0.2 | 0 | 0 | 0.2 | 0 | 0 | 0 | 1100 | 92 | 5 | 1 | air | 25 | 0 | air |  |  | 700 | 60 | air | 25 | 0 | air | 25 | 0 | air | 25 | 6 | 5 | 0.00067 | 1130 | 26.6
74 | 15 | 1 | 10 | 0 | 0 | 0 | 0 | 0 | 0 | 0 | 0 | 0 | 0 | 0 | 0 | 0 | 1100 | 85 | 3 | 1 | air | 25 | 0 | air |  |  | 1030 | 60 | water | 25 | 0 | air | 25 | 0 | air | 50 | 12.5 | 3 | 0.0005 | 857.9 | 59.3
74 | 15 | 1 | 10 | 0 | 0 | 0 | 0 | 0 | 0 | 0 | 0 | 0 | 0 | 0 | 0 | 0 | 1100 | 85 | 3 | 1 | air | 25 | 0 | air |  |  | 1030 | 60 | oil | 25 | 0 | air | 25 | 0 | air | 50 | 12.5 | 3 | 0.0005 | 1043.9 | 37.6
74 | 15 | 1 | 10 | 0 | 0 | 0 | 0 | 0 | 0 | 0 | 0 | 0 | 0 | 0 | 0 | 0 | 1100 | 85 | 3 | 1 | air | 25 | 0 | air |  |  | 1030 | 60 | air | 25 | 0 | air | 25 | 0 | air | 50 | 12.5 | 3 | 0.0005 | 1081.9 | 23.3
92.69 | 3.84 | 0.27 | 1.6 | 0.6 | 0 | 0 | 0 | 0 | 0 | 0.3 | 0 | 0 | 0.7 | 0 | 0 | 0 | 1200 | 96 | 2.2 | 1 | air | 25 | 0 | air |  |  | 730 | 20 | air | 25 | 0 | air | 25 | 0 | air | 25 | 6 | 2.2 | 0.0013 | 1006 | 18.7
92.69 | 3.84 | 0.27 | 1.6 | 0.6 | 0 | 0 | 0 | 0 | 0 | 0.3 | 0 | 0 | 0.7 | 0 | 0 | 0 | 1200 | 96 | 2.2 | 1 | air | 25 | 0 | air |  |  | 730 | 20 | air | 25 | 0 | air | 25 | 0 | air | 25 | 6 | 2.2 | 0.0013 | 1118 | 42.1
92.69 | 3.84 | 0.27 | 1.6 | 0.6 | 0 | 0 | 0 | 0 | 0 | 0.3 | 0 | 0 | 0.7 | 0 | 0 | 0 | 1200 | 96 | 2.2 | 1 | air | 25 | 0 | air |  |  | 740 | 20 | air | 25 | 0 | air | 25 | 0 | air | 25 | 6 | 2.2 | 0.0013 | 1225 | 29.7
85.37 | 10.2 | 0.48 | 2.2 | 0.7 | 0 | 0 | 0.3 | 0 | 0 | 0 | 0 | 0 | 0.75 | 0 | 0 | 0 | 1200 | 90 | 3 | 1 | water | 25 | 0 | air | 47 | 1.6 | 650 | 30 | air | 25 | 0 | air | 25 | 0 | air | 60 | 10 | 1.6 | 0.00013 | 1409 | 16.4
92.52 | 6.1 | 0.21 | 0.97 | 0.2 | 0 | 0 | 0 | 0 | 0 | 0 | 0 | 0 | 0 | 0 | 0 | 0 | 750 | 96 | 1.5 | 1 | air | 25 | 0 | air |  |  | 662 | 60 | air | 25 | 0 | air | 25 | 0 | air | 25 | 6 | 1 | 0.001 | 1250 | 41
90.7 | 7 | 0.3 | 2 | 0 | 0 | 0 | 0 | 0 | 0 | 0 | 0 | 0 | 0 | 0 | 0 | 0 | 1200 | 93 | 4 | 1 | water | 900 | 30 | oil |  |  | 680 | 60 | air | 25 | 0 | air | 25 | 0 | air | 50 | 10 | 4 | 0.00067 | 845 | 45.4
90.7 | 7 | 0.3 | 2 | 0 | 0 | 0 | 0 | 0 | 0 | 0 | 0 | 0 | 0 | 0 | 0 | 0 | 1200 | 93 | 4 | 1 | water | 900 | 30 | oil |  |  | 700 | 60 | air | 25 | 0 | air | 25 | 0 | air | 50 | 10 | 4 | 0.00067 | 866 | 53.5
90.7 | 7 | 0.3 | 2 | 0 | 0 | 0 | 0 | 0 | 0 | 0 | 0 | 0 | 0 | 0 | 0 | 0 | 1200 | 93 | 4 | 1 | water | 900 | 30 | oil |  |  | 720 | 60 | air | 25 | 0 | air | 25 | 0 | air | 50 | 10 | 4 | 0.00067 | 1067 | 57.9
90.7 | 7 | 0.3 | 2 | 0 | 0 | 0 | 0 | 0 | 0 | 0 | 0 | 0 | 0 | 0 | 0 | 0 | 1200 | 93 | 4 | 1 | water | 900 | 30 | oil |  |  | 750 | 60 | air | 25 | 0 | air | 25 | 0 | air | 50 | 10 | 4 | 0.00067 | 1211 | 24.9
87.45 | 9 | 0.35 | 3.2 | 0 | 0 | 0 | 0 | 0 | 0 | 0 | 0 | 0 | 0 | 0 | 0 | 0 | 880 | 83 | 5 | 1 | water | 25 | 0 | air |  |  | 600 | 60 | water | 25 | 0 | air | 25 | 0 | air | 40 | 12.5 | 4 | 0.001 | 1150 | 18.4
87.45 | 9 | 0.35 | 3.2 | 0 | 0 | 0 | 0 | 0 | 0 | 0 | 0 | 0 | 0 | 0 | 0 | 0 | 880 | 83 | 5 | 1 | water | 25 | 0 | air |  |  | 650 | 60 | water | 25 | 0 | air | 25 | 0 | air | 40 | 12.5 | 4 | 0.001 | 1180.5 | 61.4
87.45 | 9 | 0.35 | 3.2 | 0 | 0 | 0 | 0 | 0 | 0 | 0 | 0 | 0 | 0 | 0 | 0 | 0 | 880 | 83 | 5 | 1 | water | 25 | 0 | air |  |  | 700 | 60 | water | 25 | 0 | air | 25 | 0 | air | 40 | 12.5 | 4 | 0.001 | 930.2 | 25.5
86.8 | 11 | 0.2 | 2 | 0 | 0 | 0 | 0 | 0 | 0 | 0 | 0 | 0 | 0 | 0 | 0 | 0 | 1200 | 87 | 4 | 1 | air | 25 | 0 | air | 75 | 1 | 650 | 5 | water | 25 | 0 | air | 25 | 0 | air | 20 | 10 | 1 | 0.0002 | 1456 | 48.2
86.8 | 11 | 0.2 | 2 | 0 | 0 | 0 | 0 | 0 | 0 | 0 | 0 | 0 | 0 | 0 | 0 | 0 | 1200 | 87 | 4 | 1 | air | 25 | 0 | air | 75 | 1 | 650 | 5 | water | 25 | 0 | air | 25 | 0 | air | 20 | 10 | 1 | 0.002 | 1250 | 43.1
86.8 | 11 | 0.2 | 2 | 0 | 0 | 0 | 0 | 0 | 0 | 0 | 0 | 0 | 0 | 0 | 0 | 0 | 1200 | 87 | 4 | 1 | air | 25 | 0 | air | 75 | 1 | 650 | 5 | water | 25 | 0 | air | 25 | 0 | air | 20 | 10 | 1 | 0.02 | 1200 | 42.9
93.3 | 5 | 0.2 | 1 | 0.5 | 0 | 0 | 0 | 0 | 0 | 0 | 0 | 0 | 0 | 0 | 0 | 0 | 1200 | 95 | 3 | 1 | air | 600 | 120 | air | 53 | 1.4 | 700 | 3 | water | 25 | 0 | air | 25 | 0 | air | 25 | 6 | 1.4 | 0.001 | 1068 | 36.36
91.54 | 6.5 | 0.16 | 1.1 | 0 | 0 | 0 | 0 | 0.2 | 0 | 0.5 | 0 | 0 | 0 | 0 | 0 | 0 | 1200 | 85 | 6 | 1 | oil | 650 | 60 | air | 75 | 1.5 | 650 | 10 | air | 25 | 0 | air | 25 | 0 | air | 25 | 6 | 1 | 0.0008 | 1259 | 26.9
91.54 | 6.5 | 0.16 | 1.1 | 0 | 0 | 0 | 0 | 0.2 | 0 | 0.5 | 0 | 0 | 0 | 0 | 0 | 0 | 1200 | 85 | 6 | 1 | oil | 650 | 60 | air | 75 | 1.5 | 650 | 30 | air | 25 | 0 | air | 25 | 0 | air | 25 | 6 | 1 | 0.0008 | 1224 | 33
91.54 | 6.5 | 0.16 | 1.1 | 0 | 0 | 0 | 0 | 0.2 | 0 | 0.5 | 0 | 0 | 0 | 0 | 0 | 0 | 1200 | 85 | 6 | 1 | oil | 650 | 60 | air | 75 | 1.5 | 650 | 60 | air | 25 | 0 | air | 25 | 0 | air | 25 | 6 | 1 | 0.0008 | 1184 | 30
91.54 | 6.5 | 0.16 | 1.1 | 0 | 0 | 0 | 0 | 0.2 | 0 | 0.5 | 0 | 0 | 0 | 0 | 0 | 0 | 1200 | 85 | 6 | 1 | oil | 650 | 60 | air | 75 | 1.5 | 650 | 180 | air | 25 | 0 | air | 25 | 0 | air | 25 | 6 | 1 | 0.0008 | 1116 | 34
91.54 | 6.5 | 0.16 | 1.1 | 0 | 0 | 0 | 0 | 0.2 | 0 | 0.5 | 0 | 0 | 0 | 0 | 0 | 0 | 1200 | 85 | 6 | 1 | oil | 650 | 60 | air | 75 | 1.5 | 650 | 270 | air | 25 | 0 | air | 25 | 0 | air | 25 | 6 | 1 | 0.0008 | 1242 | 30.1
91.54 | 6.5 | 0.16 | 1.1 | 0 | 0 | 0 | 0 | 0.2 | 0 | 0.5 | 0 | 0 | 0 | 0 | 0 | 0 | 1200 | 85 | 6 | 1 | oil | 650 | 60 | air | 75 | 1.5 | 650 | 360 | air | 25 | 0 | air | 25 | 0 | air | 25 | 6 | 1 | 0.0008 | 1086 | 33.9
63.15 | 27.5 | 0.95 | 8.4 | 0 | 0 | 0 | 0 | 0 | 0 | 0 | 0 | 0 | 0 | 0 | 0 | 0 | 1100 | 75 | 10 | 1 | water | 550 | 0.1 | air |  |  | 25 | 0 | air | 25 | 0 | air | 25 | 0 | air | 15 | 3 | 3 | 0.005 | 1038 | 42.9
67.83 | 27.5 | 0.97 | 3.7 | 0 | 0 | 0 | 0 | 0 | 0 | 0 | 0 | 0 | 0 | 0 | 0 | 0 | 1100 | 75 | 10 | 1 | water | 550 | 0.1 | air |  |  | 25 | 0 | air | 25 | 0 | air | 25 | 0 | air | 15 | 3 | 3 | 0.005 | 870 | 40.2
63.13 | 27.5 | 0.97 | 8.4 | 0 | 0 | 0 | 0 | 0 | 0 | 0 | 0 | 0 | 0 | 0 | 0 | 0 | 1100 | 75 | 10 | 1 | water | 550 | 0.1 | air |  |  | 1035 | 120 | water | 25 | 0 | air | 25 | 0 | air | 15 | 3 | 3 | 0.005 | 826 | 62.9
67.83 | 27.5 | 0.97 | 3.7 | 0 | 0 | 0 | 0 | 0 | 0 | 0 | 0 | 0 | 0 | 0 | 0 | 0 | 1100 | 75 | 10 | 1 | water | 550 | 0.1 | air |  |  | 1035 | 120 | water | 25 | 0 | air | 25 | 0 | air | 15 | 3 | 3 | 0.005 | 803 | 54.7
63.13 | 27.5 | 0.97 | 8.4 | 0 | 0 | 0 | 0 | 0 | 0 | 0 | 0 | 0 | 0 | 0 | 0 | 0 | 1100 | 75 | 10 | 1 | water | 550 | 0.1 | air | 70 | 3 | 25 | 0 | air | 25 | 0 | air | 25 | 0 | air | 15 | 3 | 3 | 0.005 | 1712 | 7.24
67.83 | 27.5 | 0.97 | 3.7 | 0 | 0 | 0 | 0 | 0 | 0 | 0 | 0 | 0 | 0 | 0 | 0 | 0 | 1100 | 75 | 10 | 1 | water | 550 | 0.1 | air | 70 | 3 | 25 | 0 | air | 25 | 0 | air | 25 | 0 | air | 15 | 3 | 3 | 0.005 | 1615 | 10.9
67.83 | 27.5 | 0.97 | 3.7 | 0 | 0 | 0 | 0 | 0 | 0 | 0 | 0 | 0 | 0 | 0 | 0 | 0 | 1100 | 75 | 10 | 1 | water | 550 | 0.1 | air | 70 | 3 | 850 | 60 | furnace | 25 | 0 | air | 25 | 0 | air | 15 | 3 | 3 | 0.005 | 945 | 50.2
93.451 | 5.23 | 0.11 | 1.11 | 0.099 | 0 | 0 | 0 | 0 | 0 | 0 | 0 | 0 | 0 | 0 | 0 | 0 | 1200 | 90 | 3 | 1 | water | 25 | 0 | air |  |  | 600 | 60 | water | 25 | 0 | air | 25 | 0 | air | 50 | 12.5 | 3 | 0.001 | 647 | 39.15
93.451 | 5.23 | 0.11 | 1.11 | 0.099 | 0 | 0 | 0 | 0 | 0 | 0 | 0 | 0 | 0 | 0 | 0 | 0 | 1200 | 90 | 3 | 1 | water | 25 | 0 | air |  |  | 625 | 60 | water | 25 | 0 | air | 25 | 0 | air | 50 | 12.5 | 3 | 0.001 | 764.15 | 58.87
93.451 | 5.23 | 0.11 | 1.11 | 0.099 | 0 | 0 | 0 | 0 | 0 | 0 | 0 | 0 | 0 | 0 | 0 | 0 | 1200 | 90 | 3 | 1 | water | 25 | 0 | air |  |  | 650 | 60 | water | 25 | 0 | air | 25 | 0 | air | 50 | 12.5 | 3 | 0.001 | 765.52 | 45.71
93.451 | 5.23 | 0.11 | 1.11 | 0.099 | 0 | 0 | 0 | 0 | 0 | 0 | 0 | 0 | 0 | 0 | 0 | 0 | 1200 | 90 | 3 | 1 | water | 25 | 0 | air |  |  | 675 | 60 | water | 25 | 0 | air | 25 | 0 | air | 50 | 12.5 | 3 | 0.001 | 937.17 | 25.25
93.451 | 5.23 | 0.11 | 1.11 | 0.099 | 0 | 0 | 0 | 0 | 0 | 0 | 0 | 0 | 0 | 0 | 0 | 0 | 1200 | 90 | 3 | 1 | water | 25 | 0 | air |  |  | 700 | 60 | water | 25 | 0 | air | 25 | 0 | air | 50 | 12.5 | 3 | 0.001 | 1089.36 | 26.67
93.451 | 5.23 | 0.11 | 1.11 | 0.099 | 0 | 0 | 0 | 0 | 0 | 0 | 0 | 0 | 0 | 0 | 0 | 0 | 1200 | 90 | 3 | 1 | water | 25 | 0 | air |  |  | 625 | 120 | water | 25 | 0 | air | 25 | 0 | air | 50 | 12.5 | 3 | 0.001 | 746.08 | 69.3
93.451 | 5.23 | 0.11 | 1.11 | 0.099 | 0 | 0 | 0 | 0 | 0 | 0 | 0 | 0 | 0 | 0 | 0 | 0 | 1200 | 90 | 3 | 1 | water | 25 | 0 | air |  |  | 625 | 240 | water | 25 | 0 | air | 25 | 0 | air | 50 | 12.5 | 3 | 0.001 | 817.32 | 70.3
93.451 | 5.23 | 0.11 | 1.11 | 0.099 | 0 | 0 | 0 | 0 | 0 | 0 | 0 | 0 | 0 | 0 | 0 | 0 | 1200 | 90 | 3 | 1 | water | 25 | 0 | air |  |  | 625 | 360 | water | 25 | 0 | air | 25 | 0 | air | 50 | 12.5 | 3 | 0.001 | 718.32 | 74.4
93.451 | 5.23 | 0.11 | 1.11 | 0.099 | 0 | 0 | 0 | 0 | 0 | 0 | 0 | 0 | 0 | 0 | 0 | 0 | 1200 | 90 | 3 | 1 | water | 25 | 0 | air |  |  | 625 | 240 | furnace | 25 | 0 | air | 25 | 0 | air | 50 | 12.5 | 3 | 0.001 | 925.76 | 54.27
91.409 | 5.95 | 0.055 | 1.03 | 1.55 | 0 | 0 | 0 | 0 | 0 | 0 | 0 | 0 | 0 | 0.005 | 0.001 | 0 | 1200 | 95.8 | 2.5 | 2 | air | 600 | 60 | furnace | 10 | 2.25 | 700 | 3 | air | 25 | 0 | air | 25 | 0 | air | 25 | 6 | 2.75 | 0.002 | 909 | 25.5
91.409 | 5.95 | 0.055 | 1.03 | 1.55 | 0 | 0 | 0 | 0 | 0 | 0 | 0 | 0 | 0 | 0.005 | 0.001 | 0 | 1200 | 95.8 | 2.5 | 2 | air | 600 | 60 | furnace | 70 | 0.75 | 700 | 3 | air | 25 | 0 | air | 25 | 0 | air | 25 | 6 | 0.75 | 0.002 | 1002 | 25.3
91.181 | 4.88 | 0.2 | 3.11 | 0.62 | 0 | 0 | 0 | 0 | 0 | 0 | 0 | 0 | 0 | 0.004 | 0.005 | 0 | 1200 | 81.6 | 5.5 | 1 | air | 750 | 60 | air | 76 | 1.8 | 700 | 10 | air | 25 | 0 | air | 25 | 0 | air | 25 | 5 | 1.2 | 5e-05 | 831 | 39.1
91.181 | 4.88 | 0.2 | 3.11 | 0.62 | 0 | 0 | 0 | 0 | 0 | 0 | 0 | 0 | 0 | 0.004 | 0.005 | 0 | 1200 | 81.6 | 5.5 | 1 | air | 750 | 60 | air | 76 | 1.8 | 730 | 10 | air | 25 | 0 | air | 25 | 0 | air | 25 | 5 | 1.2 | 5e-05 | 882 | 59.8
91.181 | 4.88 | 0.2 | 3.11 | 0.62 | 0 | 0 | 0 | 0 | 0 | 0 | 0 | 0 | 0 | 0.004 | 0.005 | 0 | 1200 | 81.6 | 5.5 | 1 | air | 750 | 60 | air | 76 | 1.8 | 770 | 10 | air | 25 | 0 | air | 25 | 0 | air | 25 | 5 | 1.2 | 5e-05 | 1060 | 37.1
91.181 | 4.88 | 0.2 | 3.11 | 0.62 | 0 | 0 | 0 | 0 | 0 | 0 | 0 | 0 | 0 | 0.004 | 0.005 | 0 | 1200 | 81.6 | 5.5 | 1 | air | 750 | 60 | air | 76 | 1.8 | 850 | 10 | air | 25 | 0 | air | 25 | 0 | air | 25 | 5 | 1.2 | 5e-05 | 1269 | 12.8
86.495 | 7.35 | 0.15 | 6 | 0 | 0 | 0 | 0 | 0 | 0 | 0 | 0 | 0 | 0 | 0.004 | 0.001 | 0 | 1150 | 91.4 | 3 | 1 | water | 550 | 0.1 | air |  |  | 700 | 60 | water | 25 | 0 | air | 25 | 0 | air | 50 | 12.5 | 3 | 0.001 | 778.3 | 23
86.495 | 7.35 | 0.15 | 6 | 0 | 0 | 0 | 0 | 0 | 0 | 0 | 0 | 0 | 0 | 0.004 | 0.001 | 0 | 1150 | 91.4 | 3 | 1 | water | 550 | 0.1 | air |  |  | 800 | 60 | water | 25 | 0 | air | 25 | 0 | air | 50 | 12.5 | 3 | 0.001 | 724.5 | 30.5
86.495 | 7.35 | 0.15 | 6 | 0 | 0 | 0 | 0 | 0 | 0 | 0 | 0 | 0 | 0 | 0.004 | 0.001 | 0 | 1150 | 91.4 | 3 | 1 | water | 550 | 0.1 | air |  |  | 900 | 60 | water | 25 | 0 | air | 25 | 0 | air | 50 | 12.5 | 3 | 0.001 | 846.4 | 32
86.495 | 7.35 | 0.15 | 6 | 0 | 0 | 0 | 0 | 0 | 0 | 0 | 0 | 0 | 0 | 0.004 | 0.001 | 0 | 1150 | 91.4 | 3 | 1 | water | 550 | 0.1 | air |  |  | 1000 | 60 | water | 25 | 0 | air | 25 | 0 | air | 50 | 12.5 | 3 | 0.001 | 860.3 | 15
89.646 | 10.19 | 0.11 | 0.004 | 0.05 | 0 | 0 | 0 | 0 | 0 | 0 | 0 | 0 | 0 | 0 | 0 | 0 | 1100 | 80 | 4 | 1 | air | 25 | 0 | air | 62.5 | 1.5 | 600 | 60 | air | 25 | 0 | air | 25 | 0 | air | 10 | 3 | 0.5 | 0.001 | 1210 | 38.1
87.8 | 10.16 | 0.12 | 1.87 | 0.05 | 0 | 0 | 0 | 0 | 0 | 0 | 0 | 0 | 0 | 0 | 0 | 0 | 1100 | 80 | 4 | 1 | air | 25 | 0 | air | 62.5 | 1.5 | 650 | 60 | air | 25 | 0 | air | 25 | 0 | air | 10 | 3 | 0.5 | 0.001 | 1137 | 45.4
82.82 | 10.02 | 0.2 | 3.19 | 3.17 | 0 | 0 | 0 | 0.6 | 0 | 0 | 0 | 0 | 0 | 0 | 0 | 0 | 1100 | 80 | 6 | 1 | water | 25 | 0 | air |  |  | 1200 | 15 | water | 25 | 0 | air | 25 | 0 | air | 25 | 6 | 5 | 0.004 | 868 | 31
82.82 | 10.02 | 0.2 | 3.19 | 3.17 | 0 | 0 | 0 | 0.6 | 0 | 0 | 0 | 0 | 0 | 0 | 0 | 0 | 1100 | 80 | 6 | 1 | water | 25 | 0 | air |  |  | 900 | 15 | air | 25 | 0 | air | 25 | 0 | air | 25 | 6 | 5 | 0.004 | 903 | 23
82.82 | 10.02 | 0.2 | 3.19 | 3.17 | 0 | 0 | 0 | 0.6 | 0 | 0 | 0 | 0 | 0 | 0 | 0 | 0 | 1100 | 80 | 6 | 1 | water | 25 | 0 | air |  |  | 1100 | 15 | furnace | 25 | 0 | air | 25 | 0 | air | 25 | 6 | 5 | 0.004 | 775 | 25