## Adsorbate
INT | S | E | H | G
H2 | 1 | -1.172 | -1.1589 | -1.1737
½ H2 | 2 | -0.586 | -0.57943 | -0.58683
O | 3 | -75.0869 | -75.0845 | -75.1018
OH | 2 | -75.7594 | -75.7477 | -75.7679
H2O | 1 | -76.4537 | -76.4287 | -76.4502
CO2 | 1 | -188.6563 | -188.6409 | -188.6652
OCOH | 2 | -189.1625 | -189.1374 | -189.1658
OCHO | 2 | -189.1507 | -189.1294 | -189.1578
CO | 1 | -113.3447 | -113.3364 | -113.3589
HOCOH | 1 | -189.7564 | -189.7188 | -189.747
OCH2O | 3 | -189.6622 | -189.6305 | -189.6602
HCOOH | 1 | -189.826 | -189.7883 | -189.8165
HCO | 2 | -113.8865 | -113.8696 | -113.8951
COH | 2 | -113.8213 | -113.8041 | -113.8296
HOCH2O | 2 | -190.3407 | -190.2954 | -190.3261
HOCHOH | 2 | -190.3459 | -190.298 | -190.3283
CH2O | 1 | -114.5391 | -114.5088 | -114.5343
HCOH | 1 | -114.4539 | -114.4236 | -114.4491
HOCH2OH | 1 | -191.0062 | -190.9447 | -190.9746
CH3O | 2 | -115.0865 | -115.0444 | -115.0712
H2COH | 2 | -115.0923 | -115.051 | -115.0782
CH3OH | 1 | -115.7559 | -115.7004 | -115.7275
C | 3 | -37.8483 | -37.8459 | -37.8628
CH | 2 | -38.4862 | -38.4763 | -38.4964
CH2 | 3 | -39.1614 | -39.1405 | -39.1634
CH3 | 2 | -39.8457 | -39.8126 | -39.8368
CH4 | 1 | -40.5259 | -40.4772 | -40.5
1,1-EthaneDiol | 1 | -230.3368 | -230.2462 | -230.2793
1,2-EthaneDiol | 1 | -230.3182 | -230.2271 | -230.2608
Ethanol | 1 | -155.0821 | -154.9968 | -155.0273
1,1,2-EthaneTriol | 1 | -305.5729 | -305.4764 | -305.5123
Ethene | 1 | -78.604 | -78.5491 | -78.5752
CH2_H2COH | 2 | -154.4094 | -154.3391 | -154.3704
CH3_CH2 | 2 | -79.1736 | -79.1105 | -79.1381
Ethane | 1 | -79.8448 | -79.7654 | -79.7929
H2COH_OCOH | 1 | -304.3931 | -304.3202 | -304.355
H2COH_CO | 2 | -228.4577 | -228.4039 | -228.4372
H2COH_HCO | 1 | -229.1141 | -229.048 | -229.08
H2COH_H2CO | 2 | -229.6499 | -229.5731 | -229.6066
AceticAcid | 1 | -229.1584 | -229.0914 | -229.1244
OCOH_OCOH | 1 | -378.4591 | -378.4038 | -378.4392
OCOH_CO | 2 | -302.5223 | -302.4862 | -302.5207
OCOH_HCO | 1 | -303.1753 | -303.1266 | -303.1601
OCOH_H2CO | 2 | -303.7247 | -303.6666 | -303.701
H2COH_HOCOH | 2 | -304.9116 | -304.8282 | -304.8652
H2COH_OCHOH | 2 | -304.9081 | -304.8263 | -304.8626
CH2_OCOH | 2 | -228.4953 | -228.4424 | -228.4751
H2COH_HCOH | 2 | -229.6604 | -229.5831 | -229.6176
CH2_HCO | 2 | -153.2181 | -153.1711 | -153.2004
H2COH_CH2 | 2 | -154.4094 | -154.3393 | -154.3729

## CuMn
OnCu | [5 empty] | OnMn
INT | S | Charge | E | H | G | INT | S | Charge | E | H | G
CAT | 7 | 0 | -3705.5299 | -3705.3033 | -3705.3704 | CAT | 7 | 0 | -3705.5299 | -3705.3033 | -3705.3704
CAT | 5 | 0 | -3705.5319 | -3705.3045 | -3705.3747 | CAT | 5 | 0 | -3705.5319 | -3705.3045 | -3705.3747
CAT | 3 | 0 | -3705.4983 | -3705.2696 | -3705.3378 | CAT | 3 | 0 | -3705.4983 | -3705.2696 | -3705.3378
CAT | 4 | -1 | -3705.6168 | -3705.3918 | -3705.4579 | CAT | 4 | -1 | -3705.6168 | -3705.3918 | -3705.4579
CAT | 6 | -1 | -3705.64 | -3705.4189 | -3705.4805 | CAT | 6 | -1 | -3705.64 | -3705.4189 | -3705.4805
H | 4 | 0 | -3706.0637 | -3705.832 | -3705.9001 | H | 4 | 0 | -3706.0813 | -3705.8462 | -3705.9182
H | 6 | 0 | -3706.0549 | -3705.8211 | -3705.8925 | H | 6 | 0 | -3706.0839 | -3705.8486 | -3705.9209
H2 | 5 | 0 | -3706.7061 | -3706.4645 | -3706.5371 | H2 | 5 | 0 | -3706.7158 | -3706.4735 | -3706.5458
CO2 | 5 | 0 | -3894.1905 | -3893.9491 | -3894.0233 | CO2 | 5 | 0 | -3894.2044 | -3893.9621 | -3894.0374
CO2 | 4 | -1 | -3894.276 | -3894.0355 | -3894.1094 | CO2 | 4 | -1 | -3894.2044 | -3893.9621 | -3894.0374
CO2 | 6 | -1 | -3894.2996 | -3894.0636 | -3894.132 | CO2 | 6 | -1 | -3894.3073 | -3894.0712 | -3894.1388
OCOH | 4 | 0 | -3894.7198 | -3894.4669 | -3894.544 | OCOH | 4 | 0 | -3894.7376 | -3894.484 | -3894.5607
OCOH | 6 | 0 | -3894.7196 | -3894.4687 | -3894.5424 | OCOH | 6 | 0 | -3894.7364 | -3894.4837 | -3894.5577
OCHO | 4 | 0 | -3894.7462 | -3894.4923 | -3894.5679 | OCHO | 4 | 0 | -3894.7746 | -3894.5184 | -3894.5981
OCHO | 6 | 0 | -3894.7506 | -3894.4964 | -3894.5735 | OCHO | 6 | 0 | -3894.7777 | -3894.5215 | -3894.6015
CO | 5 | 0 | -3818.9032 | -3818.6678 | -3818.7409 | CO | 5 | 0 | -3818.905 | -3818.6693 | -3818.7419
HOCOH | 3 | 0 | -3895.2739 | -3895.0089 | -3895.0819 | HOCOH | 3 | 0 | -3895.2858 | -3895.0199 | -3895.0972
HOCOH | 5 | 0 | -3895.3184 | -3895.0553 | -3895.13 | HOCOH | 5 | 0 | -3895.3377 | -3895.0729 | -3895.1477
OCH2O | 5 | 0 | -3895.2528 | -3894.9918 | -3895.069 | OCH2O | 5 | 0 | -3895.2854 | -3895.022 | -3895.1021
OCH2O | 7 | 0 | -3895.2538 | -3894.9903 | -3895.0705 | OCH2O | 7 | 0 | -3895.2816 | -3895.019 | -3895.0969
HCOOH | 5 | 0 | -3895.3691 | -3895.1037 | -3895.1792 | HCOOH | 5 | 0 | -3895.3938 | -3895.1271 | -3895.2046
HCO | 4 | 0 | -3819.4442 | -3819.2013 | -3819.2723 | HCO | 4 | 0 | -3819.461 | -3819.2153 | -3819.2874
HCO | 6 | 0 | -3819.4441 | -3819.2012 | -3819.2722 | HCO | 6 | 0 | -3819.4597 | -3819.214 | -3819.2864
COH | 4 | 0 | -3819.3884 | -3819.146 | -3819.2152 | COH | 4 | 0 | -3819.408 | -3819.1614 | -3819.2362
COH | 6 | 0 | -3819.3889 | -3819.1469 | -3819.2169 | COH | 6 | 0 | -3819.3637 | -3819.1189 | -3819.1928
HOCH2O | 4 | 0 | -3895.9233 | -3895.6449 | -3895.7237 | HOCH2O | 4 | 0 | -3895.9434 | -3895.6649 | -3895.7451
HOCH2O | 6 | 0 | -3895.9086 | -3895.6308 | -3895.7107 | HOCH2O | 6 | 0 | -3895.9477 | -3895.6681 | -3895.7487
HOCHOH | 4 | 0 | -3895.8894 | -3895.6148 | -3895.6908 | HOCHOH | 4 | 0 | -3895.9136 | -3895.6383 | -3895.7157
HOCHOH | 6 | 0 | -3895.8767 | -3895.6054 | -3895.673 | HOCHOH | 6 | 0 | -3895.9122 | -3895.6359 | -3895.7156
CH2O | 5 | 0 | -3820.0828 | -3819.8249 | -3819.9001 | CH2O | 5 | 0 | -3820.1038 | -3819.8445 | -3819.9207
HCOH | 3 | 0 | -3819.978 | -3819.7232 | -3819.7927 | HCOH | 3 | 0 | -3820.0311 | -3819.771 | -3819.8468
HCOH | 5 | 0 | -3820.0399 | -3819.7824 | -3819.853 | HCOH | 5 | 0 | -3820.0288 | -3819.7686 | -3819.8443
HCOH | 7 | 0 | -3820.0209 | -3819.7631 | -3819.8374 | HOCH2OH | 5 | 0 | -3896.5796 | -3896.2902 | -3896.3665
HOCH2OH | 5 | 0 | -3896.5554 | -3896.266 | -3896.3433 | CH3O | 4 | 0 | -3820.6938 | -3820.4209 | -3820.4986
CH3O | 4 | 0 | -3820.6663 | -3820.3941 | -3820.473 | CH3O | 6 | 0 | -3820.6962 | -3820.4232 | -3820.501
CH3O | 6 | 0 | -3820.6541 | -3820.3837 | -3820.4592 | H2COH | 4 | 0 | -3820.6772 | -3820.4052 | -3820.4818
H2COH | 4 | 0 | -3820.6354 | -3820.3672 | -3820.4403 | H2COH | 6 | 0 | -3820.6754 | -3820.4042 | -3820.4787
H2COH | 6 | 0 | -3820.6354 | -3820.3665 | -3820.4437 | CH3OH | 5 | 0 | -3821.3263 | -3821.0427 | -3821.1176
CH3OH | 5 | 0 | -3821.3028 | -3821.0203 | -3821.0938 | C | 3 | 0 | -3743.4484 | -3743.2169 | -3743.2856
C | 5 | 0 | -3743.4053 | -3743.1786 | -3743.246 | C | 5 | 0 | -3743.4096 | -3743.1812 | -3743.2516
C | 7 | 0 | -3743.4242 | -3743.1966 | -3743.2653 | CH | 4 | 0 | -3744.0864 | -3743.8473 | -3743.9186
CH | 6 | 0 | -3744.0811 | -3743.8415 | -3743.9139 | CH | 6 | 0 | -3744.0765 | -3743.8383 | -3743.9089
CH | 8 | 0 | -3744.0473 | -3743.8081 | -3743.8835 | CH2 | 5 | 0 | -3744.7478 | -3744.4969 | -3744.5692
CH2 | 3 | 0 | -3744.7272 | -3744.4782 | -3744.5501 | CH2 | 7 | 0 | -3744.7469 | -3744.4968 | -3744.5676
CH2 | 5 | 0 | -3744.7401 | -3744.4911 | -3744.5614 | CH3 | 4 | 0 | -3745.4252 | -3745.1634 | -3745.2328
CH3 | 4 | 0 | -3745.398 | -3745.1364 | -3745.2069 | CH3 | 6 | 0 | -3745.4302 | -3745.1647 | -3745.2406
CH3 | 6 | 0 | -3745.387 | -3745.1256 | -3745.2 | CH4 | 5 | 0 | -3746.0729 | -3745.797 | -3745.8717
CH4 | 5 | 0 | -3746.0618 | -3745.7856 | -3745.8602
O | 3 | 0 | -3780.6766 | -3780.4482 | -3780.519 | O | 5 |  | -3780.7376 | -3780.503 | -3780.5778
O | 5 | 0 | -3780.6641 | -3780.4327 | -3780.5067 | O | 7 | 0 | -3780.7028 | -3780.4702 | -3780.5449
OH | 4 | 0 | -3781.3494 | -3781.1085 | -3781.1812 | OH | 4 | 0 | -3781.3872 | -3781.1443 | -3781.2192
OH | 6 | 0 | -3781.3459 | -3781.103 | -3781.1784 | OH | 6 | 0 | -3781.3899 | -3781.1459 | -3781.2222
H2O | 5 | 0 | -3781.9988 | -3781.7458 | -3781.8183 | H2O | 5 | 0 | -3782.0228 | -3781.7686 | -3781.8431

## CuCo
OnCu | [5 empty] | OnCo
INT | S | Charge | E | H | G | INT | S | Charge | E | H | G
CAT | 5 | 0 | -3937.2598 | -3937.0312 | -3937.1013 | CAT | 5 | 0 | -3937.2598 | -3937.0312 | -3937.1013
CAT | 3 | 0 | -3937.2656 | -3937.0368 | -3937.1046 | CAT | 3 | 0 | -3937.2656 | -3937.0368 | -3937.1046
CAT | AF3 | 0 | -3937.2663 | -3937.0356 | -3937.1063 | CAT | AF3 | 0 | -3937.2663 | -3937.0356 | -3937.1063
CAT | AF1 | 0 | -3937.264 | -3937.0333 | -3937.1029 | CAT | AF1 | 0 | -3937.264 | -3937.0333 | -3937.1029
CAT | 2 | -1 | -3937.3928 | -3937.1674 | -3937.2328 | CAT | 2 | -1 | -3937.3928 | -3937.1674 | -3937.2328
CAT | 4 | -1 | -3937.3853 | -3937.1604 | -3937.2285 | CAT | 4 | -1 | -3937.3853 | -3937.1604 | -3937.2285
H | 2 | 0 | -3937.7725 | -3937.5382 | -3937.6094 | H | 2 | 0 | -3937.8294 | -3937.5903 | -3937.6617
H | 4 | 0 | -3937.7756 | -3937.5403 | -3937.6104 | H | 4 | 0 | -3937.7997 | -3937.5658 | -3937.6326
H2 | 3 | 0 | -3938.4411 | -3938.1961 | -3938.2707 | H2 | 3 | 0 | -3938.4449 | -3938.1996 | -3938.2739
CO2 | 3 | 0 | -4125.9254 | -4125.6816 | -4125.7547 | CO2 | 3 | 0 | -4125.9321 | -4125.6845 | -4125.7654
CO2 | 2 | -1 | -4126.052 | -4125.8117 | -4125.8833 | CO2 | 2 | -1 | -4126.0161 | -4125.7749 | -4125.8459
CO2 | 4 | -1 | -4126.0244 | -4125.7875 | -4125.8563 | CO2 | 4 | -1 | -4126.0452 | -4125.8055 | -4125.8778
OCOH | 2 | 0 | -4126.4383 | -4126.181 | -4126.2617 | OCOH | 2 | 0 | -4126.4886 | -4126.2302 | -4126.3075
OCOH | 4 | 0 | -4126.4375 | -4126.1812 | -4126.2611 | OCOH | 4 | 0 | -4126.4636 | -4126.2087 | -4126.2846
OCHO | 2 | 0 | -4126.4482 | -4126.1915 | -4126.2706 | OCHO | 2 | 0 | -4126.466 | -4126.211 | -4126.2866
OCHO | 4 | 0 | -4126.4543 | -4126.1976 | -4126.2779 | OCHO | 4 | 0 | -4126.4695 | -4126.2147 | -4126.2914
CO | 3 | 0 | -4050.6211 | -4050.3814 | -4050.4585 | CO | 3 | 0 | -4050.637 | -4050.3991 | -4050.4721
HOCOH | 1 | 0 | -4127.0193 | -4126.7526 | -4126.8254 | HOCOH | 1 | 0 | -4127.0553 | -4126.7878 | -4126.8643
HOCOH | 3 | 0 | -4127.0474 | -4126.7786 | -4126.8578 | HOCOH | 3 | 0 | -4127.0566 | -4126.7885 | -4126.865
OCH2O | 5 | 0 | -4126.9712 | -4126.7091 | -4126.7855 | OCH2O | 3 | 0 | -4127.0048 | -4126.7437 | -4126.8213
HCOOH | 3 | 0 | -4127.1068 | -4126.8361 | -4126.9168 | OCH2O | 5 | 0 | -4127.0029 | -4126.7403 | -4126.8197
HCO | 2 | 0 | -4051.1679 | -4050.9189 | -4050.9959 | HCOOH | 3 | 0 | -4127.1107 | -4126.8401 | -4126.9211
HCO | 4 | 0 | -4051.1671 | -4050.917 | -4050.9969 | HCO | 2 | 0 | -4051.198 | -4050.9509 | -4051.0231
COH | 2 | 0 | -4051.1092 | -4050.8625 | -4050.9347 | HCO | 4 | 0 | -4051.198 | -4050.9494 | -4051.025
COH | 4 | 0 | -4051.1086 | -4050.8609 | -4050.9354 | COH | 2 | 0 | -4051.1584 | -4050.9125 | -4050.9842
HOCH2O | 2 | 0 | -4127.6258 | -4127.3478 | -4127.4275 | COH | 4 | 0 | -4051.1575 | -4050.9115 | -4050.9838
HOCH2O | 4 | 0 | -4127.6276 | -4127.3503 | -4127.429 | HOCH2O | 2 | 0 | -4127.656 | -4127.3761 | -4127.4545
HOCHOH | 4 | 0 | -4127.6317 | -4127.3531 | -4127.4312 | HOCH2O | 4 | 0 | -4127.6583 | -4127.3782 | -4127.4573
CH2O | 3 | 0 | -4051.8199 | -4051.5576 | -4051.6356 | HOCHOH | 2 | 0 | -4127.6553 | -4127.378 | -4127.4534
HCOH | 3 | 0 | -4051.7238 | -4051.4628 | -4051.5417 | HOCHOH | 4 | 0 | -4127.6526 | -4127.378 | -4127.4528
HCOH | 5 | 0 | -4051.7175 | -4051.4594 | -4051.5345 | CH2O | 3 | 0 | -4051.826 | -4051.5638 | -4051.6413
HOCH2OH | 3 | 0 | -4128.293 | -4127.9982 | -4128.0802 | HCOH | 1 | 0 | -4051.7739 | -4051.5137 | -4051.5872
CH3O | 2 | 0 | -4052.3705 | -4052.0973 | -4052.177 | HCOH | 3 | 0 | -4051.7734 | -4051.5126 | -4051.586
CH3O | 4 | 0 | -4052.3626 | -4052.0948 | -4052.1694 | HCOH | 5 | 0 | -4051.7794 | -4051.5196 | -4051.5928
H2COH | 2 | 0 | -4052.3774 | -4052.1046 | -4052.1806 | HOCH2OH | 3 | 0 | -4128.2933 | -4128.0008 | -4128.0794
H2COH | 4 | 0 | -4052.3759 | -4052.1021 | -4052.1806 | CH3O | 2 | 0 | -4052.4064 | -4052.1327 | -4052.207
CH3OH | 3 | 0 | -4053.0408 | -4052.752 | -4052.8317 | CH3O | 4 | 0 | -4052.4061 | -4052.1331 | -4052.2093
C | 3 | 0 | -3975.1254 | -3974.8928 | -3974.966 | H2COH | 2 | 0 | -4052.3956 | -4052.1262 | -4052.1962
C | 5 | 0 | -3975.3021 | -3975.0681 | -3975.142 | H2COH | 4 | 0 | -4052.3943 | -4052.1249 | -4052.1957
CH | 2 | 0 | -3975.8424 | -3975.5965 | -3975.6697 | CH3OH | 3 | 0 | -4053.0449 | -4052.7563 | -4052.8364
CH | 4 | 0 | -3975.8272 | -3975.5831 | -3975.6533 | C | 1 | 0 | -3975.2298 | -3974.9993 | -3975.0675
CH2 | 3 | 0 | -3976.4447 | -3976.1927 | -3976.2669 | C | 3 | 0 | -3975.228 | -3974.9985 | -3975.0653
CH2 | 5 | 0 | -3976.4203 | -3976.1681 | -3976.2412 | CH | 2 | 0 | -3975.8474 | -3975.6073 | -3975.6803
CH3 | 2 | 0 | -3977.1239 | -3976.8565 | -3976.9333 | CH2 | 1 | 0 | -3976.4786 | -3976.2295 | -3976.2962
CH3 | 4 | 0 | -3977.1236 | -3976.8567 | -3976.9352 | CH2 | 3 | 0 | -3976.4775 | -3976.2258 | -3976.2984
CH4 | 3 | 0 | -3977.7956 | -3977.5142 | -3977.5939 | CH3 | 2 | 0 | -3977.1656 | -3976.898 | -3976.9699
[6 empty] | CH3 | 4 | 0 | -3977.141 | -3976.8765 | -3976.9479
[6 empty] | CH4 | 3 | 0 | -3977.8001 | -3977.5196 | -3977.598
O | 1 | 0 | -4012.3527 | -4012.1203 | -4012.1934 | O | 3 | 0 | -4012.4261 | -4012.1937 | -4012.264
O | 3 | 0 | -4012.3691 | -4012.1373 | -4012.2112 | O | 5 | 0 | -4012.4415 | -4012.2121 | -4012.2814
OH | 2 | 0 | -4013.0498 | -4012.8066 | -4012.8822 | OH | 2 | 0 | -4013.0925 | -4012.8481 | -4012.9212
OH | 4 | 0 | -4013.0438 | -4012.8033 | -4012.8772 | OH | 4 | 0 | -4013.0945 | -4012.851 | -4012.9234
H2O | 3 | 0 | -4013.7369 | -4013.4795 | -4013.5556 | H2O | 3 | 0 | -4013.7408 | -4013.4823 | -4013.5596

## CuNi
OnCu | [5 empty] | OnNi
INT | S | Charge | E | H | G | INT | S | Charge | E | H | G
CAT | 4 | 0 | -4062.8068 | -4062.579 | -4062.6475 | CAT | 4 | 0 | -4062.8068 | -4062.579 | -4062.6475
CAT | 2 | 0 | -4062.8135 | -4062.583 | -4062.6533 | CAT | 2 | 0 | -4062.8135 | -4062.583 | -4062.6533
CAT | AF2 | 0 | -4062.8144 | -4062.5839 | -4062.6547 | CAT | AF2 | 0 | -4062.8144 | -4062.5839 | -4062.6547
CAT | 1 | -1 | -4062.9425 | -4062.7176 | -4062.7819 | CAT | 1 | -1 | -4062.9425 | -4062.7176 | -4062.7819
CAT | 3 | -1 | -4062.9337 | -4062.7074 | -4062.7735 | CAT | 3 | -1 | -4062.9337 | -4062.7074 | -4062.7735
H | 1 | 0 | -4063.3241 | -4063.0891 | -4063.1578 | H | 1 | 0 | -4063.3484 | -4063.1151 | -4063.1787
H | 3 | 0 | -4063.332 | -4063.0967 | -4063.1664 | H | 3 | 0 | -4063.3462 | -4063.1131 | -4063.1775
H2 | 2 | 0 | -4063.9883 | -4063.7436 | -4063.8169 | H2 | 2 | 0 | -4063.9876 | -4063.7423 | -4063.8188
CO2 | 2 | 0 | -4251.4725 | -4251.228 | -4251.3028 | CO2 | 2 | 0 | -4251.4753 | -4251.229 | -4251.3065
CO2 | 1 | -1 | -4251.602 | -4251.3631 | -4251.4325 | CO2 | 1 | -1 | -4251.5994 | -4251.3584 | -4251.4306
CO2 | 3 | -1 | -4251.5998 | -4251.3626 | -4251.429 | CO2 | 3 | -1 | -4251.5997 | -4251.3587 | -4251.4315
OCOH | 1 | 0 | -4251.9815 | -4251.7263 | -4251.8054 | OCOH | 1 | 0 | -4252.0134 | -4251.7602 | -4251.8311
OCOH | 3 | 0 | -4251.9794 | -4251.7277 | -4251.8 | OCOH | 3 | 0 | -4252.0118 | -4251.7586 | -4251.8305
OCHO | 1 | 0 | -4252.0016 | -4251.7463 | -4251.8235 | OCHO | 1 | 0 | -4252.0164 | -4251.7598 | -4251.8387
OCHO | 3 | 0 | -4252.0099 | -4251.7533 | -4251.8326 | OCHO | 3 | 0 | -4252.0197 | -4251.763 | -4251.8426
CO | 2 | 0 | -4176.1686 | -4175.9283 | -4176.0082 | CO | 2 | 0 | -4176.1679 | -4175.9286 | -4176.0067
HOCOH | 2 | 0 | -4252.5941 | -4252.3274 | -4252.403 | HOCOH | 2 | 0 | -4252.6144 | -4252.3483 | -4252.4225
OCH2O | 4 | 0 | -4252.5159 | -4252.2512 | -4252.3326 | HOCOH | 4 | 0 | -4252.6137 | -4252.3475 | -4252.4222
HCOOH | 2 | 0 | -4252.6523 | -4252.3828 | -4252.4613 | HCOOH | 2 | 0 | -4252.6509 | -4252.3805 | -4252.4618
HCO | 1 | 0 | -4176.7115 | -4176.4655 | -4176.5383 | HCO | 1 | 0 | -4176.7494 | -4176.5028 | -4176.5718
HCO | 3 | 0 | -4176.7051 | -4176.4601 | -4176.5326 | HCO | 3 | 0 | -4176.7477 | -4176.5011 | -4176.5711
COH | 1 | 0 | -4176.6688 | -4176.4209 | -4176.4949 | COH | 1 | 0 | -4176.6922 | -4176.4461 | -4176.5166
COH | 3 | 0 | -4176.6567 | -4176.4094 | -4176.4837 | COH | 3 | 0 | -4176.6906 | -4176.4436 | -4176.5175
HOCH2O | 1 | 0 | -4253.1772 | -4252.9001 | -4252.977 | HOCH2O | 1 | 0 | -4253.1872 | -4252.9086 | -4252.9873
HOCH2O | 3 | 0 | -4253.1846 | -4252.9056 | -4252.9841 | HOCH2O | 3 | 0 | -4253.1893 | -4252.9105 | -4252.9899
HOCHOH | 1 | 0 | -4253.2032 | -4252.9258 | -4253.0017 | HOCHOH | 1 | 0 | -4253.177 | -4252.9 | -4252.9747
CH2O | 2 | 0 | -4177.3654 | -4177.1034 | -4177.1818 | HOCHOH | 3 | 0 | -4253.2161 | -4252.9391 | -4253.0121
HCOH | 2 | 0 | -4177.3041 | -4177.0426 | -4177.1177 | CH2O | 2 | 0 | -4177.3652 | -4177.1023 | -4177.1821
HOCH2OH | 2 | 0 | -4253.8385 | -4253.545 | -4253.6245 | HCOH | 2 | 0 | -4177.3034 | -4177.0451 | -4177.1153
CH3O | 1 | 0 | -4177.9225 | -4177.649 | -4177.7276 | HCOH | 4 | 0 | -4177.329 | -4177.069 | -4177.141
CH3O | 3 | 0 | -4177.9296 | -4177.6554 | -4177.7339 | HOCH2OH | 2 | 0 | -4253.8374 | -4253.544 | -4253.6244
H2COH | 1 | 0 | -4177.9284 | -4177.6563 | -4177.7286 | CH3O | 1 | 0 | -4177.9339 | -4177.6607 | -4177.7365
H2COH | 3 | 0 | -4177.9219 | -4177.6525 | -4177.7227 | CH3O | 3 | 0 | -4177.936 | -4177.6625 | -4177.739
CH3OH | 2 | 0 | -4178.586 | -4178.2996 | -4178.3768 | H2COH | 1 | 0 | -4177.9545 | -4177.6834 | -4177.7538
CH | 1 | 0 | -4101.3845 | -4101.1382 | -4101.2102 | H2COH | 3 | 0 | -4177.9529 | -4177.6818 | -4177.7531
CH | 3 | 0 | -4101.3159 | -4101.0777 | -4101.1468 | CH3OH | 2 | 0 | -4178.5843 | -4178.2969 | -4178.3768
CH2 | 2 | 0 | -4101.9904 | -4101.737 | -4101.8133 | C | 2 | 0 | -4100.7152 | -4100.4864 | -4100.5537
CH2 | 4 | 0 | -4101.9837 | -4101.7363 | -4101.8039 | C | 4 | 0 | -4100.7025 | -4100.4722 | -4100.5405
CH3 | 1 | 0 | -4102.6716 | -4102.406 | -4102.4818 | CH | 1 | 0 | -4101.334 | -4101.0929 | -4101.1671
CH3 | 3 | 0 | -4102.6734 | -4102.407 | -4102.482 | CH | 3 | 0 | -4101.3275 | -4101.089 | -4101.1576
CH4 | 2 | 0 | -4103.3432 | -4103.0639 | -4103.1403 | CH2 | 2 | 0 | -4102.0214 | -4101.7695 | -4101.8422
[6 empty] | CH2 | 4 | 0 | -4102.0206 | -4101.7687 | -4101.8421
[6 empty] | CH3 | 1 | 0 | -4102.6938 | -4102.427 | -4102.5007
[6 empty] | CH3 | 3 | 0 | -4102.6923 | -4102.4255 | -4102.5005
[6 empty] | CH4 | 2 | 0 | -4103.344 | -4103.0638 | -4103.1415
O | 2 | 0 | -4137.9105 | -4137.6787 | -4137.7535 | O | 2 | 0 | -4137.9314 | -4137.7009 | -4137.7727
O | 4 | 0 | -4137.9382 | -4137.7046 | -4137.7785 | O | 4 | 0 | -4137.951 | -4137.7186 | -4137.7913
OH | 1 | 0 | -4138.5738 | -4138.3308 | -4138.4046 | OH | 1 | 0 | -4138.6222 | -4138.3783 | -4138.451
OH | 3 | 0 | -4138.6152 | -4138.3701 | -4138.4456 | OH | 3 | 0 | -4138.6246 | -4138.3807 | -4138.4543
H2O | 2 | 0 | -4139.2821 | -4139.026 | -4139.1001 | H2O | 2 | 0 | -4139.2752 | -4139.0175 | -4139.0964

## CuCu - C1
OnCu
INT | S | Charge | E | H | G
CAT | 3 | 0 | -4194.9738 | -4194.7484 | -4194.8128
CAT | AF1 | 0 | -4194.9766 | -4194.7472 | -4194.8174
CAT | 2 | -1 | -4195.1057 | -4194.8826 | -4194.9447
H | 2 | 0 | -4195.4813 | -4195.2497 | -4195.3199
H2 | AF1 | 0 | -4196.1509 | -4195.9083 | -4195.9813
CO2 | AF1 | 0 | -4383.6364 | -4383.393 | -4383.4678
CO2 | 2 | -1 | -4383.7651 | -4383.5262 | -4383.5978
OCOH | 2 | 0 | -4384.1465 | -4383.8944 | -4383.9686
OCHO | 2 | 0 | -4384.1486 | -4383.8949 | -4383.973
CO | AF1 | 0 | -4308.3299 | -4308.0953 | -4308.1647
HOCOH | AF1 | 0 | -4384.7548 | -4384.4911 | -4384.5619
HOCOH | 1 | 0 | -4384.7549 | -4384.4904 | -4384.5637
HOCOH | 3 | 0 | -4384.7523 | -4384.4887 | -4384.5604
HCOOH | AF1 | 0 | -4384.8156 | -4384.5463 | -4384.6265
HCO | 2 | 0 | -4308.8735 | -4308.6268 | -4308.7034
COH | 2 | 0 | -4308.8292 | -4308.5855 | -4308.6556
HOCH2O | 2 | 0 | -4385.337 | -4385.0613 | -4385.1399
HOCHOH | 2 | 0 | -4385.3425 | -4385.0673 | -4385.1401
CH2O | AF1 | 0 | -4309.5286 | -4309.2677 | -4309.3463
HCOH | AF1 | 0 | -4309.4661 | -4309.2067 | -4309.2796
HCOH | 1 | 0 | -4309.4664 | -4309.2062 | -4309.2819
HCOH | 3 | 0 | -4309.4639 | -4309.2037 | -4309.2791
HOCH2OH | AF1 | 0 | -4386.0017 | -4385.7085 | -4385.7891
CH3O | 2 | 0 | -4310.0822 | -4309.8109 | -4309.8892
H2COH | 2 | 0 | -4310.0873 | -4309.8147 | -4309.8919
CH3OH | AF1 | 0 | -4310.7492 | -4310.4629 | -4310.5407
C | 3 | 0 | -4232.9033 | -4232.6724 | -4232.7423
CH | 2 | 0 | -4233.5506 | -4233.306 | -4233.3789
CH | 4 | 0 | -4233.534 | -4233.291 | -4233.3634
CH2 | 1 | 0 | -4234.1439 | -4233.8919 | -4233.9686
CH2 | 3 | 0 | -4234.2049 | -4233.9476 | -4234.0209
CH3 | 2 | 0 | -4234.8303 | -4234.5677 | -4234.641
CH4 | AF1 | 0 | -4235.5065 | -4235.2273 | -4235.3055
O | 1 | 0 | -4270.0656 | -4269.835 | -4269.9074
O | 3 | 0 | -4270.0778 | -4269.8467 | -4269.9215
OH | 2 | 0 | -4270.7628 | -4270.5192 | -4270.5973
H2O | AF1 | 0 | -4271.4447 | -4271.1905 | -4271.2623

## CuCu - C2
OnCu
INT | S | Charge | E | H | G
H2COH_OCOH | AF1 | 0 | -4499.3875 | -4499.0846 | -4499.1668
H2COH_HOCOH | 2 | 0 | -4499.9368 | -4499.6251 | -4499.7022
H2COH_OCHOH | 2 | 0 | -4499.886 | -4499.5747 | -4499.6572
CH2_OCOH | 2 | 0 | -4423.4795 | -4423.1965 | -4423.2764
CH3_OCOH | AF1 | 0 | -4424.1504 | -4423.8535 | -4423.9345
H2COH_H2COH | AF1 | 0 | -4425.316 | -4424.997 | -4425.0729
H2COH_CH2 | 2 | 0 | -4349.3989 | -4349.0983 | -4349.1792
Ethylene | AF1 | 0 | -4273.5911 | -4273.3065 | -4273.3831
Ethanol | AF1 | 0 | -4350.0751 | -4349.761 | -4349.8389

## CuZn
OnCu | [5 empty] | OnZn
INT | S | Charge | E | H | G | INT | S |  | E | H | G
CAT | 2 | 0 | -4333.8553 | -4333.6297 | -4333.6952 | CAT | 2 | 0 | -4333.8553 | -4333.6297 | -4333.6952
CAT | 1 | -1 | -4333.9693 | -4333.7471 | -4333.8086 | CAT | 1 | -1 | -4333.9693 | -4333.7471 | -4333.8086
CAT | 3 | -1 | -4333.9251 | -4333.7012 | -4333.7672 | CAT | 3 | -1 | -4333.9251 | -4333.7012 | -4333.7672
H | 1 | 0 | -4334.358 | -4334.1296 | -4334.1946 | H | 1 | 0 | -4334.3557 | -4334.1265 | -4334.1921
H | 3 | 0 | -4334.3639 | -4334.1345 | -4334.1998 | H | 3 | 0 | -4334.3558 | -4334.1266 | -4334.1932
MHOH | 2 | 0 | -4334.9846 | -4334.7369 | -4334.8089 | MHOH | 2 | 0 | -4335.013 | -4334.7647 | -4334.8372
H2 | 2 | 0 | -4335.03 | -4334.7882 | -4334.8595 | H2 | 2 | 0 | -4335.0314 | -4334.7907 | -4334.8566
CO2 | 2 | 0 | -4522.5141 | -4522.2735 | -4522.345 | CO2 | 2 | 0 | -4522.5138 | -4522.2713 | -4522.3467
CO2 | 1 | -1 | -4522.6451 | -4522.4039 | -4522.4794 | CO2 | 1 | -1 | -4522.6289 | -4522.3928 | -4522.4584
CO2 | 3 | -1 | -4522.5914 | -4522.3511 | -4522.4255 | CO2 | 3 | -1 | -4522.6093 | -4522.3698 | -4522.4427
OCOH | 1 | 0 | -4523.0251 | -4522.7747 | -4522.8449 | OCOH | 1 | 0 | -4523.0265 | -4522.775 | -4522.847
OCOH | 3 | 0 | -4523.0278 | -4522.7755 | -4522.851 | OCOH | 3 | 0 | -4523.0262 | -4522.7748 | -4522.8493
OCHO | 1 | 0 | -4523.0274 | -4522.7725 | -4522.8522 | OCHO | 1 | 0 | -4523.0587 | -4522.8053 | -4522.882
OCHO | 3 | 0 | -4523.0079 | -4522.7569 | -4522.8348 | OCHO | 3 | 0 | -4523.0344 | -4522.782 | -4522.858
CO | 2 | 0 | -4447.2085 | -4446.9738 | -4447.0444 | CO | 2 | 0 | -4447.2148 | -4446.9789 | -4447.0507
HOCOH | 2 | 0 | -4523.6321 | -4523.3684 | -4523.4406 | HOCOH | 2 | 0 | -4523.6556 | -4523.3914 | -4523.4632
HOCOH | 4 | 0 | -4523.5419 | -4523.279 | -4523.3538 | HOCOH | 4 | 0 | -4523.5383 | -4523.2787 | -4523.3509
HCOOH | 2 | 0 | -4523.6937 | -4523.428 | -4523.502 | HCOOH | 2 | 0 | -4523.706 | -4523.4401 | -4523.5135
HCO | 1 | 0 | -4447.7541 | -4447.5093 | -4447.5813 | HCO | 1 | 0 | -4447.7581 | -4447.514 | -4447.5844
HCO | 3 | 0 | -4447.7562 | -4447.5113 | -4447.5844 | HCO | 3 | 0 | -4447.7582 | -4447.514 | -4447.5854
COH | 1 | 0 | -4447.7016 | -4447.4587 | -4447.5257 | COH | 1 | 0 | -4447.6714 | -4447.427 | -4447.4979
COH | 3 | 0 | -4447.6948 | -4447.4512 | -4447.521 | COH | 3 | 0 | -4447.7079 | -4447.4628 | -4447.5339
HOCH2O | 1 | 0 | -4524.2106 | -4523.9373 | -4524.0126 | HOCH2O | 1 | 0 | -4524.2223 | -4523.9433 | -4524.0246
HOCH2O | 3 | 0 | -4524.2143 | -4523.9405 | -4524.0172 | HOCH2O | 3 | 0 | -4524.2217 | -4523.9484 | -4524.0244
HOCHOH | 3 | 0 | -4524.2137 | -4523.9377 | -4524.0143 | HOCHOH | 1 | 0 | -4524.2062 | -4523.9341 | -4524.0024
CH2O | 2 | 0 | -4448.4072 | -4448.1491 | -4448.2236 | HOCHOH | 3 | 0 | -4524.2236 | -4523.9487 | -4524.0235
HCOH | 2 | 0 | -4448.3435 | -4448.085 | -4448.1574 | CH2O | 2 | 0 | -4448.4165 | -4448.1581 | -4448.2314
HCOH | 4 | 0 | -4448.286 | -4448.0298 | -4448.1039 | HCOH | 2 | 0 | -4448.3218 | -4448.0637 | -4448.137
HOCH2OH | 2 | 0 | -4524.8802 | -4524.5906 | -4524.6657 | HCOH | 4 | 0 | -4448.2896 | -4448.033 | -4448.1066
CH3O | 1 | 0 | -4448.9564 | -4448.6893 | -4448.7604 | HOCH2OH | 2 | 0 | -4524.8888 | -4524.5989 | -4524.6738
CH3O | 3 | 0 | -4448.9597 | -4448.6905 | -4448.7671 | CH3O | 1 | 0 | -4448.9677 | -4448.6949 | -4448.7743
H2COH | 1 | 0 | -4448.9634 | -4448.6937 | -4448.7668 | CH3O | 3 | 0 | -4448.9658 | -4448.6979 | -4448.7729
H2COH | 3 | 0 | -4448.96 | -4448.6899 | -4448.768 | H2COH | 1 | 0 | -4448.937 | -4448.6684 | -4448.7427
CH3OH | 2 | 0 | -4449.6273 | -4449.3447 | -4449.4171 | H2COH | 3 | 0 | -4448.9691 | -4448.6988 | -4448.7756
C | 2 | 0 | -4371.792 | -4371.5623 | -4371.6313 | CH3OH | 2 | 0 | -4449.6399 | -4449.356 | -4449.4299
C | 4 | 0 | -4371.7498 | -4371.5176 | -4371.592 | C | 2 | 0 | -4371.7622 | -4371.5299 | -4371.605
CH | 3 | 0 | -4372.4102 | -4372.1672 | -4372.2408 | C | 4 | 0 | -4371.7641 | -4371.5318 | -4371.6064
CH | 5 | 0 | -4372.3435 | -4372.1064 | -4372.1752 | CH | 3 | 0 | -4372.3747 | -4372.1365 | -4372.2085
CH2 | 2 | 0 | -4373.029 | -4372.7818 | -4372.8503 | CH | 5 | 0 | -4372.3359 | -4372.0996 | -4372.1755
CH2 | 4 | 0 | -4373.0297 | -4372.7808 | -4372.8531 | CH2 | 2 | 0 | -4373.0476 | -4372.7964 | -4372.8697
CH3 | 1 | 0 | -4373.7116 | -4373.4499 | -4373.521 | CH2 | 4 | 0 | -4373.0279 | -4372.7793 | -4372.8491
CH3 | 3 | 0 | -4373.7132 | -4373.4513 | -4373.5233 | CH3 | 1 | 0 | -4373.7045 | -4373.4394 | -4373.5145
CH4 | 2 | 0 | -4374.3854 | -4374.1089 | -4374.1833 | CH3 | 3 | 0 | -4373.7141 | -4373.4536 | -4373.5244
[6 empty] | CH4 | 2 | 0 | -4374.3844 | -4374.1091 | -4374.1828
O | 2 | 0 | -4408.9528 | -4408.7097 | -4408.78 | O | 2 | 0 | -4408.9791 | -4408.7465 | -4408.8241
O | 4 | 0 | -4408.9617 | -4408.7344 | -4408.8018 | OH | 1 | 0 | -4409.663 | -4409.4196 | -4409.4959
OH | 1 | 0 | -4409.6316 | -4409.3914 | -4409.4634 | OH | 3 | 0 | -4409.6397 | -4409.3999 | -4409.4746
OH | 3 | 0 | -4409.6391 | -4409.4004 | -4409.4698 | H2O | 2 | 0 | -4410.3365 | -4410.083 | -4410.1556
H2O | 2 | 0 | -4410.3236 | -4410.0704 | -4410.142