## Table S1
Table S1 The computed frequencies (cm–1) in 0-700cm-1 for 45 energetic materials.
C12H4N8O10 | C7H4N8O6 | C8H5N7O6 | C7H6N4O6 | C7H5N3O7 | C6N8O10 | C18H6N12O12 | C8H4N6O6 | C7H5N5O7 | C8H7N3O7 | C7H5N3O6 | C7H5N3O7 | C18H6N12O12 | C6H4N2O6 | C10H7N5O12 | C4H4N6O6 | C2H2N4O2 | C10H12N4O8 | C22H9N15O20 | C5H8N4O7 | C8H10N4O12 | C7H9N5O12 | C8H11N5O12 | C8H12N6O11 | C8H14N6O10 | C4H6N6O11 | C3H8N4O4 | C5H9N5O9 | C2H4N2O3 | CH3NO2 | C6H6N6O6 | C6H5N5O6 | C7H7N5O6 | C6H4N4O6 | C8H7N3O8 | C7H5N3O6 | C15H6N8O12 | C9H5N5O6 | C3H6N6O4 | C4H6N4O6 | C7H10N4O11 | C8H12N4O10 | C5H7N3O7 | C3H6N2O6 | C6H10N4O7
22.56 | 31.6 | 37.21 | 47.5 | 48.7 | 22.72 | 12.62 | 39.88 | 32.94 | 37.76 | 27.85 | 44.65 | 29.96 | 39.27 | 20.57 | 42.81 | 67.25 | 33.77 | 8.87 | 41.81 | 12.99 | 13.19 | 18.08 | 7.33 | 20.85 | 21.1 | 37.3 | 37.56 | 37.63 | 15.39 | 32.54 | 42.72 | 48.09 | 44.76 | 45.44 | 48.22 | 14.89 | 39.36 | 25.45 | 43.96 | 14.88 | 19.7 | 21.52 | 48.71 | 43.39
25.06 | 47.42 | 44.35 | 51.3 | 52.94 | 36.33 | 20.15 | 42.97 | 60.74 | 47.46 | 40.5 | 51.37 | 37.22 | 73.82 | 24.43 | 67.65 | 207.75 | 36.2 | 13.61 | 48.86 | 27.73 | 25.13 | 21.13 | 25.42 | 33.99 | 23.77 | 51.61 | 38.76 | 178.06 | 476.8 | 33.13 | 57.19 | 49.85 | 53.66 | 49.51 | 50.81 | 17.35 | 42.36 | 57.29 | 59.87 | 15.35 | 26.12 | 26.53 | 72.55 | 50.85
26.72 | 50.59 | 52.37 | 62.72 | 58.24 | 37.64 | 20.16 | 48.39 | 70.21 | 53.6 | 42.93 | 56.85 | 49.03 | 114.41 | 25.51 | 74.49 | 222.76 | 37.34 | 17.03 | 57.28 | 33.45 | 29.24 | 28.13 | 28.99 | 44.88 | 35.38 | 61.26 | 41.94 | 218.74 | 593.48 | 52.46 | 60.57 | 72.68 | 57.55 | 53.14 | 54.23 | 20.85 | 48.27 | 82.37 | 80.15 | 26.25 | 33.75 | 42.22 | 138.87 | 58.46
29.08 | 54.2 | 65.35 | 89.2 | 62.29 | 49.74 | 29.39 | 58.23 | 76.76 | 66.24 | 52.45 | 91.17 | 49.67 | 130.06 | 42.78 | 84.97 | 424.49 | 40.13 | 19.08 | 60.58 | 37.89 | 35.6 | 38.31 | 37.78 | 51.87 | 42.31 | 95.14 | 61.54 | 233.28 | 648.98 | 70.3 | 93.52 | 85.66 | 96.47 | 63.27 | 91.48 | 33.84 | 50.34 | 133.42 | 100.31 | 35.87 | 35.75 | 53.13 | 162.86 | 85.8
48.18 | 80.25 | 85.91 | 105.62 | 93.94 | 58.07 | 33.37 | 78.91 | 77.74 | 74.45 | 80.75 | 102.05 | 50.32 | 201.84 | 47.52 | 93.93 | 524.6 | 116.99 | 20.99 | 89.89 | 48.13 | 37.93 | 48.74 | 43.06 | 58.45 | 55.92 | 113.19 | 70.18 | 258.72 |  | 96.37 | 108.21 | 96.44 | 123.41 | 67.1 | 114.71 | 39.95 | 73.69 | 155.39 | 146.49 | 47.05 | 38.57 | 87.03 | 192.93 | 113.94
49.66 | 87.6 | 93.31 | 134.41 | 124.92 | 72.16 | 48.07 | 90.99 | 113.03 | 108.51 | 104.92 | 132.89 | 54.84 | 238.67 | 50.93 | 143.12 | 600.43 | 119.43 | 33.38 | 108.51 | 54.54 | 47.07 | 50.68 | 52.5 | 70.57 | 73.67 | 134.62 | 75.99 | 369.51 |  | 96.68 | 142.7 | 111.43 | 155.08 | 87.73 | 145.85 | 48.25 | 82.87 | 195.97 | 156.41 | 51.83 | 49.24 | 99.79 | 200.01 | 122.17
51.97 | 117.07 | 104.99 | 186.47 | 148 | 80.16 | 49.35 | 104.12 | 124.02 | 120.58 | 164.07 | 168.26 | 68.24 | 281.46 | 56.15 | 161.87 | 648.13 | 139.76 | 34.97 | 143.58 | 59.9 | 48.81 | 54.05 | 59.91 | 81.33 | 84.47 | 150.87 | 83.89 | 462.64 |  | 97.36 | 194.09 | 178.66 | 202.83 | 107 | 165.15 | 49.18 | 101.67 | 227.6 | 166.72 | 59.18 | 63.86 | 124.88 | 234.47 | 139.21
70.37 | 135.76 | 119.97 | 203.97 | 171.67 | 84.49 | 50.99 | 145.96 | 128.89 | 143.63 | 174.08 | 206.03 | 71.7 | 327.54 | 62.13 | 202.48 |  | 142.41 | 37.53 | 154.02 | 60.89 | 75.18 | 61.9 | 63.32 | 92.01 | 92.14 | 273.78 | 101.59 | 559.04 |  | 281.16 | 255.94 | 219.17 | 213.03 | 123.77 | 175.06 | 50.59 | 144.06 | 265.89 | 177.17 | 61.95 | 82.14 | 163.06 | 280.78 | 150.44
80.2 | 164.22 | 172.75 | 221.81 | 176.92 | 113.64 | 55.88 | 170.16 | 165.02 | 152.83 | 241.94 | 219.01 | 76.68 | 353.77 | 81.2 | 216.79 |  | 144.35 | 43.19 | 187.36 | 77.01 | 80.43 | 68.82 | 74.22 | 104.51 | 105.16 | 310.06 | 116.88 | 687.25 |  | 281.47 | 276.36 | 225.33 | 316.69 | 159.94 | 192.42 | 61.06 | 162.57 | 314.87 | 178.83 | 65.19 | 86.08 | 177.86 | 295.22 | 180.07
109.64 | 186.3 | 192.07 | 252.47 | 199.61 | 126.17 | 66.46 | 174.19 | 175.63 | 175.01 | 262.25 | 256.69 | 82.16 | 383.01 | 95.05 | 300.57 |  | 218.23 | 47.48 | 208.51 | 86.01 | 92.04 | 79.05 | 82.14 | 106.26 | 116.74 | 317.92 | 142.65 |  |  | 301.16 | 319.41 | 259.21 | 331.52 | 162.3 | 281.11 | 69.09 | 170.63 | 342.39 | 229.5 | 102.74 | 93.33 | 183.65 | 363.73 | 202.25
114.31 | 191.15 | 207.8 | 300.36 | 244.47 | 150.9 | 74.78 | 187.37 | 200.94 | 197.22 | 322.26 | 281.44 | 97.48 | 415.51 | 114.07 | 327.09 |  | 225.12 | 50 | 219.59 | 92.18 | 98.93 | 82.62 | 97.9 | 121.85 | 134.72 | 379.33 | 173.82 |  |  | 301.38 | 329.94 | 272.51 | 341.25 | 177.13 | 313.03 | 84.46 | 186.79 | 407.36 | 242.73 | 138.93 | 118 | 186.52 | 369.09 | 214.92
124.43 | 224.11 | 259.34 | 327.68 | 275.08 | 160.32 | 76.01 | 257.29 | 214.17 | 253.2 | 332.07 | 321.63 | 109.54 | 444.79 | 123.58 | 422.97 |  | 225.89 | 53.61 | 226.82 | 136.08 | 127.33 | 105.85 | 116.27 | 126.81 | 156.46 | 410.56 | 180.06 |  |  | 347.84 | 351.45 | 291.63 | 350.66 | 206.52 | 325.31 | 88.26 | 257.34 | 491.63 | 300.51 | 154.51 | 160.51 | 249.7 | 430.49 | 228.58
139.98 | 271.98 | 266.78 | 334.15 | 308.08 | 176.55 | 76.21 | 287.29 | 255.52 | 264.46 | 391.1 | 325.84 | 126.43 | 460.27 | 150.2 | 449.62 |  | 294.19 | 64.94 | 245.39 | 151.47 | 154.46 | 120.37 | 144.66 | 153.89 | 169.43 | 465.58 | 182.93 |  |  | 347.88 | 376.6 | 341.56 | 379.35 | 224.38 | 345.04 | 92.16 | 278.53 | 529.04 | 316.12 | 173.07 | 181.24 | 288.2 | 459.54 | 241.19
152.3 | 291.52 | 311.3 | 355.36 | 321.54 | 179.69 | 89.9 | 312.3 | 273.66 | 292.66 | 406.23 | 357.63 | 137.1 | 493.59 | 154.54 | 451.65 |  | 312.3 | 73.9 | 272.06 | 165.69 | 159.67 | 149.52 | 161.84 | 158.42 | 182.19 | 597.97 | 227.79 |  |  | 370.66 | 379.4 | 344.48 | 405.16 | 242.16 | 357.43 | 106.47 | 311.58 | 574.55 | 337.8 | 183.45 | 181.97 | 291.57 | 563.1 | 275.67
166.44 | 323.85 | 327.95 | 370.61 | 337.91 | 189.78 | 108.69 | 330.8 | 275.79 | 311.16 | 429.3 | 379.28 | 147.53 | 579.37 | 171.44 | 469.42 |  | 315.34 | 75.54 | 305.58 | 172.48 | 176.93 | 159.48 | 166.73 | 168.56 | 195.76 | 603.57 | 230.65 |  |  | 390.81 | 426.29 | 360.19 | 457.55 | 264.72 | 382.92 | 128.71 | 323.8 | 614.6 | 353.05 | 210.36 | 188.74 | 350.51 | 574.28 | 304.67
173.18 | 338.19 | 339.77 | 405.35 | 363.32 | 194.38 | 118.63 | 342.37 | 300.95 | 322.07 | 505.45 | 414.36 | 151.52 | 608.09 | 179.87 | 532.38 |  | 318.44 | 76.51 | 334.19 | 184.44 | 186.58 | 179 | 181.64 | 189.3 | 226.84 | 676.87 | 235.39 |  |  | 418.33 | 426.49 | 374.85 | 477.05 | 274 | 453.18 | 145.32 | 338.88 | 669.13 | 368.73 | 239.27 | 204.2 | 368.43 | 675.92 | 327.22
199.67 | 360.44 | 351.21 | 418.96 | 396.11 | 214.48 | 124.62 | 372.06 | 331.72 | 346.17 | 520.62 | 427.28 | 160.32 | 629.25 | 186.46 | 536.75 |  | 347.49 | 80.32 | 340.43 | 211.13 | 191.24 | 181.99 | 188.11 | 189.69 | 238.63 |  | 257.03 |  |  | 442.51 | 462.11 | 423.29 | 532.46 | 294.8 | 468.21 | 148.91 | 366.14 |  | 459.24 | 245.9 | 229.45 | 397.44 | 683.32 | 348.12
211.25 | 384.59 | 390.29 | 447.68 | 417.77 | 252.57 | 149.28 | 414.89 | 351.81 | 363.03 | 562.78 | 453.59 | 165.8 | 654.25 | 228.64 | 591.56 |  | 348.1 | 82.86 | 345.93 | 222.42 | 237.47 | 192.52 | 196.49 | 200.66 | 252.71 |  | 305.45 |  |  | 442.89 | 479.76 | 428.81 | 539.28 | 305.37 | 526.76 | 157.53 | 419.08 |  | 478.62 | 254.97 | 241.12 | 405.37 |  | 353.73
241.98 | 410.35 | 405.73 | 488.99 | 524.23 | 254.21 | 153.67 | 487.66 | 359.72 | 417.79 | 588.24 | 477.32 | 171.17 | 695.92 | 233.4 | 639.88 |  | 363.92 | 92.36 | 377.11 | 238.89 | 244.07 | 207.14 | 203.86 | 220.89 | 319.88 |  | 322.23 |  |  | 482.71 | 505.02 | 438.08 | 622.71 | 322.15 | 533.17 | 161.79 | 489.74 |  | 566.7 | 260.74 | 256.7 | 496.31 |  | 362.26
286.29 | 444.06 | 420.22 | 502.42 | 534.12 | 270.61 | 157.23 | 524.01 | 388.86 | 472.06 | 661.57 | 513.98 | 172.78 |  | 239.56 | 678.11 |  | 391.25 | 97.51 | 394.04 | 241.93 | 255.13 | 210.65 | 221.3 | 225.41 | 339.79 |  | 343.82 |  |  | 506.16 | 642.21 | 477.23 | 646.57 | 357.81 | 641.65 | 169.05 | 523.04 |  | 600.21 | 288.84 | 301.08 | 527.6 |  | 370.41
306.83 | 512.98 | 468.47 | 571.06 | 549.64 | 274.83 | 166.07 | 537.16 | 401.63 | 496.27 | 675.75 | 579.83 | 182.46 |  | 276.28 | 697.84 |  | 403.16 | 102.78 | 447.81 | 258.96 | 277.2 | 237.47 | 244.07 | 241.58 | 358.77 |  | 369.73 |  |  | 506.21 | 657.97 | 503.3 | 687.31 | 399.07 | 647.66 | 173.59 | 536.08 |  |  | 301.64 | 307.5 | 556.27 |  | 384.29
312.95 | 531.07 | 502.09 | 591.77 | 620.46 | 290.9 | 172.52 | 595.78 | 449.76 | 530.26 |  | 642.51 | 222.4 |  | 288.31 |  |  | 437.42 | 113.69 | 508.15 | 293.54 | 300.59 | 265.08 | 250.55 | 258.89 | 362.68 |  | 384.93 |  |  | 608.91 | 658.56 | 555.35 |  | 408.24 | 694.74 | 196.73 | 590.19 |  |  | 310.1 | 310.46 | 604.91 |  | 390.78
325.11 | 556.66 | 576.62 | 648.77 | 678.04 | 304.36 | 173.36 | 617.68 | 458.34 | 545.41 |  | 661.92 | 225.84 |  | 317.78 |  |  | 466.3 | 117.8 | 558.16 | 310.52 | 305.62 | 299.64 | 293.77 | 309.34 | 392.49 |  | 402.33 |  |  | 646.95 | 674.34 | 591.78 |  | 457.02 |  | 210.07 | 615.86 |  |  | 326.4 | 320.26 | 640.48 |  | 420.69
335.41 | 584.11 | 600.3 | 659.26 |  | 349.54 | 185.36 | 623.32 | 491.32 | 636.21 |  | 688.94 | 250.35 |  | 322.72 |  |  | 496.35 | 123.43 | 574.53 | 319.23 | 314.92 | 309.29 | 300.14 | 319.4 | 424.14 |  | 439.68 |  |  | 647.1 | 679.74 | 614.08 |  | 499.47 |  | 269.47 | 622.36 |  |  | 348.61 | 341.94 |  |  | 451.41
346.79 | 624.92 | 613.23 | 685.49 |  | 390.72 | 214.88 | 686.37 | 523.4 | 672.95 |  |  | 253.15 |  | 324.24 |  |  | 522.86 | 125.43 | 607.67 | 320.31 | 326.08 | 340.77 | 310.46 | 329.91 | 428.68 |  | 467.72 |  |  | 684.44 | 682.35 | 626.4 |  | 548.66 |  | 291.72 | 645.83 |  |  | 363.89 | 354.76 |  |  | 482.23
354.96 | 673.24 | 621.11 |  |  | 432.63 | 229.63 |  | 586.13 |  |  |  | 298.4 |  | 327.32 |  |  | 540.71 | 134.05 | 664.73 | 333.2 | 356.14 | 349.57 | 334.2 | 333.06 | 518.09 |  | 541.48 |  |  | 697.1 |  | 632.09 |  | 609.68 |  | 294.1 |  |  |  | 367.87 | 363.62 |  |  | 540.64
371.11 | 695.1 | 651.48 |  |  | 485.22 | 247.28 |  | 611 |  |  |  | 307.89 |  | 359.28 |  |  | 542.62 | 143.89 | 679.52 | 367.64 | 367.27 | 350.33 | 350.09 | 352.73 | 555.55 |  | 568.63 |  |  | 697.33 |  | 654.58 |  | 623.25 |  | 309.3 |  |  |  | 415.16 | 364.63 |  |  | 573.83
401.19 |  | 684.49 |  |  | 497.44 | 272.84 |  | 642.18 |  |  |  | 311.71 |  | 369.06 |  |  | 585.71 | 146.88 |  | 375.14 | 375.32 | 356.87 | 358.45 | 360.38 | 582.4 |  | 607.42 |  |  |  |  | 685.96 |  | 667.83 |  | 311.1 |  |  |  | 417.62 | 400.29 |  |  | 584.54
426.21 |  | 693.38 |  |  | 505.36 | 290.9 |  | 653.61 |  |  |  | 312.13 |  | 408.58 |  |  | 684.73 | 155.38 |  | 388.2 | 395.74 | 370.25 | 362.64 | 367.55 | 624.4 |  | 618.05 |  |  |  |  | 689.97 |  | 692.68 |  | 315.77 |  |  |  | 481.82 | 425.36 |  |  | 655.06
445.41 |  |  |  |  | 548.7 | 310.37 |  | 690.38 |  |  |  | 333.66 |  | 417.86 |  |  | 690.94 | 156.95 |  | 408.11 | 411.86 | 377.35 | 394.61 | 426.03 | 631.94 |  | 682.6 |  |  |  |  | 694.6 |  |  |  | 336.21 |  |  |  | 493.6 | 471.67 |  |  | 682.75
485.77 |  |  |  |  | 651.6 | 312.18 | [5 empty] | 335.37 |  | 432.34 |  |  |  | 163.02 |  | 416.03 | 474.53 | 401.74 | 407.83 | 430.82 | 662.31 | [10 empty] | 344.5 |  |  |  | 528.17 | 508.66
505.49 |  |  |  |  | 680.19 | 313.37 | [5 empty] | 345.79 |  | 453.17 |  |  |  | 180.67 |  | 442.53 | 503.19 | 436.03 | 428.28 | 440.01 | 679.4 | [10 empty] | 350.98 |  |  |  | 544.97 | 515.33
524.72 | [5 empty] | 333.23 | [5 empty] | 365.38 |  | 491.49 |  |  |  | 186.61 |  | 484.24 | 512.27 | 464.61 | 476.7 | 489.65 | [11 empty] | 368.47 |  |  |  | 582.91 | 577.68
534.48 | [5 empty] | 336.35 | [5 empty] | 366.67 |  | 528.12 |  |  |  | 188.65 |  | 499.52 | 558.42 | 486.37 | 488.94 | 491.85 | [11 empty] | 372.69 |  |  |  | 627.4 | 615.75
567.56 | [5 empty] | 346.48 | [5 empty] | 379.86 |  | 549.29 |  |  |  | 192 |  | 542.51 | 573.87 | 527.74 | 519.09 | 552.47 | [11 empty] | 417.03 |  |  |  | 653.99 | 632.84
572.85 | [5 empty] | 368.18 | [5 empty] | 388.43 |  | 560.08 |  |  |  | 197.82 |  | 572.73 | 617.48 | 542.68 | 548.04 | 559.26 | [11 empty] | 452.02 |  |  |  | 675.53 | 656.69
605.67 | [5 empty] | 369.92 | [5 empty] | 420.53 |  | 593.73 |  |  |  | 202.55 |  | 600.85 | 626.68 | 578.09 | 571.03 | 591.22 | [11 empty] | 472.82 |  |  |  |  | 693.34
637.83 | [5 empty] | 377.98 | [5 empty] | 422.3 |  | 597.8 |  |  |  | 203.52 |  | 637.42 | 646.48 | 618.52 | 602.33 | 613.34 | [11 empty] | 493.31
654.86 | [5 empty] | 404.5 | [5 empty] | 433.83 |  | 617.22 |  |  |  | 228.06 |  | 686.55 | 674.4 | 629.17 | 621.14 | 650.45 | [11 empty] | 521.12
673.79 | [5 empty] | 414.29 | [5 empty] | 436.66 |  | 677.88 |  |  |  | 251.23 |  |  |  | 650.37 | 648.07 | 680.08 | [11 empty] | 527.12
[6 empty] | 417.81 | [5 empty] | 449.2 | [5 empty] | 264.31 |  |  |  |  | 652.93 | [12 empty] | 533.12
[6 empty] | 431.34 | [5 empty] | 493.69 | [5 empty] | 271.04 |  |  |  |  | 692.22 | [12 empty] | 546.87
[6 empty] | 438.29 | [5 empty] | 495.9 | [5 empty] | 289.73 | [17 empty] | 563.63
[6 empty] | 447.94 | [5 empty] | 526.48 | [5 empty] | 300.44 | [17 empty] | 603.18
[6 empty] | 481.75 | [5 empty] | 527.58 | [5 empty] | 313.77 | [17 empty] | 627.64
[6 empty] | 500.12 | [5 empty] | 542.91 | [5 empty] | 316.82 | [17 empty] | 631.73
[6 empty] | 525.62 | [5 empty] | 545.91 | [5 empty] | 320.6 | [17 empty] | 651.02
[6 empty] | 527.98 | [5 empty] | 598.57 | [5 empty] | 322.91 | [17 empty] | 671.78
[6 empty] | 539.87 | [5 empty] | 599.17 | [5 empty] | 327.58
[6 empty] | 554.71 | [5 empty] | 614.59 | [5 empty] | 333.18
[6 empty] | 600.59 | [5 empty] | 619.23 | [5 empty] | 342.4
[6 empty] | 602.95 | [5 empty] | 644.38 | [5 empty] | 349.34
[6 empty] | 612.99 | [5 empty] | 648.66 | [5 empty] | 353.94
[6 empty] | 623.87 | [11 empty] | 359.93
[6 empty] | 642.02 | [11 empty] | 370.79
[6 empty] | 651.23 | [11 empty] | 374.08
376.26
396.13
399.96
402.27
430.05
448.87
454.35
467.94
500.19
506.14
508.96
528.66
531.45
532.81
533.99
540.4
544.7
567.64
594.47
621.88
628.8
639.77
652.01
659.19
664.15
673.75
681.48
695.26

## Table S2
Table S2 The calculated absolute values of Pearson correlation coefficient ¦R¦ using different damping factors represented by a and b for 45 energetic materials..
| a=0 | a=0.5 | a=1 | a=1.5 | a=2 | a=2.5 | a =3 | a=3.5 | a=4 | a =4.5 | a=5
b=5 | 0.16 | 0 | 0.25 | 0.36 | 0.39 | 0.4 | 0.4 | 0.39 | 0.39 | 0.38 | 0.37
b=10 | 0.16 | 0.03 | 0.31 | 0.41 | 0.44 | 0.45 | 0.45 | 0.44 | 0.44 | 0.43 | 0.43
b=15 | 0.15 | 0.06 | 0.38 | 0.46 | 0.49 | 0.49 | 0.49 | 0.48 | 0.47 | 0.45 | 0.43
b=20 | 0.16 | 0.07 | 0.43 | 0.51 | 0.52 | 0.52 | 0.51 | 0.5 | 0.47 | 0.42 | 0.37
b=25 | 0.16 | 0.08 | 0.47 | 0.54 | 0.55 | 0.54 | 0.52 | 0.49 | 0.44 | 0.37 | 0.31
b=30 | 0.16 | 0.08 | 0.49 | 0.55 | 0.56 | 0.55 | 0.52 | 0.47 | 0.41 | 0.33 | 0.27
b=35 | 0.17 | 0.07 | 0.5 | 0.56 | 0.562 | 0.55 | 0.51 | 0.45 | 0.38 | 0.31 | 0.24
b=40 | 0.17 | 0.06 | 0.51 | 0.56 | 0.56 | 0.54 | 0.5 | 0.43 | 0.36 | 0.28 | 0.23
b=45 | 0.18 | 0.05 | 0.51 | 0.56 | 0.56 | 0.53 | 0.48 | 0.41 | 0.34 | 0.27 | 0.21
b=50 | 0.19 | 0.03 | 0.51 | 0.56 | 0.56 | 0.53 | 0.47 | 0.4 | 0.32 | 0.26 | 0.21
b=55 | 0.19 | 0.02 | 0.5 | 0.55 | 0.55 | 0.52 | 0.46 | 0.39 | 0.31 | 0.25 | 0.2
b=60 | 0.2 | 0.01 | 0.5 | 0.55 | 0.55 | 0.51 | 0.45 | 0.38 | 0.3 | 0.24 | 0.19
b=65 | 0.2 | 0 | 0.49 | 0.54 | 0.54 | 0.51 | 0.44 | 0.37 | 0.3 | 0.24 | 0.19
b=70 | 0.2 | 0.02 | 0.48 | 0.54 | 0.53 | 0.5 | 0.44 | 0.36 | 0.29 | 0.23 | 0.19
b=75 | 0.21 | 0.03 | 0.48 | 0.53 | 0.53 | 0.49 | 0.43 | 0.35 | 0.28 | 0.23 | 0.18
b=80 | 0.21 | 0.04 | 0.47 | 0.53 | 0.52 | 0.49 | 0.42 | 0.35 | 0.28 | 0.22 | 0.18
b=85 | 0.21 | 0.05 | 0.46 | 0.52 | 0.52 | 0.48 | 0.42 | 0.34 | 0.27 | 0.22 | 0.18
b=90 | 0.22 | 0.06 | 0.46 | 0.52 | 0.51 | 0.48 | 0.41 | 0.34 | 0.27 | 0.22 | 0.18
b=95 | 0.22 | 0.07 | 0.45 | 0.51 | 0.51 | 0.47 | 0.41 | 0.33 | 0.27 | 0.22 | 0.18
b=100 | 0.22 | 0.08 | 0.45 | 0.51 | 0.5 | 0.47 | 0.4 | 0.33 | 0.27 | 0.21 | 0.18

## Table S3
Table S3 The chemical name, molecular formula, isomeric SMILES, phonon-vibron coupling coefficients(ζ×104) and impact sensitivity(H50) of 45 energetic materials.
Chemical name | Molecular formula | Isomeric SMILES | Phonon-vibron coupling coefficients(ζ) | Impact sensitivity(H50) | Heat of explosion (Q)
4,6-dinitro-1-(2,4,6-trinitrophenyl)benzotriazole | C12H4N8O10 | C1=C(C=C(C2=C1N(N=N2)C3=C(C=C(C=C3[N+](=O)[O-])[N+](=O)[O-])[N+](=O)[O-])[N+](=O)[O-])[N+](=O)[O-] | 71.17 | 40 | 5.46
N-(2,4,6-trinitrophenyl)-2H-tetrazol-5-amine | C7H4N8O6 | C1=C(C=C(C(=C1[N+](=O)[O-])NC2=NNN=N2)[N+](=O)[O-])[N+](=O)[O-] | 71.43 | 36 | 5.22
2,4,6-trinitro-3-(triazol-1-yl)aniline | C8H5N7O6 | C1=CN(N=N1)C2=C(C=C(C(=C2[N+](=O)[O-])N)[N+](=O)[O-])[N+](=O)[O-] | 84.2 | 31 | 5.17
3-Methyl-2,4,6-trinitroaniline | C7H6N4O6 | NC1=C([N+]([O-])=O)C=C([N+]([O-])=O)C(C)=C1[N+]([O-])=O | 61.67 | 174 | 4.87
2,4,6-trinitroanisole | C7H5N3O7 | COC1=C(C=C(C=C1[N+](=O)[O-])[N+](=O)[O-])[N+](=O)[O-] | 63.58 | 192 | 5.19
1-azido-2,3,4,5,6-pentanitrobenzene | C6N8O10 | C1(=C(C(=C(C(=C1[N+](=O)[O-])[N+](=O)[O-])[N+](=O)[O-])[N+](=O)[O-])[N+](=O)[O-])N=[N+]=[N-] | 83.35 | 17 | 6.65
1,7-bis(2,4,6-trinitrophenyl)triazolo[4,5-f]benzotriazole | C18H6N12O12 | C1=C(C=C(C(=C1[N+](=O)[O-])N2C3=CC4=C(C=C3N=N2)N=NN4C5=C(C=C(C=C5[N+](=O)[O-])[N+](=O)[O-])[N+](=O)[O-])[N+](=O)[O-])[N+](=O)[O-] | 71.43 | 38 | 5.27
1-(2,4,6-trinitrophenyl)triazole | C8H4N6O6 | C1=CN(N=N1)C2=C(C=C(C=C2[N+](=O)[O-])[N+](=O)[O-])[N+](=O)[O-] | 82.07 | 10 | 5.46
6-Diazo-5-methyl-2,3,4-trinitro-2,4-cyclohexadien-1-ol | C7H5N5O7 | OC1C([N+]([O-])=O)=C([N+]([O-])=O)C([N+]([O-])=O)=C(C)C1=[N+]=[N-] | 85.01 | 8 | 5.55
1-Ethoxy-2,4,6-trinitrobenzene | C8H7N3O7 | O=[N+](C1=C(OCC)C([N+]([O-])=O)=CC([N+]([O-])=O)=C1)[O-] | 59.44 | 190 | 4.91
1-dinitromethyl-3-nitrobenzene | C7H5N3O6 | C1=CC(=CC(=C1)[N+](=O)[O-])C([N+](=O)[O-])[N+](=O)[O-] | 80.68 | 105 | 5.23
2,4,6-trinitro-m-cresol | C7H5N3O7 | CC1=C(C(=C(C=C1[N+](=O)[O-])[N+](=O)[O-])O)[N+](=O)[O-] | 58.65 | 191 | 4.78
3,7-bis(2,4,6-trinitrophenyl)triazolo[4,5-f]benzotriazole | C18H6N12O12 | C1=C(C=C(C(=C1[N+](=O)[O-])N2C3=CC4=C(C=C3N=N2)N(N=N4)C5=C(C=C(C=C5[N+](=O)[O-])[N+](=O)[O-])[N+](=O)[O-])[N+](=O)[O-])[N+](=O)[O-] | 74.4 | 40 | 5.27
2,4-dinitroresorcinol | C6H4N2O6 | C1=CC(=C(C(=C1[N+](=O)[O-])O)[N+](=O)[O-])O | 37.12 | 296 | 4.14
2',2'-dinitropropyl-2,4,6-trinitrobenzoate | C10H7N5O12 | O=C(OCC([N+]([O-])=O)([N+]([O-])=O)C)C1=C([N+]([O-])=O)C=C([N+]([O-])=O)C=C1[N+]([O-])=O | 61.81 | 214 | 5.01
3,6-dinitro-1,3a,4,6a-tetrahydroimidazo[4,5-d]imidazole-2,5-dione | C4H4N6O6 | C12C(NC(=O)N1[N+](=O)[O-])N(C(=O)N2)[N+](=O)[O-] | 69.72 | 100 | 4.6
4-nitro-2H-triazole | C2H2N4O2 | C1=NNN=C1[N+](=O)[O-] | 76.92 | 25 | 5.56
1,3,5,7-Tetranitroadamantane | C10H12N4O8 | C1C2(CC3(CC1(CC(C2)(C3)[N+](=O)[O-])[N+](=O)[O-])[N+](=O)[O-])[N+](=O)[O-] | 45.02 | 240 | 4.58
5-nitro-2,4,6-tris-(picrylamino)-pyrimidine | C22H9N15O20 | [O-][N+](C1=CC([N+]([O-])=O)=CC([N+]([O-])=O)=C1NC2=C([N+]([O-])=O)C(NC3=C([N+]([O-])=O)C=C([N+]([O-])=O)C=C3[N+]([O-])=O)=NC(NC4=C([N+]([O-])=O)C=C([N+]([O-])=O)C=C4[N+]([O-])=O)=N2)=O | 74.12 | 201 | 5.09
N-(2-propyl)-trinitroacetamide | C5H8N4O7 | O=C(NC(C)C)C([N+]([O-])=O)([N+]([O-])=O)[N+]([O-])=O | 84.73 | 112 | 5.09
bis-(2,2-dinitropropyl)-oxalate | C8H10N4O12 | O=C(OCC([N+]([O-])=O)([N+]([O-])=O)C)C(OCC([N+]([O-])=O)([N+]([O-])=O)C)=O | 58.23 | 227 | 4.45
2,2-dinitropropyl 4,4,4-trinitrobutanoate | C7H9N5O12 | O=C(OCC([N+]([O-])=O)([N+]([O-])=O)C)CCC([N+]([O-])=O)([N+]([O-])=O)[N+]([O-])=O | 80.19 | 151 | 5.25
2,2,2-trinitroethyl-4,4-dinitrohexanoate | C8H11N5O12 | CCC([N+]([O-])=O)([N+]([O-])=O)CCC(OCC([N+]([O-])=O)([N+]([O-])=O)[N+]([O-])=O)=O | 69.63 | 138 | 5.13
2,2-dinitrobutyl-4,4,4-trinitrobutyramide | C8H12N6O11 | O=C(NCC([N+]([O-])=O)([N+]([O-])=O)CC)CCC([N+]([O-])=O)([N+]([O-])=O)[N+]([O-])=O | 71.31 | 101 | 5.13
N-(2,2-dinitrobutyl)-N-2,2-trinitro-1-butanamine | C8H14N6O10 | CCC([N+]([O-])=O)([N+]([O-])=O)CN(CC([N+]([O-])=O)([N+]([O-])=O)CC)[N+]([O-])=O | 70.21 | 80 | 5.56
2-[nitro(2,2,2-trinitroethyl)amino]ethyl nitrate | C4H6N6O11 | C(CO[N+](=O)[O-])N(CC([N+](=O)[O-])([N+](=O)[O-])[N+](=O)[O-])[N+](=O)[O-] | 84.68 | 7 | 6.56
N-methyl-N-(2-nitramidoethyl)nitramide | C3H8N4O4 | CN(CCN[N+](=O)[O-])[N+](=O)[O-] | 82.92 | 114 | 5.32
Trinitroethyl-2-methoxy-ethylnitramine | C5H9N5O9 | O=[N+]([O-])N(C([N+]([O-])=O)([N+]([O-])=O)C[N+]([O-])=O)CCOC | 90.3 | 42 | 5.88
Nitromethane | CH3NO2 | C[N+](=O)[O-] | 5.92 | 320 | 5.44
N-methyl-N-nitroformamide | C2H4N2O3 | CN(C=O)[N+](=O)[O-] | 21.12 | 320 | 4.5
1,3,5-Triamino-2,4,6-trinitrobenzene | C6H6N6O6 | O=[N+](C1=C(N)C([N+]([O-])=O)=C(N)C([N+]([O-])=O)=C1N)[O-] | 46.28 | 490 | 4.42
1,3-diamino-2,4,6-trinitrobenzene | C6H5N5O6 | O=[N+](C1=C(N)C([N+]([O-])=O)=C(N)C([N+]([O-])=O)=C1)[O-] | 59.32 | 320 | 4.65
1-Methyl-3,5-diamino-2,4,6-trinitrobenzene | C7H7N5O6 | O=[N+](C1=C(C)C([N+]([O-])=O)=C(N)C([N+]([O-])=O)=C1N)[O-] | 90.87 | 239 | 4.63
2,4,6-Trinitroaniline | C6H4N4O6 | C1=C(C=C(C(=C1[N+](=O)[O-])N)[N+](=O)[O-])[N+](=O)[O-] | 101.14 | 177 | 4.98
1,3-Dimethoxy-2,4,6-trinitrobenzene | C8H7N3O8 | O=[N+](C1=C(OC)C([N+]([O-])=O)=C(OC)C([N+]([O-])=O)=C1)[O-] | 79.32 | 251 | 5
2,4,6-trinitrotoluene | C7H5N3O6 | CC1=C([N+]([O-])=O)C=C([N+]([O-])=O)C=C1[N+]([O-])=O | 88.42 | 160 | 5.2
1,4-dipicrylpyrazole | C15H6N8O12 | [O-][N+](C1=CC([N+]([O-])=O)=CC([N+]([O-])=O)=C1C2=CN(C3=C([N+]([O-])=O)C=C([N+]([O-])=O)C=C3[N+]([O-])=O)N=C2)=O | 71.17 | 314 | 5.41
1-picrylimidazole | C9H5N5O6 | [O-][N+](C1=CC([N+]([O-])=O)=CC([N+]([O-])=O)=C1N2C=CN=C2)=O | 62.08 | 314 | 5.11
N-(5-nitro-1,3,5-triazinan-2-ylidene)nitramide | C3H6N6O4 | O=[N+](/N=C1NCN([N+]([O-])=O)CN\1)[O-] | 105.51 | 80 | 5.17
N,N'-dimethyl-N,N'-dinitrooxamide | C4H6N4O6 | O=C(N(C)[N+]([O-])=O)C(N(C)[N+]([O-])=O)=O | 125.29 | 79 | 4.8
bis-(2,2-dinitropropyl)-carbonate | C7H10N4O11 | O=C(OCC([N+]([O-])=O)([N+]([O-])=O)C)OCC([N+]([O-])=O)([N+]([O-])=O)C | 80.49 | 300 | 4.6
2-methyl-1-nitropropyl 4,4,4-trinitrobutanoate | C8H12N4O10 | O=C(OC([N+]([O-])=O)C(C)C)CCC([N+]([O-])=O)([N+]([O-])=O)[N+]([O-])=O | 78.03 | 279 | 4.77
5,5,5-trinitropentan-2-one | C5H7N3O7 | CC(CCC([N+]([O-])=O)([N+]([O-])=O)[N+]([O-])=O)=O | 103.11 | 125 | 5.29
2,2-dinitro-1,3-propane-diol | C3H6N2O6 | OCC([N+]([O-])=O)([N+]([O-])=O)CO | 112.92 | 110 | 4.51
N-(t-butyl)-trinitroacetamide | C6H10N4O7 | O=C(NC(C)(C)C)C([N+]([O-])=O)([N+]([O-])=O)[N+]([O-])=O | 110.19 | 110 | 4.91

## Table S4
Table S4 The chemical name, molecular formula, isomeric SMILES, phonon-vibron coupling coefficients(ζ×104) and impact sensitivity(H50) of group A energetic materials.
Chemical name | Molecular formula | Isomeric SMILES | Phonon-vibron coupling coefficients(ζ) | Impact sensitivity(H50)
4,6-dinitro-1-(2,4,6-trinitrophenyl)benzotriazole | C12H4N8O10 | C1=C(C=C(C2=C1N(N=N2)C3=C(C=C(C=C3[N+](=O)[O-])[N+](=O)[O-])[N+](=O)[O-])[N+](=O)[O-])[N+](=O)[O-] | 71.17 | 40
N-(2,4,6-trinitrophenyl)-2H-tetrazol-5-amine | C7H4N8O6 | C1=C(C=C(C(=C1[N+](=O)[O-])NC2=NNN=N2)[N+](=O)[O-])[N+](=O)[O-] | 71.43 | 36
2,4,6-trinitro-3-(triazol-1-yl)aniline | C8H5N7O6 | C1=CN(N=N1)C2=C(C=C(C(=C2[N+](=O)[O-])N)[N+](=O)[O-])[N+](=O)[O-] | 84.2 | 31
3-Methyl-2,4,6-trinitroaniline | C7H6N4O6 | NC1=C([N+]([O-])=O)C=C([N+]([O-])=O)C(C)=C1[N+]([O-])=O | 61.67 | 174
2,4,6-trinitroanisole | C7H5N3O7 | COC1=C(C=C(C=C1[N+](=O)[O-])[N+](=O)[O-])[N+](=O)[O-] | 63.58 | 192
1-azido-2,3,4,5,6-pentanitrobenzene | C6N8O10 | C1(=C(C(=C(C(=C1[N+](=O)[O-])[N+](=O)[O-])[N+](=O)[O-])[N+](=O)[O-])[N+](=O)[O-])N=[N+]=[N-] | 83.35 | 17
1,7-bis(2,4,6-trinitrophenyl)triazolo[4,5-f]benzotriazole | C18H6N12O12 | C1=C(C=C(C(=C1[N+](=O)[O-])N2C3=CC4=C(C=C3N=N2)N=NN4C5=C(C=C(C=C5[N+](=O)[O-])[N+](=O)[O-])[N+](=O)[O-])[N+](=O)[O-])[N+](=O)[O-] | 71.43 | 38
1-(2,4,6-trinitrophenyl)triazole | C8H4N6O6 | C1=CN(N=N1)C2=C(C=C(C=C2[N+](=O)[O-])[N+](=O)[O-])[N+](=O)[O-] | 82.07 | 10
6-Diazo-5-methyl-2,3,4-trinitro-2,4-cyclohexadien-1-ol | C7H5N5O7 | OC1C([N+]([O-])=O)=C([N+]([O-])=O)C([N+]([O-])=O)=C(C)C1=[N+]=[N-] | 85.01 | 8
1-Ethoxy-2,4,6-trinitrobenzene | C8H7N3O7 | O=[N+](C1=C(OCC)C([N+]([O-])=O)=CC([N+]([O-])=O)=C1)[O-] | 59.44 | 190
1-dinitromethyl-3-nitrobenzene | C7H5N3O6 | C1=CC(=CC(=C1)[N+](=O)[O-])C([N+](=O)[O-])[N+](=O)[O-] | 80.68 | 105
2,4,6-trinitro-m-cresol | C7H5N3O7 | CC1=C(C(=C(C=C1[N+](=O)[O-])[N+](=O)[O-])O)[N+](=O)[O-] | 58.65 | 191
3,7-bis(2,4,6-trinitrophenyl)triazolo[4,5-f]benzotriazole | C18H6N12O12 | C1=C(C=C(C(=C1[N+](=O)[O-])N2C3=CC4=C(C=C3N=N2)N(N=N4)C5=C(C=C(C=C5[N+](=O)[O-])[N+](=O)[O-])[N+](=O)[O-])[N+](=O)[O-])[N+](=O)[O-] | 74.4 | 40
2,4-dinitroresorcinol | C6H4N2O6 | C1=CC(=C(C(=C1[N+](=O)[O-])O)[N+](=O)[O-])O | 37.12 | 296
2',2'-dinitropropyl-2,4,6-trinitrobenzoate | C10H7N5O12 | O=C(OCC([N+]([O-])=O)([N+]([O-])=O)C)C1=C([N+]([O-])=O)C=C([N+]([O-])=O)C=C1[N+]([O-])=O | 61.81 | 214
3,6-dinitro-1,3a,4,6a-tetrahydroimidazo[4,5-d]imidazole-2,5-dione | C4H4N6O6 | C12C(NC(=O)N1[N+](=O)[O-])N(C(=O)N2)[N+](=O)[O-] | 69.72 | 100
4-nitro-2H-triazole | C2H2N4O2 | C1=NNN=C1[N+](=O)[O-] | 76.92 | 25
1,3,5,7-Tetranitroadamantane | C10H12N4O8 | C1C2(CC3(CC1(CC(C2)(C3)[N+](=O)[O-])[N+](=O)[O-])[N+](=O)[O-])[N+](=O)[O-] | 45.02 | 240
5-nitro-2,4,6-tris-(picrylamino)-pyrimidine | C22H9N15O20 | [O-][N+](C1=CC([N+]([O-])=O)=CC([N+]([O-])=O)=C1NC2=C([N+]([O-])=O)C(NC3=C([N+]([O-])=O)C=C([N+]([O-])=O)C=C3[N+]([O-])=O)=NC(NC4=C([N+]([O-])=O)C=C([N+]([O-])=O)C=C4[N+]([O-])=O)=N2)=O | 74.12 | 201
N-(2-propyl)-trinitroacetamide | C5H8N4O7 | O=C(NC(C)C)C([N+]([O-])=O)([N+]([O-])=O)[N+]([O-])=O | 84.73 | 112
bis-(2,2-dinitropropyl)-oxalate | C8H10N4O12 | O=C(OCC([N+]([O-])=O)([N+]([O-])=O)C)C(OCC([N+]([O-])=O)([N+]([O-])=O)C)=O | 58.23 | 227
2,2-dinitropropyl 4,4,4-trinitrobutanoate | C7H9N5O12 | O=C(OCC([N+]([O-])=O)([N+]([O-])=O)C)CCC([N+]([O-])=O)([N+]([O-])=O)[N+]([O-])=O | 80.19 | 151
2,2,2-trinitroethyl-4,4-dinitrohexanoate | C8H11N5O12 | CCC([N+]([O-])=O)([N+]([O-])=O)CCC(OCC([N+]([O-])=O)([N+]([O-])=O)[N+]([O-])=O)=O | 69.63 | 138
2,2-dinitrobutyl-4,4,4-trinitrobutyramide | C8H12N6O11 | O=C(NCC([N+]([O-])=O)([N+]([O-])=O)CC)CCC([N+]([O-])=O)([N+]([O-])=O)[N+]([O-])=O | 71.31 | 101
N-(2,2-dinitrobutyl)-N-2,2-trinitro-1-butanamine | C8H14N6O10 | CCC([N+]([O-])=O)([N+]([O-])=O)CN(CC([N+]([O-])=O)([N+]([O-])=O)CC)[N+]([O-])=O | 70.21 | 80
2-[nitro(2,2,2-trinitroethyl)amino]ethyl nitrate | C4H6N6O11 | C(CO[N+](=O)[O-])N(CC([N+](=O)[O-])([N+](=O)[O-])[N+](=O)[O-])[N+](=O)[O-] | 84.68 | 7
N-methyl-N-(2-nitramidoethyl)nitramide | C3H8N4O4 | CN(CCN[N+](=O)[O-])[N+](=O)[O-] | 82.92 | 114
Trinitroethyl-2-methoxy-ethylnitramine | C5H9N5O9 | O=[N+]([O-])N(C([N+]([O-])=O)([N+]([O-])=O)C[N+]([O-])=O)CCOC | 90.3 | 42
Nitromethane | CH3NO2 | C[N+](=O)[O-] | 5.92 | 320
N-methyl-N-nitroformamide | C2H4N2O3 | CN(C=O)[N+](=O)[O-] | 21.12 | 320

## Table S5
Table S5 The chemical name, molecular formula, isomeric SMILES, phonon-vibron coupling coefficients(ζ×104) and impact sensitivity(H50) of group B energetic materials.
Chemical name | Molecular formula | Isomeric SMILES | Phonon-vibron coupling coefficients(ζ×104) | Impact sensitivity(H50)
1,3,5-Triamino-2,4,6-trinitrobenzene | C6H6N6O6 | O=[N+](C1=C(N)C([N+]([O-])=O)=C(N)C([N+]([O-])=O)=C1N)[O-] | 46.28 | 490
1,3-diamino-2,4,6-trinitrobenzene | C6H5N5O6 | O=[N+](C1=C(N)C([N+]([O-])=O)=C(N)C([N+]([O-])=O)=C1)[O-] | 59.32 | 320
1-Methyl-3,5-diamino-2,4,6-trinitrobenzene | C7H7N5O6 | O=[N+](C1=C(C)C([N+]([O-])=O)=C(N)C([N+]([O-])=O)=C1N)[O-] | 90.87 | 239
2,4,6-Trinitroaniline | C6H4N4O6 | C1=C(C=C(C(=C1[N+](=O)[O-])N)[N+](=O)[O-])[N+](=O)[O-] | 101.14 | 177
1,3-Dimethoxy-2,4,6-trinitrobenzene | C8H7N3O8 | O=[N+](C1=C(OC)C([N+]([O-])=O)=C(OC)C([N+]([O-])=O)=C1)[O-] | 79.32 | 251
2,4,6-trinitrotoluene | C7H5N3O6 | CC1=C([N+]([O-])=O)C=C([N+]([O-])=O)C=C1[N+]([O-])=O | 88.42 | 160
1,4-dipicrylpyrazole | C15H6N8O12 | [O-][N+](C1=CC([N+]([O-])=O)=CC([N+]([O-])=O)=C1C2=CN(C3=C([N+]([O-])=O)C=C([N+]([O-])=O)C=C3[N+]([O-])=O)N=C2)=O | 71.17 | 314
1-picrylimidazole | C9H5N5O6 | [O-][N+](C1=CC([N+]([O-])=O)=CC([N+]([O-])=O)=C1N2C=CN=C2)=O | 62.08 | 314
N-(5-nitro-1,3,5-triazinan-2-ylidene)nitramide | C3H6N6O4 | O=[N+](/N=C1NCN([N+]([O-])=O)CN\1)[O-] | 105.51 | 80
N,N'-dimethyl-N,N'-dinitrooxamide | C4H6N4O6 | O=C(N(C)[N+]([O-])=O)C(N(C)[N+]([O-])=O)=O | 125.29 | 79
bis-(2,2-dinitropropyl)-carbonate | C7H10N4O11 | O=C(OCC([N+]([O-])=O)([N+]([O-])=O)C)OCC([N+]([O-])=O)([N+]([O-])=O)C | 80.49 | 300
2-methyl-1-nitropropyl 4,4,4-trinitrobutanoate | C8H12N4O10 | O=C(OC([N+]([O-])=O)C(C)C)CCC([N+]([O-])=O)([N+]([O-])=O)[N+]([O-])=O | 78.03 | 279
5,5,5-trinitropentan-2-one | C5H7N3O7 | CC(CCC([N+]([O-])=O)([N+]([O-])=O)[N+]([O-])=O)=O | 103.11 | 125
2,2-dinitro-1,3-propane-diol | C3H6N2O6 | OCC([N+]([O-])=O)([N+]([O-])=O)CO | 112.92 | 110
N-(t-butyl)-trinitroacetamide | C6H10N4O7 | O=C(NC(C)(C)C)C([N+]([O-])=O)([N+]([O-])=O)[N+]([O-])=O | 110.19 | 110

## Table S6
Table S6 The computed frequencies (cm–1) in 0-700cm-1 for group A energetic materials. | [14 empty] | Table S4 The computed frequencies (cm–1) of phonon and molecule for B group energetic materials.
C12H4N8O10 | C7H4N8O6 | C8H5N7O6 | C7H6N4O6 | C7H5N3O7 | C6N8O10 | C18H6N12O12 | C8H4N6O6 | C7H5N5O7 | C8H7N3O7 | C7H5N3O6 | C7H5N3O7 | C18H6N12O12 | C6H4N2O6 | C10H7N5O12 | C4H4N6O6 | C2H2N4O2 | C10H12N4O8 | C22H9N15O20 | C5H8N4O7 | C8H10N4O12 | C7H9N5O12 | C8H11N5O12 | C8H12N6O11 | C8H14N6O10 | C4H6N6O11 | C3H8N4O4 | C5H9N5O9 | C2H4N2O3 | CH3NO2
22.56 | 31.6 | 37.21 | 47.5 | 48.7 | 22.72 | 12.62 | 39.88 | 32.94 | 37.76 | 27.85 | 44.65 | 29.96 | 39.27 | 20.57 | 42.81 | 67.25 | 33.77 | 8.87 | 41.81 | 12.99 | 13.19 | 18.08 | 7.33 | 20.85 | 21.1 | 37.3 | 37.56 | 37.63 | 15.39
25.06 | 47.42 | 44.35 | 51.3 | 52.94 | 36.33 | 20.15 | 42.97 | 60.74 | 47.46 | 40.5 | 51.37 | 37.22 | 73.82 | 24.43 | 67.65 | 207.75 | 36.2 | 13.61 | 48.86 | 27.73 | 25.13 | 21.13 | 25.42 | 33.99 | 23.77 | 51.61 | 38.76 | 178.06 | 476.8
26.72 | 50.59 | 52.37 | 62.72 | 58.24 | 37.64 | 20.16 | 48.39 | 70.21 | 53.6 | 42.93 | 56.85 | 49.03 | 114.41 | 25.51 | 74.49 | 222.76 | 37.34 | 17.03 | 57.28 | 33.45 | 29.24 | 28.13 | 28.99 | 44.88 | 35.38 | 61.26 | 41.94 | 218.74 | 593.48
29.08 | 54.2 | 65.35 | 89.2 | 62.29 | 49.74 | 29.39 | 58.23 | 76.76 | 66.24 | 52.45 | 91.17 | 49.67 | 130.06 | 42.78 | 84.97 | 424.49 | 40.13 | 19.08 | 60.58 | 37.89 | 35.6 | 38.31 | 37.78 | 51.87 | 42.31 | 95.14 | 61.54 | 233.28 | 648.98
48.18 | 80.25 | 85.91 | 105.62 | 93.94 | 58.07 | 33.37 | 78.91 | 77.74 | 74.45 | 80.75 | 102.05 | 50.32 | 201.84 | 47.52 | 93.93 | 524.6 | 116.99 | 20.99 | 89.89 | 48.13 | 37.93 | 48.74 | 43.06 | 58.45 | 55.92 | 113.19 | 70.18 | 258.72
49.66 | 87.6 | 93.31 | 134.41 | 124.92 | 72.16 | 48.07 | 90.99 | 113.03 | 108.51 | 104.92 | 132.89 | 54.84 | 238.67 | 50.93 | 143.12 | 600.43 | 119.43 | 33.38 | 108.51 | 54.54 | 47.07 | 50.68 | 52.5 | 70.57 | 73.67 | 134.62 | 75.99 | 369.51
51.97 | 117.07 | 104.99 | 186.47 | 148 | 80.16 | 49.35 | 104.12 | 124.02 | 120.58 | 164.07 | 168.26 | 68.24 | 281.46 | 56.15 | 161.87 | 648.13 | 139.76 | 34.97 | 143.58 | 59.9 | 48.81 | 54.05 | 59.91 | 81.33 | 84.47 | 150.87 | 83.89 | 462.64
70.37 | 135.76 | 119.97 | 203.97 | 171.67 | 84.49 | 50.99 | 145.96 | 128.89 | 143.63 | 174.08 | 206.03 | 71.7 | 327.54 | 62.13 | 202.48 |  | 142.41 | 37.53 | 154.02 | 60.89 | 75.18 | 61.9 | 63.32 | 92.01 | 92.14 | 273.78 | 101.59 | 559.04
80.2 | 164.22 | 172.75 | 221.81 | 176.92 | 113.64 | 55.88 | 170.16 | 165.02 | 152.83 | 241.94 | 219.01 | 76.68 | 353.77 | 81.2 | 216.79 |  | 144.35 | 43.19 | 187.36 | 77.01 | 80.43 | 68.82 | 74.22 | 104.51 | 105.16 | 310.06 | 116.88 | 687.25
109.64 | 186.3 | 192.07 | 252.47 | 199.61 | 126.17 | 66.46 | 174.19 | 175.63 | 175.01 | 262.25 | 256.69 | 82.16 | 383.01 | 95.05 | 300.57 |  | 218.23 | 47.48 | 208.51 | 86.01 | 92.04 | 79.05 | 82.14 | 106.26 | 116.74 | 317.92 | 142.65
114.31 | 191.15 | 207.8 | 300.36 | 244.47 | 150.9 | 74.78 | 187.37 | 200.94 | 197.22 | 322.26 | 281.44 | 97.48 | 415.51 | 114.07 | 327.09 |  | 225.12 | 50 | 219.59 | 92.18 | 98.93 | 82.62 | 97.9 | 121.85 | 134.72 | 379.33 | 173.82
124.43 | 224.11 | 259.34 | 327.68 | 275.08 | 160.32 | 76.01 | 257.29 | 214.17 | 253.2 | 332.07 | 321.63 | 109.54 | 444.79 | 123.58 | 422.97 |  | 225.89 | 53.61 | 226.82 | 136.08 | 127.33 | 105.85 | 116.27 | 126.81 | 156.46 | 410.56 | 180.06
139.98 | 271.98 | 266.78 | 334.15 | 308.08 | 176.55 | 76.21 | 287.29 | 255.52 | 264.46 | 391.1 | 325.84 | 126.43 | 460.27 | 150.2 | 449.62 |  | 294.19 | 64.94 | 245.39 | 151.47 | 154.46 | 120.37 | 144.66 | 153.89 | 169.43 | 465.58 | 182.93
152.3 | 291.52 | 311.3 | 355.36 | 321.54 | 179.69 | 89.9 | 312.3 | 273.66 | 292.66 | 406.23 | 357.63 | 137.1 | 493.59 | 154.54 | 451.65 |  | 312.3 | 73.9 | 272.06 | 165.69 | 159.67 | 149.52 | 161.84 | 158.42 | 182.19 | 597.97 | 227.79
166.44 | 323.85 | 327.95 | 370.61 | 337.91 | 189.78 | 108.69 | 330.8 | 275.79 | 311.16 | 429.3 | 379.28 | 147.53 | 579.37 | 171.44 | 469.42 |  | 315.34 | 75.54 | 305.58 | 172.48 | 176.93 | 159.48 | 166.73 | 168.56 | 195.76 | 603.57 | 230.65
173.18 | 338.19 | 339.77 | 405.35 | 363.32 | 194.38 | 118.63 | 342.37 | 300.95 | 322.07 | 505.45 | 414.36 | 151.52 | 608.09 | 179.87 | 532.38 |  | 318.44 | 76.51 | 334.19 | 184.44 | 186.58 | 179 | 181.64 | 189.3 | 226.84 | 676.87 | 235.39
199.67 | 360.44 | 351.21 | 418.96 | 396.11 | 214.48 | 124.62 | 372.06 | 331.72 | 346.17 | 520.62 | 427.28 | 160.32 | 629.25 | 186.46 | 536.75 |  | 347.49 | 80.32 | 340.43 | 211.13 | 191.24 | 181.99 | 188.11 | 189.69 | 238.63 |  | 257.03
211.25 | 384.59 | 390.29 | 447.68 | 417.77 | 252.57 | 149.28 | 414.89 | 351.81 | 363.03 | 562.78 | 453.59 | 165.8 | 654.25 | 228.64 | 591.56 |  | 348.1 | 82.86 | 345.93 | 222.42 | 237.47 | 192.52 | 196.49 | 200.66 | 252.71 |  | 305.45
241.98 | 410.35 | 405.73 | 488.99 | 524.23 | 254.21 | 153.67 | 487.66 | 359.72 | 417.79 | 588.24 | 477.32 | 171.17 | 695.92 | 233.4 | 639.88 |  | 363.92 | 92.36 | 377.11 | 238.89 | 244.07 | 207.14 | 203.86 | 220.89 | 319.88 |  | 322.23
286.29 | 444.06 | 420.22 | 502.42 | 534.12 | 270.61 | 157.23 | 524.01 | 388.86 | 472.06 | 661.57 | 513.98 | 172.78 |  | 239.56 | 678.11 |  | 391.25 | 97.51 | 394.04 | 241.93 | 255.13 | 210.65 | 221.3 | 225.41 | 339.79 |  | 343.82
306.83 | 512.98 | 468.47 | 571.06 | 549.64 | 274.83 | 166.07 | 537.16 | 401.63 | 496.27 | 675.75 | 579.83 | 182.46 |  | 276.28 | 697.84 |  | 403.16 | 102.78 | 447.81 | 258.96 | 277.2 | 237.47 | 244.07 | 241.58 | 358.77 |  | 369.73
312.95 | 531.07 | 502.09 | 591.77 | 620.46 | 290.9 | 172.52 | 595.78 | 449.76 | 530.26 |  | 642.51 | 222.4 |  | 288.31 |  |  | 437.42 | 113.69 | 508.15 | 293.54 | 300.59 | 265.08 | 250.55 | 258.89 | 362.68 |  | 384.93
325.11 | 556.66 | 576.62 | 648.77 | 678.04 | 304.36 | 173.36 | 617.68 | 458.34 | 545.41 |  | 661.92 | 225.84 |  | 317.78 |  |  | 466.3 | 117.8 | 558.16 | 310.52 | 305.62 | 299.64 | 293.77 | 309.34 | 392.49 |  | 402.33
335.41 | 584.11 | 600.3 | 659.26 |  | 349.54 | 185.36 | 623.32 | 491.32 | 636.21 |  | 688.94 | 250.35 |  | 322.72 |  |  | 496.35 | 123.43 | 574.53 | 319.23 | 314.92 | 309.29 | 300.14 | 319.4 | 424.14 |  | 439.68
346.79 | 624.92 | 613.23 | 685.49 |  | 390.72 | 214.88 | 686.37 | 523.4 | 672.95 |  |  | 253.15 |  | 324.24 |  |  | 522.86 | 125.43 | 607.67 | 320.31 | 326.08 | 340.77 | 310.46 | 329.91 | 428.68 |  | 467.72
354.96 | 673.24 | 621.11 |  |  | 432.63 | 229.63 |  | 586.13 |  |  |  | 298.4 |  | 327.32 |  |  | 540.71 | 134.05 | 664.73 | 333.2 | 356.14 | 349.57 | 334.2 | 333.06 | 518.09 |  | 541.48
371.11 | 695.1 | 651.48 |  |  | 485.22 | 247.28 |  | 611 |  |  |  | 307.89 |  | 359.28 |  |  | 542.62 | 143.89 | 679.52 | 367.64 | 367.27 | 350.33 | 350.09 | 352.73 | 555.55 |  | 568.63
401.19 |  | 684.49 |  |  | 497.44 | 272.84 |  | 642.18 |  |  |  | 311.71 |  | 369.06 |  |  | 585.71 | 146.88 |  | 375.14 | 375.32 | 356.87 | 358.45 | 360.38 | 582.4 |  | 607.42
426.21 |  | 693.38 |  |  | 505.36 | 290.9 |  | 653.61 |  |  |  | 312.13 |  | 408.58 |  |  | 684.73 | 155.38 |  | 388.2 | 395.74 | 370.25 | 362.64 | 367.55 | 624.4 |  | 618.05
445.41 |  |  |  |  | 548.7 | 310.37 |  | 690.38 |  |  |  | 333.66 |  | 417.86 |  |  | 690.94 | 156.95 |  | 408.11 | 411.86 | 377.35 | 394.61 | 426.03 | 631.94 |  | 682.6
485.77 |  |  |  |  | 651.6 | 312.18 | [5 empty] | 335.37 |  | 432.34 |  |  |  | 163.02 |  | 416.03 | 474.53 | 401.74 | 407.83 | 430.82 | 662.31
505.49 |  |  |  |  | 680.19 | 313.37 | [5 empty] | 345.79 |  | 453.17 |  |  |  | 180.67 |  | 442.53 | 503.19 | 436.03 | 428.28 | 440.01 | 679.4
524.72 | [5 empty] | 333.23 | [5 empty] | 365.38 |  | 491.49 |  |  |  | 186.61 |  | 484.24 | 512.27 | 464.61 | 476.7 | 489.65
534.48 | [5 empty] | 336.35 | [5 empty] | 366.67 |  | 528.12 |  |  |  | 188.65 |  | 499.52 | 558.42 | 486.37 | 488.94 | 491.85
567.56 | [5 empty] | 346.48 | [5 empty] | 379.86 |  | 549.29 |  |  |  | 192 |  | 542.51 | 573.87 | 527.74 | 519.09 | 552.47
572.85 | [5 empty] | 368.18 | [5 empty] | 388.43 |  | 560.08 |  |  |  | 197.82 |  | 572.73 | 617.48 | 542.68 | 548.04 | 559.26
605.67 | [5 empty] | 369.92 | [5 empty] | 420.53 |  | 593.73 |  |  |  | 202.55 |  | 600.85 | 626.68 | 578.09 | 571.03 | 591.22
637.83 | [5 empty] | 377.98 | [5 empty] | 422.3 |  | 597.8 |  |  |  | 203.52 |  | 637.42 | 646.48 | 618.52 | 602.33 | 613.34
654.86 | [5 empty] | 404.5 | [5 empty] | 433.83 |  | 617.22 |  |  |  | 228.06 |  | 686.55 | 674.4 | 629.17 | 621.14 | 650.45
673.79 | [5 empty] | 414.29 | [5 empty] | 436.66 |  | 677.88 |  |  |  | 251.23 |  |  |  | 650.37 | 648.07 | 680.08
[6 empty] | 417.81 | [5 empty] | 449.2 | [5 empty] | 264.31 |  |  |  |  | 652.93
[6 empty] | 431.34 | [5 empty] | 493.69 | [5 empty] | 271.04 |  |  |  |  | 692.22
[6 empty] | 438.29 | [5 empty] | 495.9 | [5 empty] | 289.73
[6 empty] | 447.94 | [5 empty] | 526.48 | [5 empty] | 300.44
[6 empty] | 481.75 | [5 empty] | 527.58 | [5 empty] | 313.77
[6 empty] | 500.12 | [5 empty] | 542.91 | [5 empty] | 316.82
[6 empty] | 525.62 | [5 empty] | 545.91 | [5 empty] | 320.6
[6 empty] | 527.98 | [5 empty] | 598.57 | [5 empty] | 322.91
[6 empty] | 539.87 | [5 empty] | 599.17 | [5 empty] | 327.58
[6 empty] | 554.71 | [5 empty] | 614.59 | [5 empty] | 333.18
[6 empty] | 600.59 | [5 empty] | 619.23 | [5 empty] | 342.4
[6 empty] | 602.95 | [5 empty] | 644.38 | [5 empty] | 349.34
[6 empty] | 612.99 | [5 empty] | 648.66 | [5 empty] | 353.94
[6 empty] | 623.87 | [11 empty] | 359.93
[6 empty] | 642.02 | [11 empty] | 370.79
[6 empty] | 651.23 | [11 empty] | 374.08
376.26
396.13
399.96
402.27
430.05
448.87
454.35
467.94
500.19
506.14
508.96
528.66
531.45
532.81
533.99
540.4
544.7
567.64
594.47
621.88
628.8
639.77
652.01
659.19
664.15
673.75
681.48
695.26

## Table S7
Table S7 The computed frequencies (cm–1) of 0-700cm-1 for group B energetic materials.
C6H6N6O6 | C6H5N5O6 | C7H7N5O6 | C6H4N4O6 | C8H7N3O8 | C7H5N3O6 | C15H6N8O12 | C9H5N5O6 | C3H6N6O4 | C4H6N4O6 | C7H10N4O11 | C8H12N4O10 | C5H7N3O7 | C3H6N2O6 | C6H10N4O7
32.54 | 42.72 | 48.09 | 44.76 | 45.44 | 48.22 | 14.89 | 39.36 | 25.45 | 43.96 | 14.88 | 19.7 | 21.52 | 48.71 | 43.39
33.13 | 57.19 | 49.85 | 53.66 | 49.51 | 50.81 | 17.35 | 42.36 | 57.29 | 59.87 | 15.35 | 26.12 | 26.53 | 72.55 | 50.85
52.46 | 60.57 | 72.68 | 57.55 | 53.14 | 54.23 | 20.85 | 48.27 | 82.37 | 80.15 | 26.25 | 33.75 | 42.22 | 138.87 | 58.46
70.3 | 93.52 | 85.66 | 96.47 | 63.27 | 91.48 | 33.84 | 50.34 | 133.42 | 100.31 | 35.87 | 35.75 | 53.13 | 162.86 | 85.8
96.37 | 108.21 | 96.44 | 123.41 | 67.1 | 114.71 | 39.95 | 73.69 | 155.39 | 146.49 | 47.05 | 38.57 | 87.03 | 192.93 | 113.94
96.68 | 142.7 | 111.43 | 155.08 | 87.73 | 145.85 | 48.25 | 82.87 | 195.97 | 156.41 | 51.83 | 49.24 | 99.79 | 200.01 | 122.17
97.36 | 194.09 | 178.66 | 202.83 | 107 | 165.15 | 49.18 | 101.67 | 227.6 | 166.72 | 59.18 | 63.86 | 124.88 | 234.47 | 139.21
281.16 | 255.94 | 219.17 | 213.03 | 123.77 | 175.06 | 50.59 | 144.06 | 265.89 | 177.17 | 61.95 | 82.14 | 163.06 | 280.78 | 150.44
281.47 | 276.36 | 225.33 | 316.69 | 159.94 | 192.42 | 61.06 | 162.57 | 314.87 | 178.83 | 65.19 | 86.08 | 177.86 | 295.22 | 180.07
301.16 | 319.41 | 259.21 | 331.52 | 162.3 | 281.11 | 69.09 | 170.63 | 342.39 | 229.5 | 102.74 | 93.33 | 183.65 | 363.73 | 202.25
301.38 | 329.94 | 272.51 | 341.25 | 177.13 | 313.03 | 84.46 | 186.79 | 407.36 | 242.73 | 138.93 | 118 | 186.52 | 369.09 | 214.92
347.84 | 351.45 | 291.63 | 350.66 | 206.52 | 325.31 | 88.26 | 257.34 | 491.63 | 300.51 | 154.51 | 160.51 | 249.7 | 430.49 | 228.58
347.88 | 376.6 | 341.56 | 379.35 | 224.38 | 345.04 | 92.16 | 278.53 | 529.04 | 316.12 | 173.07 | 181.24 | 288.2 | 459.54 | 241.19
370.66 | 379.4 | 344.48 | 405.16 | 242.16 | 357.43 | 106.47 | 311.58 | 574.55 | 337.8 | 183.45 | 181.97 | 291.57 | 563.1 | 275.67
390.81 | 426.29 | 360.19 | 457.55 | 264.72 | 382.92 | 128.71 | 323.8 | 614.6 | 353.05 | 210.36 | 188.74 | 350.51 | 574.28 | 304.67
418.33 | 426.49 | 374.85 | 477.05 | 274 | 453.18 | 145.32 | 338.88 | 669.13 | 368.73 | 239.27 | 204.2 | 368.43 | 675.92 | 327.22
442.51 | 462.11 | 423.29 | 532.46 | 294.8 | 468.21 | 148.91 | 366.14 |  | 459.24 | 245.9 | 229.45 | 397.44 | 683.32 | 348.12
442.89 | 479.76 | 428.81 | 539.28 | 305.37 | 526.76 | 157.53 | 419.08 |  | 478.62 | 254.97 | 241.12 | 405.37 |  | 353.73
482.71 | 505.02 | 438.08 | 622.71 | 322.15 | 533.17 | 161.79 | 489.74 |  | 566.7 | 260.74 | 256.7 | 496.31 |  | 362.26
506.16 | 642.21 | 477.23 | 646.57 | 357.81 | 641.65 | 169.05 | 523.04 |  | 600.21 | 288.84 | 301.08 | 527.6 |  | 370.41
506.21 | 657.97 | 503.3 | 687.31 | 399.07 | 647.66 | 173.59 | 536.08 |  |  | 301.64 | 307.5 | 556.27 |  | 384.29
608.91 | 658.56 | 555.35 |  | 408.24 | 694.74 | 196.73 | 590.19 |  |  | 310.1 | 310.46 | 604.91 |  | 390.78
646.95 | 674.34 | 591.78 |  | 457.02 |  | 210.07 | 615.86 |  |  | 326.4 | 320.26 | 640.48 |  | 420.69
647.1 | 679.74 | 614.08 |  | 499.47 |  | 269.47 | 622.36 |  |  | 348.61 | 341.94 |  |  | 451.41
684.44 | 682.35 | 626.4 |  | 548.66 |  | 291.72 | 645.83 |  |  | 363.89 | 354.76 |  |  | 482.23
697.1 |  | 632.09 |  | 609.68 |  | 294.1 |  |  |  | 367.87 | 363.62 |  |  | 540.64
697.33 |  | 654.58 |  | 623.25 |  | 309.3 |  |  |  | 415.16 | 364.63 |  |  | 573.83
|  | 685.96 |  | 667.83 |  | 311.1 |  |  |  | 417.62 | 400.29 |  |  | 584.54
|  | 689.97 |  | 692.68 |  | 315.77 |  |  |  | 481.82 | 425.36 |  |  | 655.06
|  | 694.6 |  |  |  | 336.21 |  |  |  | 493.6 | 471.67 |  |  | 682.75
[6 empty] | 344.5 |  |  |  | 528.17 | 508.66
[6 empty] | 350.98 |  |  |  | 544.97 | 515.33
[6 empty] | 368.47 |  |  |  | 582.91 | 577.68
[6 empty] | 372.69 |  |  |  | 627.4 | 615.75
[6 empty] | 417.03 |  |  |  | 653.99 | 632.84
[6 empty] | 452.02 |  |  |  | 675.53 | 656.69
[6 empty] | 472.82 |  |  |  |  | 693.34
493.31
521.12
527.12
533.12
546.87
563.63
603.18
627.64
631.73
651.02
671.78