## PBE
Formula | Decomposition Energy (eV p.f.u.) | Band Gap (eV) | SLME @ 5um | Deviation of Cubicity b axis | Deviation of Cubicity c axis | Deviation of Cubicity at alpha | Deviation of Cubicity at beta | Deviation of Cubicity at gamma | Octaehdral Factor | Tolerance Factor | Bartel's Tolerance Factor
MAGeCl_3 | -0.391287465 | 1.954 | 0.1479313 | 0.05964105 | 0.005990274 | 0.0001831055 | 0.06210268 | 0.001114061 | 0.480663 | 1.050106 | 2.728974
MAGeBr_3 | -0.2432208925 | 1.612 | 0.2036331 | 0.06736066 | 0.02780197 | 6.035699e-05 | 0.02641118 | 0.000732761 | 0.4438776 | 1.031926 | 2.728974
MAGeI_3 | -0.03020175 | 1.311 | 0.2307839 | 0.03591726 | 0.06710782 | 0.050162 | 0.01139976 | 0.002427758 | 0.3954545 | 1.006533 | 2.728974
MASnCl_3 | -0.2463382 | 1.582 | 0.1652983 | 0.03028134 | 0.01864688 | 0.0004007128 | 0.04886356 | 0.001422543 | 0.6353591 | 0.950772 | 2.971748
MASnBr_3 | -0.227692925 | 1.262 | 0.1981248 | 0.03943016 | 0.01829275 | 3.54343e-05 | 0.01267395 | 6.264581e-05 | 0.5867347 | 0.9390196 | 2.971748
MASnI_3 | -0.156822 | 0.879 | 0.2002027 | 0.01941198 | 0.02765114 | 0.01378835 | 0.0009830899 | 0.000406901 | 0.5227273 | 0.922405 | 2.971748
MAPbI_3 | 0.0341222 | 1.852 | 0.2163522 | 0.01947555 | 0.02373836 | 0.006438866 | 0.0007100532 | 0.000440208 | 0.5409091 | 0.9115211 | 3.035301
MAPbBr_3 | -0.1517666 | 1.974 | 0.1160848 | 0.0022329 | 0.01570353 | 2.797445e-05 | 0.00196991 | 2.034505e-05 | 0.6071429 | 0.9270956 | 3.035301
MAPbCl_3 | -0.1710769425 | 2.526 | 0.05969985 | 0.01409209 | 0.02074898 | 0.0001809862 | 0.01765052 | 0.001020389 | 0.6574586 | 0.938095 | 3.035301
CsGeCl_3 | 1.236803 | 1.051 | 0.1767723 | 0 | 0 | 0 | 0 | 0 | 0.480663 | 0.9366526 | 2.88539
CsGeBr_3 | -0.27552879 | 0.767 | 0.1597684 | 5.097287e-07 | 5.097287e-07 | 0 | 0 | 0 | 0.4438776 | 0.9244859 | 2.88539
CsGeI_3 | 0.003577223 | 0.635 | 0.1536521 | 0 | 0 | 0 | 0 | 0 | 0.3954545 | 0.9074921 | 2.88539
CsSnCl_3 | 1.358242 | 1.028 | 0.1720555 | 6.770939e-07 | 6.770939e-07 | 0 | 0 | 0 | 0.6353591 | 0.8480504 | 3.653607
CsSnBr_3 | -0.272495115 | 0.634 | 0.121923 | 1.620285e-07 | 1.620285e-07 | 0 | 0 | 0 | 0.5867347 | 0.8412524 | 3.653607
CsSnI_3 | -0.1519079 | 0.483 | 0.09532128 | 3.034171e-07 | 3.034171e-07 | 0 | 0 | 0 | 0.5227273 | 0.831642 | 3.653607
CsPbCl_3 | 1.437605 | 2.211 | 0.0849946 | 6.652866e-07 | 6.652866e-07 | 0 | 0 | 0 | 0.6574586 | 0.836743 | 3.848546
CsPbBr_3 | -0.170484695 | 1.774 | 0.1535297 | 6.361565e-07 | 6.361565e-07 | 0 | 0 | 0 | 0.6071429 | 0.8305699 | 3.848546
CsPbI_3 | 0.06545895 | 1.482 | 0.2185563 | 6.711157e-07 | 6.711157e-07 | 0 | 0 | 0 | 0.5409091 | 0.8218291 | 3.848546
FAGeCl_3 | -1.403948 | 3.047 | 0.02300339 | 0.01959236 | 0.0001954922 | 0.01721607 | 0.1342425 | 0.006510841 | 0.480663 | 1.145091 | 2.724212
FAGeBr_3 | -0.9697894 | 2.109 | 0.1224095 | 0.1601674 | 0.1599107 | 0.05319087 | 0.000617981 | 0.0002253214 | 0.4438776 | 1.121876 | 2.724212
FAGeI_3 | -0.5418449 | 1.467 | 0.2096719 | 0.1424494 | 0.1421089 | 0.03451682 | 0.00278261 | 0.003065152 | 0.3954545 | 1.089451 | 2.724212
FASnCl_3 | -1.221805 | 2.465 | 0.07080878 | 0.008966605 | 0.001814894 | 0.004789988 | 0.1263035 | 0.01301846 | 0.6353591 | 1.036771 | 2.790259
FASnBr_3 | -0.9957077675 | 1.341 | 0.2079787 | 0.03105 | 0.02265233 | 0.02406989 | 0.09134080675 | 0.006568231 | 0.5867347 | 1.020871 | 2.790259
FASnI_3 | -0.7415659 | 1.054 | 0.2166241 | 0.00845404 | 0.002214174 | 0.03628455 | 0.0724578 | 0.02219823 | 0.5227273 | 0.9983926 | 2.790259
FAPbCl_3 | -1.087687 | 2.611 | 0.05317136 | 0.001262954 | 0.003037859 | 0.0125902 | 0.09478768 | 0.009963904 | 0.6574586 | 1.022948 | 2.818701
FAPbBr_3 | -0.9146781 | 2.112 | 0.1271845 | 0.002835369 | 0.004840453 | 0.02589332 | 0.07461997 | 0.01681586 | 0.6071429 | 1.007908 | 2.818701
FAPbI_3 | -0.4350323825 | 1.942 | 0.1863897 | 0.06844618 | 0.06887589 | 0.01931508 | 0.007346598 | 0.006594086 | 0.5409091 | 0.9866121 | 2.818701
FABaI_3 | -0.4010426925 | 3.205 | 0.006265286 | 0.01191557 | 0.0121186 | 0.003080156 | 0.003153653 | 0.008444383 | 0.6454545 | 0.9239268 | 3.084844
FABaBr_3 | -0.6935433 | 4.024 | 1.345324e-05 | 0.01092544 | 0.01200456 | 0.04439943 | 0.0468299 | 0.006805335 | 0.7244898 | 0.9393223 | 3.084844
FABaCl_3 | -0.7403234 | 4.56 | 0 | 0.01139676 | 0.009417673 | 0.02988849 | 0.06520835 | 0.00567432 | 0.7845304 | 0.9501063 | 3.084844
FASrI_3 | -0.4747636 | 3.297 | 0.005444687 | 0.03317793 | 0.03360154 | 0.01201096 | 0.004860518 | 0.004178535 | 0.5727273 | 0.9666518 | 2.880383
FASrBr_3 | -0.8055678 | 4.162 | 0 | 0.003782932 | 0.007694224 | 0.02983271 | 0.06578234 | 0.01351657 | 0.6428571 | 0.9859967 | 2.880383
FASrCl_3 | -0.91665088 | 4.708 | 0 | 0.00388262 | 0.00702528 | 0.01935789 | 0.08112513 | 0.008983866 | 0.6961326 | 0.9996233 | 2.880383
FACaI_3 | -0.3234872 | 3.438 | 0.005112761 | 0.0850746 | 0.08556418 | 0.01673474 | 0.007397546 | 0.006346215 | 0.4545455 | 1.045192 | 2.725649
FACaBr_3 | -0.775563165 | 4.225 | 0 | 0.002651561 | 0.007365019 | 0.02409405 | 0.07257572 | 0.02270279 | 0.5102041 | 1.072605 | 2.725649
FACaCl_3 | -0.8640355 | 4.728 | 0 | 0.002979499 | 0.007646702 | 0.01387761 | 0.09089873 | 0.01748979 | 0.5524862 | 1.092115 | 2.725649
MABaI_3 | 0.07160685 | 3.773 | 0.0006952903 | 0.026767 | 0.005648849 | 0.007239024 | 0 | 0 | 0.6454545 | 0.8536068 | 3.603575
MABaBr_3 | 0.131118645 | 4.239 | 0 | 0.004789853 | 0.008913685 | 6.832547e-05 | 0.01161567 | 0.0002500746 | 0.7244898 | 0.8640092 | 3.603575
MABaCl_3 | 0.2452333 | 4.909 | 0 | 0.01742988 | 0.02084476 | 1.093547e-05 | 0.0002916124 | 0.0001786126 | 0.7845304 | 0.8712957 | 3.603575
MASrI_3 | -0.02020014 | 3.763 | 0.0005915352 | 0.02625984 | 0.003042875 | 0.005300903 | 0 | 0 | 0.5727273 | 0.89308 | 3.168089
MASrBr_3 | -0.02881088 | 4.31 | 0 | 0.007829236 | 0.005766204 | 6.213718e-05 | 0.001119317 | 0.0001828512 | 0.6428571 | 0.9069413 | 3.168089
MASrCl_3 | -0.004018384 | 5.106 | 0 | 0.01242268 | 0.02250601 | 0.0001912435 | 0.01595239 | 0.0008950975 | 0.6961326 | 0.9167052 | 3.168089
MACaI_3 | 0.09006251 | 3.599 | 0.002071975 | 0.02501211 | 0.01006596 | 0.01575775 | 0 | 0 | 0.4545455 | 0.9656427 | 2.800986
MACaBr_3 | -0.06105742 | 4.374 | 0 | 0.0006593232 | 0.01463193 | 1.966689e-05 | 0.006912486 | 8.739895e-05 | 0.5102041 | 0.9866051 | 2.800986
MACaCl_3 | -0.05792436 | 5.249 | 0 | 0.01102898 | 0.02408404 | 0.0003020393 | 0.02462175 | 0.001026662 | 0.5524862 | 1.001525 | 2.800986
CsBaI_3 | 0.2690022 | 3.511 | 0.002840794 | 3.521458e-07 | 3.521458e-07 | 0 | 0 | 0 | 0.6454545 | 0.7696135 | 6.029438
CsBaBr_3 | 0.2714539 | 3.996 | 2.055751e-05 | 1.500929e-07 | 1.500929e-07 | 0 | 0 | 0 | 0.7244898 | 0.7740518 | 6.029438
CsBaCl_3 | 2.028653 | 4.667 | 0 | 4.737084e-07 | 4.737084e-07 | 0 | 0 | 0 | 0.7845304 | 0.7771607 | 6.029438
CsSrI_3 | 0.04116041875 | 3.612 | 0.001545188 | 4.417707e-07 | 4.417707e-07 | 0 | 0 | 0 | 0.5727273 | 0.8052025 | 4.278396
CsSrBr_3 | -0.035797575 | 4.165 | 0 | 7.9239e-08 | 7.9239e-08 | 0 | 0 | 0 | 0.6428571 | 0.812514 | 4.278396
CsSrCl_3 | 1.613267 | 4.94 | 0 | 6.652866e-07 | 6.652866e-07 | 0 | 0 | 0 | 0.6961326 | 0.8176642 | 4.278396
CsCaI_3 | 0.03626101375 | 3.713 | 0.001391032 | 2.300472e-07 | 2.300472e-07 | 0 | 0 | 0 | 0.4545455 | 0.8706252 | 3.141446
CsCaBr_3 | -0.2203573 | 4.4 | 0 | 0 | 0 | 0 | 0 | 0 | 0.5102041 | 0.8838835 | 3.141446
CsCaCl_3 | 1.391104 | 5.367 | 0 | 5.248448e-07 | 5.248448e-07 | 0 | 0 | 0 | 0.5524862 | 0.89332 | 3.141446
RbBaI_3 | 2.75241508 | 3.231 | 0.006390224 | 7.056037e-07 | 7.056037e-07 | 0 | 0 | 0 | 0.6454545 | 0.7442201 | 9.028724
RbBaBr_3 | 0.53395147 | 3.723 | 0.0006593202 | 7.546035e-07 | 7.546035e-07 | 0 | 0 | 0 | 0.7244898 | 0.7468554 | 9.028724
RbBaCl_3 | 0.6310761 | 4.335 | 0 | 6.333597e-07 | 6.333597e-07 | 0 | 0 | 0 | 0.7845304 | 0.7487013 | 9.028724
RbSrI_3 | 2.503174355 | 3.332 | 0.004046481 | 1.481798e-07 | 1.481798e-07 | 0 | 0 | 0 | 0.5727273 | 0.7786349 | 5.212814
RbSrBr_3 | 0.1924203 | 3.878 | 0.0001328663 | 6.361565e-07 | 6.361565e-07 | 0 | 0 | 0 | 0.6428571 | 0.7839662 | 5.212814
RbSrCl_3 | 0.1713973875 | 4.605 | 0 | 7.516744e-07 | 7.516744e-07 | 0 | 0 | 0 | 0.6961326 | 0.7877216 | 5.212814
RbCaI_3 | 2.468157 | 3.44 | 0.003405004 | 7.704986e-08 | 7.704986e-08 | 0 | 0 | 0 | 0.4545455 | 0.841899 | 3.38069
RbCaBr_3 | -0.03695488 | 4.082 | 1.461554e-06 | 5.834821e-07 | 5.834821e-07 | 0 | 0 | 0 | 0.5102041 | 0.8528281 | 3.38069
RbCaCl_3 | -0.1142356 | 4.948 | 0 | 3.513288e-07 | 3.513288e-07 | 0 | 0 | 0 | 0.5524862 | 0.8606068 | 3.38069
RbGeI_3 | 2.397123 | 0.58 | 0.1366995 | 0 | 0 | 0 | 0 | 0 | 0.3954545 | 0.8775495 | 3.006639
RbGeBr_3 | -0.1302488 | 0.676 | 0.1419736 | 8.557815e-08 | 8.557815e-08 | 0 | 0 | 0 | 0.4438776 | 0.892004 | 3.006639
RbGeCl_3 | -0.3063785 | 0.972 | 0.1739771 | 8.100275e-07 | 8.100275e-07 | 0 | 0 | 0 | 0.480663 | 0.9023527 | 3.006639
RbSnI_3 | 2.28856 | 0.407 | 0.06803469 | 4.57927e-07 | 4.57927e-07 | 0 | 0 | 0 | 0.5227273 | 0.804202 | 4.160819
RbSnBr_3 | -0.06237245 | 0.567 | 0.1063453 | 5.701438e-07 | 5.701438e-07 | 0 | 0 | 0 | 0.5867347 | 0.8116949 | 4.160819
RbSnCl_3 | -0.1015493875 | 0.919 | 0.1621953 | 4.26895e-07 | 4.26895e-07 | 0 | 0 | 0 | 0.6353591 | 0.816995 | 4.160819
RbPbI_3 | 2.518941 | 1.459 | 0.2211883 | 2.99186e-07 | 2.99186e-07 | 0 | 0 | 0 | 0.5409091 | 0.7947129 | 4.475775
RbPbBr_3 | 0.0552192175 | 1.752 | 0.157703 | 7.981053e-07 | 7.981053e-07 | 0 | 0 | 0 | 0.6071429 | 0.8013877 | 4.475775
RbPbCl_3 | -0.003417341 | 2.182 | 0.09272974 | 5.852971e-07 | 5.852971e-07 | 0 | 0 | 0 | 0.6574586 | 0.8061017 | 4.475775
KBaI_3 | 3.202489 | 3.084 | 0.0091971 | 6.357692e-07 | 6.357692e-07 | 0 | 0 | 0 | 0.6454545 | 0.7246868 | 17.30402
KBaBr_3 | 0.7875309 | 3.574 | 0.001734483 | 6.800714e-07 | 6.800714e-07 | 0 | 0 | 0 | 0.7244898 | 0.7259351 | 17.30402
KBaCl_3 | 3.379832645 | 4.166 | 0 | 2.378795e-07 | 2.378795e-07 | 0 | 0 | 0 | 0.7845304 | 0.7268094 | 17.30402
KSrI_3 | 2.93861715 | 3.17 | 0.006252341 | 0 | 0 | 0 | 0 | 0 | 0.5727273 | 0.7581983 | 6.62114
KSrBr_3 | 0.4256118 | 3.71 | 0.0006016522 | 6.361565e-07 | 6.361565e-07 | 0 | 0 | 0 | 0.6428571 | 0.7620064 | 6.62114
KSrCl_3 | 2.894874 | 4.418 | 0 | 1.673434e-07 | 1.673434e-07 | 0 | 0 | 0 | 0.6961326 | 0.7646888 | 6.62114
KCaI_3 | 2.885025755 | 3.258 | 0.005374721 | 0 | 0 | 0 | 0 | 0 | 0.4545455 | 0.8198019 | 3.664073
KCaBr_3 | 0.168643 | 3.908 | 8.693997e-05 | 8.371654e-08 | 8.371654e-08 | 0 | 0 | 0 | 0.5102041 | 0.8289394 | 3.664073
KCaCl_3 | 2.571597 | 4.745 | 0 | 6.175704e-07 | 6.175704e-07 | 0 | 0 | 0 | 0.5524862 | 0.8354429 | 3.664073
KGeI_3 | 2.787622 | 0.537 | 0.1226574 | 7.218549e-07 | 7.218549e-07 | 0 | 0 | 0 | 0.3954545 | 0.8545167 | 3.147844
KGeBr_3 | 0.05150448 | 0.618 | 0.1291103 | 8.595509e-07 | 8.595509e-07 | 0 | 0 | 0 | 0.4438776 | 0.8670179 | 3.147844
KGeCl_3 | 2.356807625 | 0.903 | 0.1687577 | 6.332227e-07 | 6.332227e-07 | 0 | 0 | 0 | 0.480663 | 0.8759681 | 3.147844
KSnI_3 | 2.711103 | 0.37 | 0.05593342 | 3.827083e-07 | 3.827083e-07 | 0 | 0 | 0 | 0.5227273 | 0.7830944 | 4.821203
KSnBr_3 | 0.160036 | 0.528 | 0.09781525 | 7.352299e-07 | 7.352299e-07 | 0 | 0 | 0 | 0.5867347 | 0.7889584 | 4.821203
KSnCl_3 | 2.61200595 | 0.878 | 0.1492166 | 7.709935e-07 | 7.709935e-07 | 0 | 0 | 0 | 0.6353591 | 0.7931063 | 4.821203
KPbI_3 | 2.949987895 | 1.448 | 0.2178247 | 5.24327e-07 | 5.24327e-07 | 0 | 0 | 0 | 0.5409091 | 0.7738543 | 5.328044
KPbBr_3 | 0.2874291 | 1.742 | 0.1558683 | 3.997096e-07 | 3.997096e-07 | 0 | 0 | 0 | 0.6071429 | 0.7789399 | 5.328044
KPbCl_3 | 2.721575145 | 2.175 | 0.09460338 | 5.025947e-07 | 5.025947e-07 | 0 | 0 | 0 | 0.6574586 | 0.7825315 | 5.328044
K_0.125FA_0.875SnBr_3 | -0.8282364 | 1.596 | 0.1865524 | 0.09208894 | 0.09623243 | 0.01476585 | 0.002719453 | 0.01716967 | 0.5867347 | 0.9918821 | 2.835611
K_0.125FA_0.875SnCl_3 | -0.6191958 | 3.138 | 0.01345062 | 0.1631035 | 0.1611142 | 0.102201 | 0.06329518 | 0.05348866 | 0.6353591 | 1.006313 | 2.835611
K_0.375Rb_0.25FA_0.375GeI_3 | 1.383287 | 1.425 | 0.186369 | 0.006578439 | 0.004005742 | 0.04714914 | 0.02795287 | 0.045849 | 0.3954545 | 0.9483753 | 2.788899
Rb_0.375Cs_0.125FA_0.5BaI_3 | 0.742127845 | 3.388 | 0.004051866 | 0.00554674 | 0.0001154957 | 0.02039625 | 0.005565443 | 0.0006797493 | 0.6454545 | 0.8372476 | 3.818942
K_0.25Cs_0.125FA_0.625BaI_3 | 0.4589655 | 3.343 | 0.00446762 | 0.0004668228 | 0.0002655765 | 0.009593222 | 0.0003813335 | 0.00465039 | 0.6454545 | 0.8548276 | 3.589609
K_0.375Rb_0.125FA_0.5SrI_3 | 1.06165 | 3.452 | 0.003317694 | 0.001357215 | 0.003044434 | 0.02239779 | 0.004958746 | 0.003910908 | 0.5727273 | 0.8649796 | 3.373583
Rb_0.375Cs_0.125FA_0.5SrI_3 | 0.655103685 | 3.393 | 0.003651628 | 0.006937979 | 0.008548239 | 0.01895595 | 0.004190232 | 0.003987518 | 0.5727273 | 0.8759643 | 3.283555
K_0.25Cs_0.125FA_0.625SrI_3 | 0.3830509 | 3.372 | 0.004004203 | 0.009633555 | 0.009785545 | 0.01883551 | 0.004525147 | 0.003958302 | 0.5727273 | 0.8943572 | 3.160493
K_0.5Rb_0.125FA_0.375SrBr_3 | -0.1330604 | 4.124 | 2.70724e-07 | 0.003291817 | 0.004468326 | 0.02348681 | 0.009960175 | 0.0003701261 | 0.6428571 | 0.8487477 | 3.657507
K_0.375Rb_0.125Cs_0.125FA_0.375CaI_3 | 1.194092 | 3.438 | 0.003841281 | 0.001148393 | 0.002253912 | 0.0144893 | 0.006637728 | 0.0002094107 | 0.4545455 | 0.9134383 | 2.932318
K_0.625FA_0.375CaI_3 | 1.623503 | 3.422 | 0.004105095 | 0.005829256 | 0.005849151 | 0.02115786 | 0.003415246 | 0.001985562 | 0.4545455 | 0.9043233 | 2.966772
Rb_0.375FA_0.625CaI_3 | 0.7075552 | 3.372 | 0.004868621 | 0.0241937 | 0.02429215 | 0.01747005 | 0.005364931 | 0.0026601 | 0.4545455 | 0.9689573 | 2.795491
MA_0.875FA_0.125CaBr_3 | -0.1435558 | 4.302 | 0 | 0.01080535 | 0.009459991 | 0.003270483 | 0.004367237 | 0.02131575 | 0.5102041 | 0.997355 | 2.785279
MA_0.625FA_0.375CaBr_3 | -0.2266525 | 4.072 | 2.525305e-06 | 0.1132356 | 0.1464734 | 0.003709879 | 0.01433178 | 0.01641553 | 0.5102041 | 1.018855 | 2.760212
MA_0.5FA_0.5CaCl_3 | -0.3135128 | 4.306 | 0 | 0.1414559 | 0.1638451 | 0.01742299 | 0.01734908 | 0.01593215 | 0.5524862 | 1.04682 | 2.750419
MA_0.875FA_0.125PbCl_3 | -0.2183098 | 2.5 | 0.0574581 | 0.01882048 | 0.006504249 | 0.008669545 | 0.01428759 | 0.02702819 | 0.6574586 | 0.9487016 | 2.995891
K_0.125Rb_0.25Cs_0.625PbCl_3 | 1.296202 | 2.2 | 0.08253098 | 2.454547e-05 | 5.253488e-07 | 6.954954e-07 | 7.626629e-06 | 4.943817e-07 | 0.6574586 | 0.8223063 | 4.099768
K_0.75Rb_0.125Cs_0.125PbCl_3 | 2.27807 | 2.182 | 0.08600114 | 9.995564e-06 | 1.237612e-05 | 7.694336e-07 | 4.58127e-06 | 2.929814e-07 | 0.6574586 | 0.7922542 | 4.917138
Rb_0.875Cs_0.125PbCl_3 | 0.2335738025 | 2.193 | 0.08402043 | 9.915444e-06 | 1.237566e-05 | 7.378e-07 | 4.442696e-06 | 3.867253e-07 | 0.6574586 | 0.8099319 | 4.375581
K_0.25Rb_0.375Cs_0.375SnI_3 | 1.476362 | 0.423 | 0.0781345 | 5.08476e-06 | 1.41872e-06 | 8.929352e-07 | 7.381091e-06 | 1.037022e-06 | 0.5227273 | 0.8092151 | 4.046104
K_0.125Rb_0.375Cs_0.5SnI_3 | 1.118426 | 0.433 | 0.07497027 | 6.087511e-06 | 1.385692e-05 | 8.110452e-07 | 9.259822e-06 | 1.040816e-06 | 0.5227273 | 0.8152836 | 3.922428
K_0.125Rb_0.25Cs_0.625SnI_3 | 0.7571792 | 0.667 | 0.1433016 | 0.00980681 | 0.009690665 | 0.000847797 | 0.0005394456 | 0.004727141 | 0.5227273 | 0.8187136 | 3.858923
Rb_0.75Cs_0.25SnI_3 | 1.675519 | 0.445 | 0.07900253 | 0.0002457697 | 9.311998e-06 | 0.0002923263 | 8.5591e-05 | 2.060645e-05 | 0.5227273 | 0.811062 | 4.006819
K_0.375Rb_0.25Cs_0.375SnBr_3 | -0.05731847 | 0.583 | 0.1047274 | 1.963025e-05 | 1.925872e-05 | 2.749273e-07 | 5.063686e-06 | 8.988973e-08 | 0.5867347 | 0.8142528 | 4.104941
K_0.125Rb_0.875SnBr_3 | -0.03503874 | 0.571 | 0.1022883 | 8.84521e-06 | 6.527609e-06 | 3.36755e-07 | 2.762722e-07 | 1.945374e-07 | 0.5867347 | 0.8088529 | 4.226418
K_0.25Rb_0.375Cs_0.375SnCl_3 | 1.122939 | 0.94 | 0.156128 | 1.492264e-06 | 7.688752e-06 | 9.553518e-07 | 8.380024e-06 | 1.120251e-06 | 0.6353591 | 0.8226686 | 4.046104
K_0.25Rb_0.125Cs_0.625GeI_3 | 0.9996547 | 0.609 | 0.1396586 | 4.55506e-05 | 2.677415e-05 | 7.205962e-06 | 2.097803e-05 | 8.932582e-06 | 0.3954545 | 0.8905054 | 2.947244
Rb_0.125Cs_0.875GeI_3 | 0.3031852 | 0.625 | 0.1452497 | 9.736246e-06 | 3.297564e-06 | 7.788923e-06 | 1.603435e-05 | 1.008515e-05 | 0.3954545 | 0.9037493 | 2.897668
K_0.375Rb_0.375Cs_0.25GeBr_3 | -0.09865974 | 0.661 | 0.1319595 | 7.990711e-05 | 2.766072e-05 | 3.172052e-05 | 3.905208e-05 | 3.542961e-05 | 0.4438776 | 0.8907547 | 3.012525
K_0.25Rb_0.375Cs_0.375PbI_3 | 1.729274 | 1.462 | 0.2058798 | 4.104301e-06 | 9.231519e-07 | 1.010469e-06 | 9.448137e-06 | 1.121606e-06 | 0.5409091 | 0.7996669 | 4.331941
K_0.625Rb_0.25Cs_0.125GeCl_3 | 1.551076 | 0.919 | 0.158905 | 0.0001894693 | 2.802948e-06 | 5.861857e-06 | 2.419334e-05 | 4.753785e-06 | 0.480663 | 0.8901498 | 3.065434
K_0.625Rb_0.125Cs_0.25GeCl_3 | 1.744272 | 0.938 | 0.1621388 | 0.0005951532 | 6.159734e-06 | 4.563109e-05 | 5.230034e-05 | 4.543342e-05 | 0.480663 | 0.8944373 | 3.043626
K_0.625Cs_0.375GeCl_3 | 1.936919 | 0.958 | 0.1633798 | 0.0007279235 | 5.23265e-06 | 2.453815e-05 | 2.583238e-06 | 2.855583e-05 | 0.480663 | 0.8987248 | 3.023088
K_0.75Rb_0.25GeCl_3 | 1.688256 | 0.892 | 0.1539167 | 5.862316e-06 | 7.026028e-06 | 3.800396e-05 | 3.803158e-05 | 3.894213e-05 | 0.480663 | 0.8825642 | 3.107417
K_0.625Rb_0.375BaI_3 | 3.03403 | 3.121 | 0.008235216 | 1.177292e-05 | 1.162308e-05 | 1.803876e-07 | 1.906069e-06 | 2.107014e-09 | 0.6454545 | 0.7320118 | 12.67434
K_0.125Cs_0.875BaI_3 | 0.6309425 | 3.409 | 0.003892228 | 1.050006e-05 | 7.42001e-06 | 5.589956e-08 | 2.928538e-06 | 1.0399e-07 | 0.6454545 | 0.7639976 | 6.459364
K_0.375Rb_0.375Cs_0.25PbBr_3 | 0.1286057 | 1.76 | 0.144198 | 2.011977e-05 | 1.052801e-05 | 8.931744e-07 | 1.740441e-06 | 8.977225e-07 | 0.6071429 | 0.8002653 | 4.508264
Rb_0.75Cs_0.25BaBr_3 | 0.4686024 | 3.765 | 0.0004607847 | 1.542547e-05 | 1.619632e-05 | 7.723906e-08 | 1.868066e-07 | 2.282685e-07 | 0.7244898 | 0.7536545 | 7.946342
K_0.25Rb_0.375Cs_0.375BaCl_3 | 1.84085 | 4.363 | 0 | 7.219872e-06 | 6.530481e-06 | 9.511844e-09 | 6.464573e-06 | 2.536828e-08 | 0.7845304 | 0.7539006 | 8.205099
K_0.125Rb_0.375Cs_0.5BaCl_3 | 1.671957 | 4.426 | 0 | 9.136156e-07 | 8.493234e-07 | 1.871529e-08 | 7.964049e-06 | 1.402343e-07 | 0.7845304 | 0.7601945 | 7.425681
K_0.625Rb_0.125Cs_0.25BaCl_3 | 2.696967 | 4.26 | 0 | 2.01481e-05 | 9.174343e-06 | 1.031806e-07 | 2.80087e-06 | 4.276177e-08 | 0.7845304 | 0.7421337 | 10.42144
K_0.75Cs_0.25BaCl_3 | 3.040566 | 4.242 | 0 | 9.605873e-06 | 1.090694e-05 | 1.019537e-07 | 7.29543e-07 | 3.395035e-08 | 0.7845304 | 0.7393973 | 11.16997
K_0.5Rb_0.25Cs_0.25SrI_3 | 2.106216 | 3.272 | 0.00299536 | 1.181571e-05 | 2.252435e-05 | 1.888596e-07 | 5.092893e-06 | 2.177936e-07 | 0.5727273 | 0.7750585 | 5.396774
K_0.375Cs_0.625SrI_3 | 1.12481 | 3.389 | 0.003518087 | 3.544214e-05 | 6.586764e-06 | 1.195348e-07 | 3.246209e-06 | 2.12747e-07 | 0.5727273 | 0.7875759 | 4.826544
K_0.5Rb_0.25Cs_0.25SrBr_3 | 0.2518979 | 3.835 | 0.0001930076 | 8.229934e-06 | 1.86588e-05 | 1.18572e-07 | 8.472777e-06 | 3.182778e-07 | 0.6428571 | 0.7801232 | 5.396774
K_0.375Rb_0.625SrBr_3 | 0.27979 | 3.801 | 0.0002728726 | 1.343806e-05 | 8.335891e-06 | 2.156345e-07 | 2.442223e-06 | 3.340584e-07 | 0.6428571 | 0.7757313 | 5.632985
K_0.75Rb_0.125Cs_0.125SrBr_3 | 0.3391634675 | 3.771 | 0.0003616538 | 1.434754e-05 | 1.521632e-05 | 2.027056e-07 | 3.937418e-06 | 3.358248e-07 | 0.6428571 | 0.7710648 | 5.920436
K_0.75Rb_0.25SrBr_3 | 0.3672813 | 3.744 | 0.0004509486 | 1.109989e-05 | 1.198641e-05 | 2.282969e-07 | 1.183764e-07 | 3.573391e-07 | 0.6428571 | 0.7674963 | 6.170916
K_0.25Rb_0.75SrBr_3 | 0.2506121 | 3.821 | 0.0002146442 | 8.409983e-06 | 4.41221e-06 | 1.154987e-07 | 5.436086e-06 | 3.698324e-07 | 0.6428571 | 0.7784763 | 5.481857
K_0.75Cs_0.25SrCl_3 | 2.573877 | 4.531 | 0 | 9.167256e-06 | 9.973847e-06 | 3.303149e-07 | 1.008153e-06 | 1.408407e-07 | 0.6961326 | 0.7779326 | 5.696964
K_0.375Rb_0.375Cs_0.25CaI_3 | 2.017176 | 3.421 | 0.003531221 | 3.724603e-05 | 2.095686e-05 | 2.23435e-07 | 1.18207e-06 | 5.214266e-07 | 0.4545455 | 0.8407942 | 3.392347
K_0.375Cs_0.625CaI_3 | 1.10261 | 3.518 | 0.002731456 | 5.23271e-05 | 2.89403e-06 | 2.156783e-07 | 4.082024e-06 | 5.377835e-07 | 0.4545455 | 0.8515665 | 3.287476
Rb_0.125Cs_0.875CaBr_3 | -0.1967219 | 4.307 | 0 | 1.149011e-05 | 4.65008e-06 | 1.479383e-07 | 5.278926e-06 | 8.293364e-07 | 0.5102041 | 0.8800016 | 3.165736
K_0.25Rb_0.375Cs_0.375CaCl_3 | 1.121997 | 4.995 | 0 | 1.093987e-05 | 4.583596e-05 | 2.074185e-07 | 1.549531e-05 | 4.516969e-07 | 0.5524862 | 0.8665833 | 3.32822
K_0.25Rb_0.25Cs_0.5CaCl_3 | 1.310235 | 5.033 | 0 | 1.771658e-05 | 2.815801e-05 | 2.36583e-07 | 7.765527e-06 | 6.805424e-07 | 0.5524862 | 0.8706724 | 3.294891
K_0.125Rb_0.5Cs_0.375CaCl_3 | 0.787032 | 5.021 | 0 | 2.001011e-05 | 2.676462e-05 | 2.600393e-08 | 2.663989e-05 | 6.571239e-07 | 0.5524862 | 0.8697288 | 3.302407
K_0.375Rb_0.125Cs_0.5CaCl_3 | 1.646185 | 5.002 | 0 | 0.0001209351 | 5.780245e-05 | 3.170254e-07 | 2.158622e-05 | 4.389448e-07 | 0.5524862 | 0.8675269 | 3.320351
Rb_0.625Cs_0.375CaCl_3 | 0.4499305 | 5.057 | 0 | 6.333045e-05 | 5.178254e-06 | 4.569963e-07 | 8.155916e-06 | 8.694633e-07 | 0.5524862 | 0.8728743 | 3.277745
K_0.25Rb_0.25Cs_0.125MA_0.375PbI_3 | 1.285404 | 1.734 | 0.1736299 | 0.0185649 | 0.003066726 | 0.01011063 | 4.097099e-06 | 4.636409e-06 | 0.5409091 | 0.8366909 | 3.623398
K_0.625MA_0.375PbCl_3 | 1.547546 | 2.643 | 0.04593806 | 0.03055533 | 0.007703778 | 0.03290161 | 2.442314e-06 | 2.562684e-06 | 0.6574586 | 0.8408678 | 3.787491
K_0.125Rb_0.125MA_0.75PbCl_3 | 0.2226478 | 2.616 | 0.04857418 | 0.02608079 | 0.02388777 | 0.02458147 | 0 | 0 | 0.6574586 | 0.9021504 | 3.211516
K_0.5MA_0.5SnI_3 | 1.244371 | 1.017 | 0.2050585 | 0.02230794 | 0.01462266 | 0.02725518 | 0 | 0 | 0.5227273 | 0.8527497 | 3.404229
K_0.5MA_0.5SnBr_3 | -0.0893021 | 1.542 | 0.1891047 | 0.04780554 | 0.0813793 | 0.1114173 | 0 | 0 | 0.5867347 | 0.863989 | 3.404229
Rb_0.375Cs_0.25MA_0.375SnCl_3 | 0.1950237 | 1.767 | 0.1438397 | 0.03640676 | 0.03179651 | 0.06451289 | 0 | 0 | 0.6353591 | 0.8749252 | 3.378685
K_0.25Rb_0.125MA_0.625SnCl_3 | 0.4489726 | 1.795 | 0.1415228 | 0.04654552 | 0.0450353 | 0.07706883 | 0 | 0 | 0.6353591 | 0.8946334 | 3.233638
Rb_0.375Cs_0.125MA_0.5PbI_3 | 0.9667201825 | 1.935 | 0.1794745 | 0.009224793 | 0.0413106 | 0.007504543 | 0 | 0 | 0.5409091 | 0.8565066 | 3.399709
K_0.25Rb_0.25Cs_0.125MA_0.375GeBr_3 | -0.1700019 | 1.622 | 0.1988587 | 0.05590416 | 0.08594111 | 0.08817893 | 0 | 0 | 0.4438776 | 0.9422885 | 2.839159
Rb_0.375Cs_0.25MA_0.375GeBr_3 | -0.2272956 | 1.526 | 0.2007711 | 0.05399816 | 0.06847951 | 0.0687901 | 0 | 0 | 0.4438776 | 0.9525953 | 2.8173
Rb_0.5Cs_0.125MA_0.375GeBr_3 | -0.2048498 | 1.59 | 0.2016776 | 0.05495722 | 0.08375661 | 0.07640246 | 0 | 0 | 0.4438776 | 0.948535 | 2.825525
K_0.25Rb_0.25Cs_0.125MA_0.375GeCl_3 | 0.4862246 | 2.013 | 0.1293059 | 0.06204008 | 0.08073705 | 0.08842651 | 0 | 0 | 0.480663 | 0.9554517 | 2.839159
K_0.375Rb_0.125Cs_0.125MA_0.375GeCl_3 | 0.8052926 | 2.001 | 0.1286793 | 0.06259125 | 0.07388753 | 0.08856913 | 0 | 0 | 0.480663 | 0.9521536 | 2.846448
K_0.125Rb_0.125MA_0.75PbI_3 | 0.6859712 | 1.897 | 0.1764917 | 0.01772889 | 0.03643369 | 0.01733112 | 0 | 0 | 0.5409091 | 0.8797118 | 3.211516
K_0.25Rb_0.25Cs_0.125MA_0.375PbBr_3 | -0.06772406 | 2.113 | 0.1026058 | 0.0243755 | 0.003238827 | 0.008510547 | 4.063316e-09 | 1.459617e-10 | 0.6071429 | 0.846564 | 3.623398
K_0.375MA_0.625BaBr_3 | 0.2190473 | 4.1 | 5.046801e-07 | 0.03883299 | 0.01153265 | 0.01848815 | 0 | 0 | 0.7244898 | 0.8122314 | 4.468678
Rb_0.375MA_0.625BaCl_3 | 0.2534134 | 4.839 | 0 | 0.02945138 | 0.002449255 | 0.0183683 | 0 | 0 | 0.7845304 | 0.8253228 | 4.282764
Rb_0.375Cs_0.25MA_0.375PbBr_3 | -0.07914108 | 2.025 | 0.122398 | 0.01016561 | 0.002845234 | 0.01358937 | 0 | 0 | 0.6071429 | 0.8558237 | 3.517359
K_0.25Rb_0.125Cs_0.125MA_0.5SrI_3 | 0.9895073925 | 3.613 | 0.001377034 | 0.01054376 | 0.008857296 | 1.16572e-05 | 0 | 0 | 0.5727273 | 0.8340692 | 3.724959
K_0.375Rb_0.125MA_0.5SrI_3 | 1.329841 | 3.605 | 0.001412726 | 0.01357044 | 0.01013874 | 0.002020924 | 0 | 0 | 0.5727273 | 0.8281937 | 3.814596
K_0.25Rb_0.25Cs_0.125MA_0.375SrBr_3 | 0.08068719 | 4.11 | 3.590108e-07 | 0.007911916 | 0.00828838 | 0.0006035196 | 0 | 0 | 0.6428571 | 0.8281604 | 3.961086
K_0.375Rb_0.25MA_0.375SrBr_3 | 0.121889 | 4.072 | 1.599665e-06 | 0.009090689 | 0.009958381 | 0.003068693 | 0 | 0 | 0.6428571 | 0.8218469 | 4.07801
K_0.5Cs_0.125MA_0.375SrBr_3 | 0.1078418 | 4.115 | 1.521046e-07 | 0.01226496 | 0.006652575 | 0.009924284 | 0 | 0 | 0.6428571 | 0.8226704 | 4.061981
Rb_0.125Cs_0.125MA_0.75SrBr_3 | -0.01532787 | 4.236 | 0 | 0.01469878 | 0.007151938 | 2.821332e-05 | 0 | 0 | 0.6428571 | 0.879766 | 3.34918
K_0.375Cs_0.25MA_0.375SrCl_3 | 1.428254 | 4.876 | 0 | 0.009422539 | 0.007320249 | 0.002937839 | 0 | 0 | 0.6961326 | 0.8349388 | 3.946794
K_0.625MA_0.375SrCl_3 | 1.710041405 | 4.793 | 0 | 0.01308732 | 0.008672597 | 0.009882633 | 0 | 0 | 0.6961326 | 0.8216949 | 4.191474
K_0.375Cs_0.125MA_0.5SrCl_3 | 1.228611 | 4.888 | 0 | 0.01359845 | 0.00794103 | 0.005747413 | 0 | 0 | 0.6961326 | 0.8473189 | 3.762793
K_0.25Rb_0.25Cs_0.125MA_0.375CaI_3 | 1.345882 | 3.639 | 0.00176373 | 0.003825728 | 0.002597683 | 0.002364528 | 0 | 0 | 0.4545455 | 0.8863694 | 3.049154
K_0.25Rb_0.125Cs_0.125MA_0.5CaI_3 | 1.0514562 | 3.648 | 0.001692892 | 0.00773632 | 0.003156481 | 0.003571134 | 0 | 0 | 0.4545455 | 0.9018374 | 2.976961
K_0.375Rb_0.125MA_0.5CaI_3 | 1.39618269 | 3.634 | 0.001793872 | 0.008569719 | 0.003789727 | 0.004952973 | 0 | 0 | 0.4545455 | 0.8954844 | 3.00469
K_0.375Cs_0.125MA_0.5CaI_3 | 1.09570932 | 3.649 | 0.001692831 | 0.008194153 | 0.003283975 | 0.004788177 | 0 | 0 | 0.4545455 | 0.8990752 | 2.98871
Rb_0.25Cs_0.125MA_0.625CaBr_3 | -0.08547999 | 4.284 | 0 | 0.01107988 | 0.004287146 | 0.008367674 | 0 | 0 | 0.5102041 | 0.9403206 | 2.901126
K_0.375Rb_0.125Cs_0.125MA_0.375CaCl_3 | 1.091651 | 5.083 | 0 | 0.006584423 | 0.001601093 | 0.005095134 | 0 | 0 | 0.5524862 | 0.9081038 | 3.06383
K_0.25Rb_0.25MA_0.5CaCl_3 | 0.5780229 | 5.08 | 0 | 0.009384684 | 0.002501075 | 0.007167088 | 0 | 0 | 0.5524862 | 0.9247749 | 2.992326
Rb_0.375Cs_0.125MA_0.5CaCl_3 | 0.1086729 | 5.094 | 0 | 0.008461196 | 0.003201163 | 0.006872291 | 0 | 0 | 0.5524862 | 0.935155 | 2.954794
Rb_0.5MA_0.5CaCl_3 | -0.08169336 | 5.069 | 0 | 0.00818101 | 0.003868592 | 0.007809315 | 0 | 0 | 0.5524862 | 0.9310659 | 2.969005
CsBa_0.125Pb_0.875I_3 | 0.1336589 | 1.748 | 0.1959032 | 7.578643e-07 | 7.578643e-07 | 0 | 0 | 0 | 0.5539773 | 0.8149179 | 4.009703
CsBa_0.25Pb_0.75I_3 | 0.1678513 | 1.967 | 0.1672193 | 7.695363e-07 | 0.000333777 | 0 | 0 | 0 | 0.5670455 | 0.808122 | 4.191785
CsBa_0.375Pb_0.625I_3 | 0.1930158 | 2.282 | 0.1163651 | 1.757904e-07 | 5.523621e-06 | 0 | 0 | 0 | 0.5801136 | 0.8014385 | 4.398547
CsBa_0.5Pb_0.5I_3 | 0.22253818 | 2.294 | 0.09443489 | 1.757904e-07 | 5.523621e-06 | 0 | 0 | 0 | 0.5931818 | 0.7948647 | 4.634746
CsBa_0.625Pb_0.375I_3 | 0.236651 | 3.136 | 0.01903081 | 1.757904e-07 | 5.523621e-06 | 0 | 0 | 0 | 0.60625 | 0.7883978 | 4.906501
CsBa_0.75Pb_0.25I_3 | 0.2560823 | 3.368 | 0.01524024 | 5.469081e-07 | 5.469081e-07 | 0 | 0 | 0 | 0.6193182 | 0.7820353 | 5.221803
CsBa_0.875Pb_0.125I_3 | 0.2646568 | 3.359 | 0.01163717 | 5.547899e-07 | 5.547899e-07 | 0 | 0 | 0 | 0.6323864 | 0.7757747 | 5.591291
MABa_0.125Pb_0.875I_3 | 0.06657045 | 1.892 | 0.173674 | 0.0183556 | 0.01242779 | 0.008168452 | 0 | 0 | 0.5539773 | 0.9038557 | 3.086338
MABa_0.25Pb_0.75I_3 | 0.08242086 | 1.998 | 0.1554202 | 0.02347138 | 0.01594495 | 0.004471273 | 0 | 0 | 0.5670455 | 0.8963181 | 3.142204
MABa_0.375Pb_0.625I_3 | 0.09326157 | 2.276 | 0.1054338 | 0.02450154 | 0.01346928 | 0.002317827 | 0 | 0 | 0.5801136 | 0.8889052 | 3.20326
MABa_0.5Pb_0.5I_3 | 0.10699022 | 2.348 | 0.09021972 | 0.03234654 | 0.01901107 | 0.001925301 | 0 | 0 | 0.5931818 | 0.8816139 | 3.269924
MABa_0.625Pb_0.375I_3 | 0.1066688 | 3.067 | 0.02511798 | 0.02924684 | 0.01281023 | 0.004856773 | 0 | 0 | 0.60625 | 0.8744412 | 3.34268
MABa_0.75Pb_0.25I_3 | 0.09672804 | 2.724 | 0.03599077 | 0.033113 | 0.02177983 | 0.004817648 | 0 | 0 | 0.6193182 | 0.8673843 | 3.422089
MABa_0.875Pb_0.125I_3 | 0.08282712 | 3.095 | 0.01558956 | 0.02670111 | 0.005017993 | 0.004854794 | 0 | 0 | 0.6323864 | 0.8604404 | 3.508802
FABa_0.125Pb_0.875I_3 | -0.4116013 | 2.104 | 0.1493608 | 0.07666805 | 0.07652136 | 0.01574437 | 0.005424543 | 0.01229504 | 0.5539773 | 0.9783152 | 2.842163
FABa_0.25Pb_0.75I_3 | -0.4577852 | 2.35 | 0.1202585 | 0.02781314 | 0.02531738 | 0.005043203 | 0.01395944 | 0.0149419 | 0.5670455 | 0.9701567 | 2.868222
FABa_0.375Pb_0.625I_3 | -0.4518941 | 2.29 | 0.1172796 | 0.0259351 | 0.0248068 | 0.001756679 | 0.01961588 | 0.01125873 | 0.5801136 | 0.9621331 | 2.89696
FABa_0.5Pb_0.5I_3 | -0.461911065 | 2.386 | 0.07349546 | 0.008872211 | 0.007160902 | 0.009631999 | 0.01774191 | 0.01383016 | 0.5931818 | 0.9542411 | 2.928474
FABa_0.625Pb_0.375I_3 | -0.4980938 | 2.496 | 0.06491875 | 0.007537074 | 0.004780167 | 0.02910104 | 0.01163017 | 0.009827132 | 0.60625 | 0.9464776 | 2.962877
FABa_0.75Pb_0.25I_3 | -0.4998763 | 3.201 | 0.01698495 | 0.01120411 | 0.008869071 | 0.02428381 | 0.008596313 | 0.008383971 | 0.6193182 | 0.9388393 | 3.000301
FABa_0.875Pb_0.125I_3 | -0.506419 | 3.192 | 0.01442977 | 0.01490745 | 0.01475283 | 0.02512739 | 0.004894799 | 0.01013487 | 0.6323864 | 0.9313234 | 3.040899
CsCa_0.25Sr_0.25Sn_0.25Pb_0.25I_3 | 0.06693969 | 2.731 | 0.05387657 | 6.850285e-05 | 5.875856e-05 | 0 | 0 | 0 | 0.5227273 | 0.831642 | 3.653607
CsCa_0.125Ba_0.75Sn_0.125I_3 | 0.2527634 | 2.903 | 0.02993204 | 0.004514073 | 0.004514073 | 0 | 0 | 0 | 0.60625 | 0.7883978 | 4.906501
CsSr_0.25Ba_0.125Ge_0.125Sn_0.375Pb_0.125I_3 | 0.09154051 | 1.672 | 0.1933175 | 0.0002348964 | 0.0005618407 | 0 | 0 | 0 | 0.5369318 | 0.8239559 | 3.803177
CsCa_0.5Ge_0.25Sn_0.125Pb_0.125Br_3 | -0.1503378 | 3.116 | 0.01713432 | 5.392438e-07 | 0.0001079651 | 0 | 0 | 0 | 0.5153061 | 0.8809074 | 3.167241
CsSr_0.25Ba_0.625Sn_0.125Br_3 | 0.169965 | 3.349 | 0.008162391 | 0.003325872 | 0.003325872 | 0 | 0 | 0 | 0.6868622 | 0.791318 | 5.037684
CsCa_0.125Sr_0.125Ba_0.25Ge_0.375Pb_0.125Br_3 | 0.01926952 | 3.054 | 0.01864526 | 0.006398091 | 0.006398091 | 0 | 0 | 0 | 0.567602 | 0.85152 | 3.496828
CsCa_0.125Ba_0.125Ge_0.25Sn_0.5Br_3 | -0.1071064 | 1.502 | 0.2185459 | 8.156927e-05 | 8.156927e-05 | 0 | 0 | 0 | 0.5586735 | 0.8563977 | 3.431085
CsCa_0.25Ba_0.125Ge_0.25Pb_0.375Cl_3 | 1.532164 | 2.387 | 0.08002862 | 0.007459648 | 0.001018346 | 0 | 0 | 0 | 0.6029006 | 0.8652233 | 3.417561
CsCa_0.125Sr_0.125Ge_0.375Sn_0.25Pb_0.125Cl_3 | 1.408588 | 1.951 | 0.150021 | 0.003000599 | 0.003000599 | 0 | 0 | 0 | 0.5773481 | 0.8792396 | 3.26569
CsCa_0.375Sr_0.375Ba_0.25Cl_3 | 1.649518 | 4.951 | 0 | 5.214997e-07 | 0.002437785 | 0 | 0 | 0 | 0.6643646 | 0.8332711 | 3.91625
FASr_0.25Ba_0.25Ge_0.125Sn_0.25Pb_0.125I_3 | -0.3845523 | 2.647 | 0.06191556 | 0.05399102 | 0.05471021 | 0.01353625 | 0.007617401 | 0.007386179 | 0.5522727 | 0.9793895 | 2.838957
FABa_0.125Ge_0.25Sn_0.125Pb_0.5I_3 | -0.4305626 | 1.633 | 0.1898335 | 0.0849842 | 0.0863482 | 0.01982243 | 0.008416079 | 0.008740963 | 0.5153409 | 1.003259 | 2.780073
KSr_0.375Ge_0.25Sn_0.25Pb_0.125I_3 | 2.945539 | 1.445 | 0.1975948 | 0.0005988867 | 0.002655005 | 0 | 0 | 0 | 0.5119318 | 0.7886858 | 4.572506
KCa_0.25Sr_0.125Ge_0.25Pb_0.375I_3 | 2.969615 | 1.543 | 0.1927973 | 0.002902907 | 0.0009762757 | 0 | 0 | 0 | 0.4869318 | 0.8019461 | 4.106135
KSr_0.25Ge_0.625Pb_0.125I_3 | 2.936697 | 1.283 | 0.2490305 | 0.003941921 | 0.003941921 | 0 | 0 | 0 | 0.4579545 | 0.817885 | 3.703954
KCa_0.125Sr_0.25Ge_0.25Sn_0.125Pb_0.25I_3 | 2.956926 | 1.552 | 0.1928299 | 6.399157e-07 | 0.004309034 | 0 | 0 | 0 | 0.4994318 | 0.7952607 | 4.322527
KCa_0.25Sr_0.25Ba_0.125Ge_0.125Pb_0.25Br_3 | 0.4166151 | 3.313 | 0.01012794 | 0.004848332 | 0.004144013 | 0 | 0 | 0 | 0.5860969 | 0.7892756 | 4.807252
KSr_0.125Ba_0.125Ge_0.125Sn_0.125Pb_0.5Br_3 | 0.3881476 | 1.576 | 0.1427081 | 0.0001241995 | 0.0003549269 | 0 | 0 | 0 | 0.6033163 | 0.7807989 | 5.223175
KSr_0.125Ba_0.5Sn_0.25Pb_0.125Br_3 | 0.6024655 | 2.986 | 0.01849225 | 0.0007729373 | 0.0007729373 | 0 | 0 | 0 | 0.6651786 | 0.7517918 | 7.886141
KCa_0.125Sr_0.25Ba_0.125Ge_0.5Br_3 | 0.3650942 | 3.042 | 0.01991931 | 5.390946e-07 | 3.728533e-05 | 0 | 0 | 0 | 0.5369898 | 0.8144931 | 3.974827
KSr_0.125Ba_0.375Ge_0.125Sn_0.125Pb_0.25Br_3 | 0.5245697 | 2.93 | 0.01397609 | 5.955005e-07 | 0.0009055578 | 0 | 0 | 0 | 0.6326531 | 0.7667689 | 6.181485
KBa_0.25Ge_0.625Sn_0.125Cl_3 | 2.767055 | 1.711 | 0.1697617 | 0.007408664 | 0.007408664 | 0 | 0 | 0 | 0.5759669 | 0.8229954 | 3.90955
KCa_0.375Sr_0.125Ba_0.125Ge_0.125Sn_0.125Pb_0.125Cl_3 | 2.805963 | 3.345 | 0.004396666 | 0.001196636 | 0.003193962 | 0 | 0 | 0 | 0.6139503 | 0.8036267 | 4.431582
KSr_0.125Ba_0.125Ge_0.25Sn_0.25Pb_0.25Cl_3 | 2.794002 | 1.958 | 0.1475366 | 0.0006064905 | 0.0007233683 | 0 | 0 | 0 | 0.628453 | 0.7964697 | 4.686133
KCa_0.75Ba_0.25Cl_3 | 2.828957 | 4.485 | 0 | 4.833231e-07 | 0.0004297611 | 0 | 0 | 0 | 0.6104972 | 0.8053497 | 4.376151
MACa_0.125Sn_0.75Pb_0.125I_3 | -0.08360795 | 1.038 | 0.2198804 | 0.01423806 | 0.01518159 | 0.009210997 | 0 | 0 | 0.5164773 | 0.9262066 | 2.951792
MACa_0.125Sr_0.5Ba_0.125Pb_0.25I_3 | 0.07634769 | 2.924 | 0.02392354 | 0.01643335 | 0.007983358 | 0.001171658 | 0 | 0 | 0.5590909 | 0.9008911 | 3.107605
MABa_0.25Ge_0.125Sn_0.625I_3 | -0.002521244 | 1.476 | 0.221255 | 0.02216618 | 0.02172794 | 0.01291789 | 0 | 0 | 0.5375 | 0.9135422 | 3.022741
MACa_0.25Sr_0.25Ba_0.125Pb_0.375Br_3 | -0.03751382 | 3.661 | 0.003134751 | 0.02140399 | 0.01280866 | 0.006300444 | 0 | 0 | 0.6065051 | 0.9274636 | 3.033186
MACa_0.375Ge_0.5Pb_0.125Br_3 | -0.09819941 | 2.182 | 0.09301749 | 0.0286563 | 0.03807876 | 0.02391135 | 0 | 0 | 0.4891582 | 1.000549 | 2.770837
MACa_0.125Sr_0.25Ba_0.125Sn_0.125Pb_0.375Br_3 | -0.04153931 | 3.193 | 0.01247852 | 0.01833347 | 0.006312592 | 0.004710056 | 0 | 0 | 0.6160714 | 0.9219735 | 3.06581
MACa_0.5Ba_0.125Sn_0.25Pb_0.125Br_3 | -0.06601184 | 3.303 | 0.01447714 | 0.0200572 | 0.01192371 | 0.01032294 | 0 | 0 | 0.5682398 | 0.9500939 | 2.921123
MACa_0.5Ba_0.125Pb_0.375Cl_3 | -0.08577685 | 4.342 | 0 | 0.02365017 | 0.009308496 | 0.01219616 | 0 | 0 | 0.6208564 | 0.9592791 | 2.934454
MACa_0.25Sr_0.25Ge_0.375Pb_0.125Cl_3 | -0.06734746 | 3.823 | 0.001184872 | 0.02332182 | 0.01986278 | 0.01847972 | 0 | 0 | 0.5745856 | 0.9874684 | 2.836873
MASr_0.25Ba_0.125Ge_0.375Sn_0.25Cl_3 | -0.1358876 | 2.718 | 0.03492013 | 0.03771381 | 0.01863187 | 0.01880595 | 0 | 0 | 0.6111878 | 0.9650356 | 2.911433
MACa_0.125Sn_0.5Pb_0.375Cl_3 | -0.2059564 | 2.008 | 0.1233805 | 0.02533369 | 0.01423079 | 0.02025537 | 0 | 0 | 0.6332873 | 0.951978 | 2.966212
RbSr_0.125Sn_0.25Pb_0.625I_3 | 2.476746 | 1.279 | 0.2346642 | 6.627012e-07 | 2.20237e-05 | 0 | 0 | 0 | 0.5403409 | 0.7950061 | 4.464958
RbCa_0.125Sr_0.25Sn_0.125Pb_0.5I_3 | 2.520491 | 1.683 | 0.1862563 | 6.647984e-07 | 6.082758e-05 | 0 | 0 | 0 | 0.5357955 | 0.797359 | 4.38083
RbCa_0.125Sr_0.25Ba_0.25Sn_0.25Pb_0.125I_3 | 2.606267 | 2.602 | 0.05237996 | 0.00117582 | 0.004054112 | 0 | 0 | 0 | 0.5596591 | 0.785159 | 4.875442
RbGe_0.75Sn_0.125Pb_0.125I_3 | 2.417302 | 0.544 | 0.1195856 | 5.983748e-07 | 7.209851e-05 | 0 | 0 | 0 | 0.4295455 | 0.8566222 | 3.197615
RbSr_0.5Ge_0.125Sn_0.25Pb_0.125I_3 | 2.523006 | 2.737 | 0.05238892 | 1.800135e-05 | 1.800135e-05 | 0 | 0 | 0 | 0.5340909 | 0.798245 | 4.350351
RbCa_0.25Ge_0.25Sn_0.375Pb_0.125Br_3 | -0.01538163 | 1.539 | 0.2217096 | 3.550792e-05 | 3.550792e-05 | 0 | 0 | 0 | 0.5344388 | 0.8393587 | 3.575834
RbSr_0.25Ba_0.25Sn_0.125Pb_0.375Br_3 | 0.2537775 | 3.149 | 0.01186466 | 0.000751869 | 0.000751869 | 0 | 0 | 0 | 0.6428571 | 0.7839662 | 5.212814
RbSr_0.25Ba_0.25Ge_0.25Pb_0.25Br_3 | 0.2578028 | 3.3 | 0.01227412 | 1.581283e-05 | 1.133425e-05 | 0 | 0 | 0 | 0.6045918 | 0.8026618 | 4.432913
RbCa_0.375Ge_0.125Pb_0.5Br_3 | 0.03315048 | 2.208 | 0.1215999 | 5.499271e-07 | 5.499271e-07 | 0 | 0 | 0 | 0.5503827 | 0.8307268 | 3.727152
RbCa_0.125Sr_0.5Pb_0.375Br_3 | 0.1495031 | 3.803 | 0.001138788 | 5.788027e-07 | 5.788027e-07 | 0 | 0 | 0 | 0.6128827 | 0.7985358 | 4.576309
RbCa_0.5Sr_0.25Ge_0.125Sn_0.125Cl_3 | -0.02185214 | 3.738 | 0.001420997 | 4.648179e-07 | 8.030466e-05 | 0 | 0 | 0 | 0.589779 | 0.8404188 | 3.67034
RbCa_0.25Sr_0.125Ge_0.125Sn_0.25Pb_0.25Cl_3 | -0.02009042 | 2.436 | 0.08788932 | 0.0001024056 | 0.001282267 | 0 | 0 | 0 | 0.6084254 | 0.8306759 | 3.849447
RbCa_0.125Ba_0.625Ge_0.125Sn_0.125Cl_3 | 0.4538417 | 3.14 | 0.00736369 | 0.002796024 | 0.005882638 | 0 | 0 | 0 | 0.698895 | 0.7864407 | 5.277477
RbBa_0.75Sn_0.25Cl_3 | 0.49877 | 3.285 | 0.00326283 | 5.719846e-07 | 3.222591e-05 | 0 | 0 | 0 | 0.7472376 | 0.7646815 | 6.830342
RbCa_0.375Ba_0.25Ge_0.375Cl_3 | 0.1691886 | 3.53 | 0.004484478 | 4.754996e-07 | 0.01471626 | 0 | 0 | 0 | 0.5835635 | 0.8437175 | 3.616196
KSr_0.625Ba_0.25Pb_0.125I_3 | 3.032748 | 3.105 | 0.01391873 | 6.808172e-05 | 6.808172e-05 | 0 | 0 | 0 | 0.5869318 | 0.7514117 | 7.472317
KCa_0.5Ba_0.125Ge_0.375Cl_3 | 2.712912 | 3.805 | 0.001038545 | 4.370768e-07 | 4.370768e-07 | 0 | 0 | 0 | 0.554558 | 0.8343295 | 3.683843
FABa_0.125Ge_0.125Sn_0.75I_3 | -0.5465189 | 1.257 | 0.2185021 | 0.08103876 | 0.08123487 | 0.02023379 | 0.009076477 | 0.00954827 | 0.5221591 | 0.9987652 | 2.789447
FASr_0.375Ba_0.125Pb_0.5Br_3 | -0.6097106075 | 3.629 | 0.00390533 | 0.08076073 | 0.08150355 | 0.02493681 | 0.01042372 | 0.01048226 | 0.6352041 | 0.9906114 | 2.865851
FABa_0.375Ge_0.25Pb_0.375Br_3 | -0.6253328 | 2.834 | 0.03119558 | 0.07116407 | 0.08036133 | 0.03246766 | 0.01204346 | 0.01212002 | 0.6103316 | 1.005912 | 2.823584
FACa_0.25Sr_0.125Pb_0.625Br_3 | -0.6839378 | 2.817 | 0.04066167 | 0.126987 | 0.1282078 | 0.02268887 | 0.0145215 | 0.01583391 | 0.5873724 | 1.020461 | 2.791075
FABa_0.5Ge_0.125Sn_0.25Pb_0.125Br_3 | -0.5607858 | 3.193 | 0.0177651 | 0.05821838 | 0.05936103 | 0.02609111 | 0.01247031 | 0.01332585 | 0.6403061 | 0.9875302 | 2.875457
MASr_0.25Ba_0.25Ge_0.375Sn_0.125I_3 | 0.1316136 | 2.613 | 0.06457015 | 0.01345154 | 0.005254292 | 0.004047326 | 0 | 0 | 0.5181818 | 0.9251667 | 2.957142
MACa_0.125Sr_0.125Ba_0.125Ge_0.125Pb_0.5I_3 | 0.08416614 | 1.985 | 0.1277721 | 0.02200485 | 0.01612934 | 0.007546118 | 0 | 0 | 0.5289773 | 0.9186345 | 2.992654
MACa_0.25Ba_0.375Sn_0.25Pb_0.125Br_3 | 0.03599465 | 2.982 | 0.01958795 | 0.02861438 | 0.0133441 | 0.001887107 | 0 | 0 | 0.6218112 | 0.9187105 | 3.086338
MACa_0.125Ge_0.375Sn_0.5Cl_3 | -0.2477664 | 2.043 | 0.1314235 | 0.04482199 | 0.04432452 | 0.03282613 | 0 | 0 | 0.566989 | 0.9922556 | 2.823785
FACa_0.375Ge_0.375Pb_0.25I_3 | -0.3827807 | 2.056 | 0.1163291 | 0.1232938 | 0.1240008 | 0.01802456 | 0.008989319 | 0.009232433 | 0.4539773 | 1.045601 | 2.725388
CsBa_0.125Ge_0.875I_3 | 0.1185381 | 1.035 | 0.2517979 | 6.107081e-07 | 6.107081e-07 | 0 | 0 | 0 | 0.4267045 | 0.8876147 | 3.003654
CsSn_0.5Pb_0.5I_3 | -0.03894988 | 0.963 | 0.2108606 | 6.583741e-07 | 6.583741e-07 | 0 | 0 | 0 | 0.5318182 | 0.8267064 | 3.747164
CsSr_0.125Ba_0.875Br_3 | 0.2432887 | 3.976 | 3.087073e-05 | 6.531913e-07 | 6.531913e-07 | 0 | 0 | 0 | 0.7142857 | 0.7786593 | 5.716576
CsBa_0.875Sn_0.125Cl_3 | 1.970999 | 3.584 | 0.0003503347 | 5.873549e-07 | 5.873549e-07 | 0 | 0 | 0 | 0.765884 | 0.7853669 | 5.522567
FAGe_0.5Pb_0.5Br_3 | -0.842764575 | 2.021 | 0.1570759 | 0.146857 | 0.1467208 | 0.03342739 | 0.01195302 | 0.01373384 | 0.5255102 | 1.061843 | 2.733302
KCa_0.875Ge_0.125I_3 | 2.896434 | 3.063 | 0.02573746 | 6.2012e-07 | 6.2012e-07 | 0 | 0 | 0 | 0.4471591 | 0.8239862 | 3.582188
KCa_0.875Ba_0.125I_3 | 2.953888 | 3.201 | 0.006056679 | 6.422895e-07 | 6.422895e-07 | 0 | 0 | 0 | 0.4784091 | 0.8065691 | 3.974827
KSn_0.875Pb_0.125Br_3 | 0.1768326 | 0.672 | 0.1332825 | 5.548812e-07 | 5.548812e-07 | 0 | 0 | 0 | 0.5892857 | 0.787692 | 4.878037
KBa_0.5Pb_0.5Br_3 | 0.5685858 | 3.383 | 0.001982746 | 6.174275e-07 | 6.174275e-07 | 0 | 0 | 0 | 0.6658163 | 0.751504 | 7.930334
KCa_0.5Ba_0.5Br_3 | 0.482496165 | 3.681 | 0.0007877667 | 5.891218e-07 | 5.891218e-07 | 0 | 0 | 0 | 0.6173469 | 0.7740254 | 5.634285
KBa_0.875Ge_0.125Cl_3 | 3.317691 | 3.696 | 7.506391e-05 | 5.748006e-07 | 5.748006e-07 | 0 | 0 | 0 | 0.746547 | 0.7426159 | 10.06021
KSr_0.125Ge_0.875Cl_3 | 2.463364 | 1.361 | 0.2111395 | 3.919685e-07 | 3.919685e-07 | 0 | 0 | 0 | 0.5075967 | 0.8603186 | 3.307909
KSr_0.875Ba_0.125Cl_3 | 2.963584 | 4.363 | 0 | 5.242878e-07 | 5.242878e-07 | 0 | 0 | 0 | 0.7071823 | 0.7597393 | 7.138823
MACa_0.125Sn_0.875I_3 | -0.1078325 | 0.992 | 0.2185788 | 0.0144026 | 0.01786892 | 0.01243754 | 0 | 0 | 0.5142045 | 0.9275967 | 2.944766
MASr_0.5Ge_0.5I_3 | 0.1237044 | 2.616 | 0.05660803 | 0.01502137 | 0.01005407 | 0.007708509 | 0 | 0 | 0.4840909 | 0.9464186 | 2.862735
MASr_0.5Sn_0.5Br_3 | -0.06060891 | 3.26 | 0.01873805 | 0.02003717 | 0.0112403 | 0.007500636 | 0 | 0 | 0.6147959 | 0.9227017 | 3.061347
MABa_0.125Pb_0.875Br_3 | -0.1138379 | 2.242 | 0.1120671 | 0.01798691 | 0.00835955 | 0.00690751 | 0 | 0 | 0.6218112 | 0.9187105 | 3.086338
MACa_0.5Pb_0.5Cl_3 | -0.1324419 | 4.332 | 0 | 0.02212692 | 0.01126225 | 0.01413927 | 0 | 0 | 0.6049724 | 0.9687728 | 2.897389
RbGe_0.875Sn_0.125I_3 | 2.391401 | 0.428 | 0.07853578 | 5.870133e-07 | 5.870133e-07 | 0 | 0 | 0 | 0.4113636 | 0.8676576 | 3.088259
RbBa_0.5Sn_0.5I_3 | 2.594173 | 2.911 | 0.04768049 | 6.98298e-07 | 6.98298e-07 | 0 | 0 | 0 | 0.5840909 | 0.7730493 | 5.556783
RbCa_0.125Sr_0.875I_3 | 2.504128 | 3.305 | 0.004277204 | 6.775481e-07 | 6.775481e-07 | 0 | 0 | 0 | 0.5579545 | 0.786018 | 4.835343
RbCa_0.875Sn_0.125Br_3 | -0.02007648 | 3.42 | 0.005142065 | 5.313523e-07 | 5.313523e-07 | 0 | 0 | 0 | 0.5197704 | 0.8474599 | 3.453165
RbCa_0.125Ba_0.875Br_3 | 0.4980505 | 3.674 | 0.0008057932 | 6.437714e-07 | 6.437714e-07 | 0 | 0 | 0 | 0.6977041 | 0.758639 | 7.211831
RbSn_0.125Pb_0.875Br_3 | 0.04231982 | 1.527 | 0.1784526 | 5.764643e-07 | 5.764643e-07 | 0 | 0 | 0 | 0.6045918 | 0.8026618 | 4.432913
RbSr_0.875Ge_0.125Cl_3 | 0.1398374 | 3.963 | 0 | 5.055304e-07 | 5.055304e-07 | 0 | 0 | 0 | 0.6691989 | 0.800432 | 4.67074
RbCa_0.875Sr_0.125Cl_3 | -0.0773691 | 4.874 | 0 | 4.507022e-07 | 4.507022e-07 | 0 | 0 | 0 | 0.570442 | 0.850767 | 3.510001
RbGe_0.875Pb_0.125Cl_3 | -0.2501728 | 1.092 | 0.1815047 | 4.013935e-07 | 4.013935e-07 | 0 | 0 | 0 | 0.5027624 | 0.8890828 | 3.100949
CsSr_0.25Ba_0.25Ge_0.25Sn_0.125Pb_0.125I_3 | 0.157691 | 2.613 | 0.05643472 | 0.000933897 | 0.0008930985 | 0 | 0 | 0 | 0.5363636 | 0.8242606 | 3.796827
CsSr_0.25Ba_0.75I_3 | 0.2250915825 | 3.476 | 0.002835838 | 3.43133e-05 | 3.43133e-05 | 0 | 0 | 0 | 0.6272727 | 0.7782125 | 5.439434
CsCa_0.25Sr_0.5Ge_0.125Pb_0.125Br_3 | -0.07559226375 | 3.59 | 0.005942659 | 0.002308351 | 0.002534563 | 0 | 0 | 0 | 0.5803571 | 0.8446473 | 3.598782
CsSr_0.25Ge_0.75Cl_3 | 1.382984 | 1.864 | 0.1690578 | 6.374146e-06 | 6.374146e-06 | 0 | 0 | 0 | 0.5345304 | 0.9037728 | 3.06419
CsSr_0.125Ba_0.625Ge_0.125Sn_0.125Cl_3 | 1.882207 | 3.384 | 0.004551534 | 0.001533513 | 0.002798315 | 0 | 0 | 0 | 0.7168508 | 0.807797 | 4.569977
CsSr_0.125Sn_0.875I_3 | -0.1015434 | 0.795 | 0.1876005 | 6.528056e-07 | 6.528056e-07 | 0 | 0 | 0 | 0.5289773 | 0.8282425 | 3.717123
CsCa_0.875Pb_0.125Br_3 | -0.2011824 | 4.253 | 0 | 5.34105e-07 | 5.34105e-07 | 0 | 0 | 0 | 0.5223214 | 0.876848 | 3.204361
CsGe_0.5Sn_0.5Br_3 | -0.2834891075 | 0.67 | 0.1359291 | 5.169006e-07 | 5.169006e-07 | 0 | 0 | 0 | 0.5153061 | 0.8809074 | 3.167241
CsGe_0.125Sn_0.875Cl_3 | 1.344975 | 0.94 | 0.1663545 | 4.765944e-07 | 4.765944e-07 | 0 | 0 | 0 | 0.6160221 | 0.858198 | 3.506585
CsGe_0.125Pb_0.875Cl_3 | 1.424899 | 2.015 | 0.1122284 | 5.013428e-07 | 5.013428e-07 | 0 | 0 | 0 | 0.6353591 | 0.8480504 | 3.653607
KCa_0.125Ge_0.875I_3 | 2.82945 | 0.836 | 0.2107354 | 5.813383e-07 | 5.813383e-07 | 0 | 0 | 0 | 0.4028409 | 0.8500174 | 3.197443
FACa_0.125Sr_0.375Ba_0.125Sn_0.125Pb_0.25I_3 | -0.392243 | 2.852 | 0.04040078 | 0.04945156 | 0.04997672 | 0.01248528 | 0.006231238 | 0.005843246 | 0.5528409 | 0.9790311 | 2.840021
FACa_0.25Sr_0.125Ba_0.125Ge_0.375Pb_0.125Br_3 | -0.6334516825 | 3.224 | 0.01381955 | 0.1671338 | 0.1686307 | 0.02376616 | 0.01460884 | 0.01747513 | 0.5408163 | 1.051295 | 2.743596
FACa_0.125Pb_0.875I_3 | -0.4135111125 | 1.996 | 0.1712347 | 1.757904e-07 | 5.523621e-06 | 0 | 0 | 0 | 0.5301136 | 0.993573 | 2.801232
MABa_0.125Sn_0.875I_3 | -0.086223 | 1.111 | 0.2315251 | 0.01605718 | 0.02081838 | 0.01205848 | 0 | 0 | 0.5380682 | 0.9132048 | 3.024813
MABa_0.5Ge_0.5Br_3 | 0.08273649 | 3.384 | 0.01395262 | 0.01975901 | 0.006683061 | 0.006656035 | 0 | 0 | 0.5841837 | 0.9405317 | 2.964382
MASr_0.5Pb_0.5Cl_3 | -0.06062667 | 4.368 | 0 | 0.0221884 | 0.009467732 | 0.008461739 | 0 | 0 | 0.6767956 | 0.9272768 | 3.09806
MASr_0.125Pb_0.875Cl_3 | -0.1436409 | 2.641 | 0.05247133 | 0.02140836 | 0.009252813 | 0.01143955 | 0 | 0 | 0.6622928 | 0.9353668 | 3.050342
FABa_0.125Ge_0.625Sn_0.25Cl_3 | -1.091165 | 2.924 | 0.0332857 | 0.1597292 | 0.1598794 | 0.05707796 | 0.009971708 | 0.01454032 | 0.5573204 | 1.088725 | 2.727607
FACa_0.5Sn_0.5Cl_3 | -0.8737705 | 3.794 | 0.000971638 | 1.757904e-07 | 5.523621e-06 | 0 | 0 | 0 | 0.5939227 | 1.063724 | 2.749728
FASr_0.875Pb_0.125I_3 | -0.4621669 | 3.155 | 0.01458636 | 1.757904e-07 | 5.523621e-06 | 0 | 0 | 0 | 0.56875 | 0.9691025 | 2.871817
FACa_0.5Sr_0.5Cl_3 | -0.6775337 | 4.465 | 0 | 1.757904e-07 | 5.523621e-06 | 0 | 0 | 0 | 0.6243094 | 1.043824 | 2.777833
FASr_0.875Sn_0.125Br_3 | -0.6119809 | 3.563 | 0.006096467 | 0.05562178 | 0.0562039 | 0.02671483 | 0.01049219 | 0.008979065 | 0.6358418 | 0.9902252 | 2.867034
FACa_0.25Sr_0.125Sn_0.375Pb_0.25Cl_3 | -0.8679588 | 2.458 | 0.07240624 | 0.1726739 | 0.1740026 | 0.02961316 | 0.02011713 | 0.02350214 | 0.6277624 | 1.04161 | 2.781589
FASr_0.5Ba_0.5Cl_3 | -0.589726215 | 4.312 | 0 | 0.04659279 | 0.04722968 | 0.03696686 | 0.009928763 | 0.01002064 | 0.7403315 | 0.974236 | 2.970751
FABa_0.5Sn_0.375Pb_0.125Cl_3 | -0.8631366 | 3.641 | 0.003755159 | 0.006665962 | 0.01063961 | 0.009055121 | 0.03852062 | 0.009462584 | 0.7127072 | 0.9899495 | 2.911679
FASr_0.125Ba_0.125Ge_0.125Sn_0.25Pb_0.375Cl_3 | -0.8662032 | 2.459 | 0.0582367 | 0.1381333 | 0.1390711 | 0.04012862 | 0.01799597 | 0.02076507 | 0.6505525 | 1.027228 | 2.809293
FACa_0.5Ge_0.5Br_3 | -0.7059908 | 3.365 | 0.0134082 | 0.2015779 | 0.2028622 | 0.0219697 | 0.01651812 | 0.01796182 | 0.4770408 | 1.096687 | 2.71831
MACa_0.125Pb_0.875I_3 | 0.04767237 | 1.904 | 0.1766356 | 0.02055645 | 0.01992546 | 0.006655379 | 0.0006167182 | 0.0003925026 | 0.5301136 | 0.9179522 | 2.996559
MASr_0.125Pb_0.875I_3 | 0.03799866 | 1.941 | 0.1729806 | 0.02047398 | 0.02079786 | 0.005440151 | 0.0005989957 | 0.0004166461 | 0.5448864 | 0.9091744 | 3.050342
MAGe_0.125Pb_0.875I_3 | 0.03322079 | 1.699 | 0.2001129 | 0.02080193 | 0.02460792 | 0.01372375 | 0.0009213351 | 0.0004437538 | 0.5227273 | 0.922405 | 2.971748
MASn_0.125Pb_0.875I_3 | 0.009321923 | 1.554 | 0.1977884 | 0.0200085 | 0.02244347 | 0.007498234 | 0.0006770745 | 0.0004037048 | 0.5386364 | 0.9128675 | 3.026894
MACa_0.125Pb_0.875Br_3 | -0.1314146 | 2.144 | 0.1112586 | 0.0004127623 | 0.01482202 | 3.484092e-05 | 0.002106158 | 1.052689e-05 | 0.5950255 | 0.9341387 | 2.996559
MASr_0.125Pb_0.875Br_3 | -0.1264977 | 2.174 | 0.1099212 | 0.0009894685 | 0.0149034 | 4.074144e-05 | 0.001608821 | 6.999955e-06 | 0.6116071 | 0.9245274 | 3.050342
MAGe_0.125Pb_0.875Br_3 | -0.1536242 | 2.077 | 0.1173149 | 0.001233618 | 0.01455817 | 6.8294e-06 | 0.003700488 | 7.8429e-05 | 0.5867347 | 0.9390196 | 2.971748
MASn_0.125Pb_0.875Br_3 | -0.1600476 | 1.8 | 0.1401328 | 0.001761573 | 0.01424417 | 3.033665e-05 | 0.003317387 | 2.350467e-05 | 0.6045918 | 0.9285695 | 3.026894
MACa_0.125Pb_0.875Cl_3 | -0.1508925 | 2.684 | 0.04425131 | 0.01033329 | 0.02328739 | 0.0001695146 | 0.01840157 | 0.0008529248 | 0.644337 | 0.9455808 | 2.996559
MABa_0.125Pb_0.875Cl_3 | -0.1065742 | 2.742 | 0.04122174 | 0.01083524 | 0.02284095 | 0.0001444968 | 0.01572229 | 0.0008329225 | 0.6733425 | 0.9291903 | 3.086338
MAGe_0.125Pb_0.875Cl_3 | -0.1706189 | 2.394 | 0.07639951 | 0.005679027 | 0.03143239 | 9.808612e-05 | 0.02132404 | 0.0006426447 | 0.6353591 | 0.950772 | 2.971748
MASn_0.125Pb_0.875Cl_3 | -0.181776 | 2.209 | 0.0822265 | 0.007438986 | 0.02594606 | 6.466753e-05 | 0.02189975 | 0.0006343658 | 0.6546961 | 0.9396611 | 3.026894
CsCaI_0.75Br_2.25 | -0.09683169 | 4.025 | 1.161047e-05 | 0.02559777 | 0.01335082 | 0.0001373445 | 8.568716e-06 | 8.179841e-05 | 0.4950495 | 0.8803714 | 3.141446
CsSnI_1.875Br_1.125 | -0.1573954 | 0.547 | 0.1092447 | 0.0156625 | 0.0192725 | 0.001290102 | 0.0002150116 | 0.0002204141 | 0.5450237 | 0.8350801 | 3.653607
CsPbI_0.75Br_2.25 | -0.06019974 | 1.619 | 0.1662011 | 0.01997238 | 0.01067588 | 0.0001585355 | 0.0001457712 | 5.801996e-06 | 0.5891089 | 0.8282621 | 3.848546
CsSrI_2.25Br_0.75 | 0.0669289825 | 3.603 | 0.001342752 | 0.0192192 | 0.009029106 | 0.000135123 | 6.132724e-05 | 4.752768e-06 | 0.588785 | 0.8069336 | 4.278396
CsPbBr_2.625Cl_0.375 | 0.04064347 | 1.78 | 0.1362183 | 0.01275644 | 0.006883206 | 2.053843e-05 | 0.000170371 | 2.303965e-07 | 0.6130071 | 0.8313092 | 3.848546
CsGeBr_1.5Cl_1.5 | 0.3926501875 | 1.615 | 0.1590093 | 0.001288264 | 0.003993609 | 0.01280011 | 0.01541975 | 0.01206235 | 0.4615385 | 0.9304037 | 2.88539
CsSrI_0.75Br_2.25 | 0.03647663 | 3.846 | 0.000188726 | 0.02413955 | 0.01289487 | 1.914287e-05 | 7.326024e-05 | 3.04548e-06 | 0.6237624 | 0.8105858 | 4.278396
CsCaBr_0.75Cl_2.25 | 1.01945 | 4.927 | 0 | 0.01753676 | 0.009073566 | 3.37068e-05 | 4.329332e-05 | 1.004113e-05 | 0.541272 | 0.8908676 | 3.141446
CsBaBr_1.125Cl_1.875 | 1.395594 | 4.187 | 0 | 0.006694269 | 0.01478023 | 0.0005034304 | 4.365059e-05 | 4.532193e-07 | 0.7608841 | 0.7759616 | 6.029438
CsSnBr_0.375Cl_2.625 | 1.167111 | 0.905 | 0.1505044 | 0.01620935 | 0.007875331 | 8.886809e-06 | 6.11938e-06 | 1.087814e-05 | 0.6288448 | 0.8471632 | 3.653607
CsPbI_0.375Br_2.625 | -0.115068 | 1.688 | 0.1532813 | 0.01893324 | 0.009112824 | 6.110333e-07 | 2.721578e-05 | 1.810966e-06 | 0.5979899 | 0.8294051 | 3.848546
CsSnBr_1.875Cl_1.125 | 0.368773 | 0.681 | 0.1245978 | 0.008060162 | 0.01383303 | 0.0001851204 | 1.831402e-05 | 8.693847e-05 | 0.6040709 | 0.8437234 | 3.653607
CsSrBr_2.625Cl_0.375 | 0.1809027 | 4.193 | 0 | 0.01496558 | 0.0076062 | 5.739674e-08 | 7.565974e-06 | 1.81407e-07 | 0.6490663 | 0.8131314 | 4.278396
MASrBr_1.125Cl_1.875 | 0.02066159 | 4.731 | 0 | 0.008846157 | 0.03360383 | 0.0008476425 | 0.008395122 | 9.572555e-06 | 0.6751507 | 0.9129339 | 3.168089
RbGeBr_1.5Cl_1.5 | -0.1840489 | 0.767 | 0.1473198 | 0.001842562 | 0.003014061 | 3.883638e-05 | 1.867569e-05 | 4.794006e-05 | 0.4615385 | 0.8970375 | 3.006639
FAGeBr_1.875Cl_1.125 | -1.090254 | 2.975 | 0.02476739 | 0.1720473 | 0.166202 | 0.09612709 | 0.02793864 | 0.02137488 | 0.4569928 | 1.130287 | 2.724212
RbSrBr_1.5Cl_1.5 | 0.2136875 | 4.089 | 7.806028e-07 | 0.001031778 | 0.001624789 | 2.93697e-06 | 4.187489e-06 | 6.853917e-06 | 0.668435 | 0.7857991 | 5.212814
KCaI_1.875Br_1.125 | 1.928472 | 3.259 | 0.003833293 | 0.01381265 | 0.02479519 | 0.001220208 | 1.366534e-05 | 5.382522e-06 | 0.4739336 | 0.8230632 | 3.664073
FAGeI_2.25Br_0.75 | -0.64173318 | 1.933 | 0.1419211 | 0.1603077 | 0.1548237 | 0.06008491 | 0.008234115 | 0.004098667 | 0.4065421 | 1.097073 | 2.724212
RbSnBr_1.875Cl_1.125 | -0.04858254 | 0.621 | 0.1122283 | 0.008436111 | 0.01460944 | 1.061782e-05 | 3.366386e-05 | 7.016886e-06 | 0.6040709 | 0.8136214 | 4.160819
FAGeBr_2.25Cl_0.75 | -1.050808 | 2.986 | 0.02658965 | 0.1641328 | 0.1555003 | 0.09833143 | 0.02506093 | 0.01926255 | 0.4525358 | 1.127446 | 2.724212
MACaI_2.25Br_0.75 | 0.10291239 | 3.663 | 0.001289398 | 0.01250327 | 0.01658572 | 8.334375e-05 | 0.001541557 | 2.370506e-05 | 0.4672897 | 0.9705829 | 2.800986
RbPbI_1.5Br_1.5 | 1.344923 | 1.526 | 0.1863894 | 0.002389285 | 0.004506219 | 4.001937e-05 | 3.43442e-05 | 3.411799e-05 | 0.5721154 | 0.7979278 | 4.475775
RbPbI_2.625Br_0.375 | 2.231676 | 1.449 | 0.1994309 | 0.01662594 | 0.008515802 | 1.155911e-05 | 2.999023e-05 | 1.491508e-05 | 0.5483871 | 0.7954951 | 4.475775
FAGeBr_2.625Cl_0.375 | -1.006816 | 2.907 | 0.03136964 | 0.165896 | 0.1588647 | 0.09421814 | 0.02731837 | 0.02196952 | 0.4481648 | 1.124642 | 2.724212
RbGeI_0.375Br_2.625 | 0.2149319 | 0.608 | 0.1226491 | 0.01979726 | 0.00939321 | 2.533867e-05 | 0.0002559199 | 2.040319e-05 | 0.4371859 | 0.8900645 | 3.006639
MAGeI_0.375Br_2.625 | -0.2218282 | 1.977 | 0.1259195 | 0.06617785 | 0.05454888 | 0.01549967 | 0.008865471 | 0.003086866 | 0.4371859 | 1.028519 | 2.728974
FAPbI_2.625Br_0.375 | -0.4690385 | 2.081 | 0.1377608 | 0.1427375 | 0.1453408 | 0.01182169 | 0.002383969 | 0.01149834 | 0.5483871 | 0.9891077 | 2.818701
KGeBr_2.25Cl_0.75 | 0.6569754 | 0.617 | 0.1196122 | 0.01356401 | 0.00632703 | 8.729563e-05 | 0.0001012897 | 1.218093e-05 | 0.4525358 | 0.8691653 | 3.147844
KSrI_1.875Br_1.125 | 2.049303 | 3.184 | 0.004784312 | 0.01258974 | 0.02290659 | 0.001083867 | 3.840918e-05 | 1.01276e-05 | 0.5971564 | 0.7595628 | 6.62114
RbCaBr_2.625Cl_0.375 | -0.03331693 | 4.07 | 2.28319e-06 | 0.01654901 | 0.008415119 | 1.611108e-07 | 1.489475e-06 | 2.855047e-07 | 0.515132 | 0.8537571 | 3.38069
KSnBr_0.375Cl_2.625 | 2.315722 | 0.791 | 0.1352682 | 0.01640511 | 0.008061243 | 9.531788e-06 | 6.151372e-06 | 1.408221e-05 | 0.6288448 | 0.7925649 | 4.821203
MASnI_2.25Br_0.75 | -0.1327384 | 1.088 | 0.2083802 | 0.01285673 | 0.005593709 | 0.0140062 | 0.00247265 | 0.007020287 | 0.5373832 | 0.9263314 | 2.971748
KPbBr_0.75Cl_2.25 | 2.137834 | 1.966 | 0.1097672 | 0.01556877 | 0.008198685 | 3.015842e-05 | 2.692609e-05 | 2.280375e-06 | 0.6441137 | 0.7816003 | 5.328044
RbSrI_2.625Br_0.375 | 2.232349 | 3.268 | 0.004340952 | 0.02001718 | 0.01022079 | 2.580242e-07 | 1.147417e-05 | 1.063473e-07 | 0.5806452 | 0.7792605 | 5.212814
KGeI_1.875Br_1.125 | 1.822174 | 0.445 | 0.08399225 | 0.01171572 | 0.01961432 | 0.001082179 | 1.606323e-05 | 2.353325e-06 | 0.4123223 | 0.8589686 | 3.147844
RbPbI_0.75Br_2.25 | 0.723415 | 1.588 | 0.1686379 | 0.0213135 | 0.01138572 | 0.0002302601 | 0.0001874765 | 8.453296e-07 | 0.5891089 | 0.7996254 | 4.475775
KPbI_1.125Br_1.875 | 1.343077 | 1.479 | 0.1784967 | 0.006646694 | 0.01746621 | 0.0006337956 | 0.0001760065 | 8.952964e-05 | 0.5804878 | 0.7769445 | 5.328044
MACaBr_0.75Cl_2.25 | -0.01351209 | 4.85 | 0 | 0.02143496 | 0.003422657 | 8.671114e-06 | 0.001567294 | 1.592094e-05 | 0.541272 | 0.9976476 | 2.800986
MABaBr_0.375Cl_2.625 | 0.2124629 | 4.615 | 0 | 0.02039881 | 0.006814132 | 8.490059e-05 | 0.02741782 | 0.0002176154 | 0.7764867 | 0.8703481 | 3.603575
RbBaBr_1.875Cl_1.125 | 0.594394 | 3.802 | 0.0002768302 | 0.008388809 | 0.01540274 | 0.0002689216 | 1.443641e-07 | 7.709787e-06 | 0.7458963 | 0.7475281 | 9.028724
KGeBr_0.375Cl_2.625 | 2.081541 | 0.791 | 0.1408326 | 0.0155257 | 0.007551197 | 7.620296e-06 | 2.840266e-05 | 1.440912e-05 | 0.4757348 | 0.8747949 | 3.147844
CsSnI_2.625Br_0.375 | -0.1443867 | 0.468 | 0.08607714 | 0.01423485 | 0.007504774 | 4.882054e-06 | 4.318594e-05 | 1.425719e-06 | 0.5299539 | 0.8327673 | 3.653607
KSrBr_2.25Cl_0.75 | 1.06604069 | 3.783 | 0.0002972753 | 0.01514895 | 0.007371245 | 8.750398e-05 | 2.016852e-05 | 5.593429e-06 | 0.6553966 | 0.7626533 | 6.62114
CsSrI_1.5Br_1.5 | 0.06496403 | 3.701 | 0.0007091902 | 0.002196181 | 0.003956955 | 4.135555e-06 | 8.346229e-07 | 7.522405e-06 | 0.6057692 | 0.8087269 | 4.278396
KGeI_0.375Br_2.625 | 0.4204245 | 0.54 | 0.1046829 | 0.02115714 | 0.01008892 | 3.596697e-05 | 0.0001898724 | 2.336024e-05 | 0.4371859 | 0.8653405 | 3.147844
RbSnBr_2.625Cl_0.375 | -0.05565376 | 0.578 | 0.103409 | 0.01387328 | 0.007117131 | 8.755997e-06 | 1.816892e-05 | 9.710256e-06 | 0.5924018 | 0.8123293 | 4.160819
RbSnI_1.5Br_1.5 | 1.171595 | 0.456 | 0.07973249 | 0.002642655 | 0.004926159 | 2.834929e-05 | 6.282499e-06 | 1.004398e-05 | 0.5528846 | 0.8078093 | 4.160819
MASnI_1.875Br_1.125 | -0.1421327 | 1.1 | 0.2011393 | 0.03614521 | 0.02848782 | 0.00256004 | 0.00111889 | 0.0005877323 | 0.5450237 | 0.9283488 | 2.971748
FACaBr_0.375Cl_2.625 | -0.7449571 | 4.227 | 0 | 0.2006801 | 0.2014392 | 0.02385543 | 0.02089429 | 0.02070697 | 0.5468216 | 1.089563 | 2.725649
FAGeI_1.875Br_1.125 | -0.695814 | 1.915 | 0.1377291 | 0.1644393 | 0.1600967 | 0.05780561 | 0.007794814 | 0.004755211 | 0.4123223 | 1.100998 | 2.724212
KBaBr_2.625Cl_0.375 | 1.119029 | 3.549 | 0.001538585 | 0.01497581 | 0.007573784 | 4.553751e-09 | 1.601183e-05 | 5.326324e-07 | 0.7314874 | 0.7260401 | 17.30402
RbSnBr_1.125Cl_1.875 | -0.05768334 | 0.707 | 0.1287287 | 0.005422854 | 0.01334502 | 0.0001301108 | 1.912165e-05 | 3.779511e-06 | 0.616209 | 0.8149457 | 4.160819
KCaBr_1.5Cl_1.5 | 1.406924 | 4.156 | 0 | 0.001034147 | 0.001812231 | 1.332582e-06 | 2.888461e-06 | 2.309931e-06 | 0.530504 | 0.8321066 | 3.664073
RbCaBr_0.375Cl_2.625 | -0.08945902 | 4.646 | 0 | 0.01765476 | 0.008672504 | 1.974366e-07 | 1.357593e-05 | 7.23227e-07 | 0.5468216 | 0.8595894 | 3.38069
KGeI_2.25Br_0.75 | 2.15357255 | 0.491 | 0.1015931 | 0.01610808 | 0.007247405 | 0.0002724057 | 0.0003245014 | 4.641458e-05 | 0.4065421 | 0.8574551 | 3.147844
CsSnI_2.25Br_0.75 | -0.1353713 | 0.463 | 0.0841049 | 0.01653334 | 0.007574237 | 0.0002378333 | 9.20086e-05 | 0.0001490238 | 0.5373832 | 0.8339132 | 3.653607
MASrBr_1.875Cl_1.125 | 0.01331608 | 4.464 | 0 | 0.01480503 | 0.008091662 | 0.00047189 | 0.01064892 | 0.0001805538 | 0.6618516 | 0.9104943 | 3.168089
RbSrBr_0.375Cl_2.625 | 0.1861774 | 4.352 | 0 | 0.01659727 | 0.008178116 | 3.671272e-08 | 9.980301e-06 | 3.666722e-07 | 0.6889952 | 0.7872322 | 5.212814
KPbI_2.25Br_0.75 | 2.328521705 | 1.44 | 0.1960085 | 0.01619122 | 0.007363475 | 0.0002864432 | 0.0002244765 | 3.975496e-05 | 0.5560748 | 0.775057 | 5.328044
CsGeBr_0.75Cl_2.25 | 0.889248375 | 0.93 | 0.1678921 | 0.01507179 | 0.007930888 | 7.027388e-05 | 8.765591e-05 | 8.111582e-08 | 0.4709066 | 0.933485 | 2.88539
MASnBr_2.25Cl_0.75 | -0.2095199 | 1.724 | 0.1673299 | 0.04280754 | 0.03646591 | 0.01108958 | 0.01959911 | 0.0005394474 | 0.5981795 | 0.9418501 | 2.971748
FACaI_1.875Br_1.125 | -0.415933 | 3.509 | 0.003357008 | 0.08501798 | 0.09229197 | 0.02289947 | 0.01184253 | 0.007909114 | 0.4739336 | 1.054976 | 2.725649
KSrBr_1.5Cl_1.5 | 1.691008655 | 3.93 | 4.904789e-05 | 0.001032598 | 0.001621937 | 3.856771e-06 | 3.692546e-06 | 7.797802e-06 | 0.668435 | 0.7633156 | 6.62114
MASnBr_0.375Cl_2.625 | -0.2444485 | 2.114 | 0.1085486 | 0.06467455 | 0.05448916 | 0.003001679 | 0.02927981 | 0.005197552 | 0.6288448 | 0.9492382 | 2.971748
KCaBr_1.875Cl_1.125 | 1.104925 | 4.016 | 9.680435e-06 | 0.009016932 | 0.01690894 | 0.0002141776 | 1.382698e-06 | 1.269661e-06 | 0.5252791 | 0.8312994 | 3.664073
MACaI_1.125Br_1.875 | 0.07060535 | 3.931 | 9.582151e-05 | 0.009028682 | 0.02965802 | 0.0004591863 | 0.0006782145 | 6.326205e-05 | 0.4878049 | 0.9783576 | 2.800986
MASrBr_2.625Cl_0.375 | -0.005487619 | 4.271 | 0 | 0.009900928 | 0.01649027 | 4.679879e-05 | 0.008970066 | 9.224315e-05 | 0.6490663 | 0.9081118 | 3.168089
KSrI_1.5Br_1.5 | 1.739793 | 3.285 | 0.003826974 | 0.002004772 | 0.003507391 | 1.028774e-05 | 6.849301e-07 | 1.794184e-05 | 0.6057692 | 0.7600339 | 6.62114
MABaI_1.125Br_1.875 | 0.1497081 | 3.776 | 0.0003595118 | 0.01350705 | 0.03861853 | 9.604534e-05 | 0.005459593 | 0.006968267 | 0.6926829 | 0.8599397 | 3.603575
MABaBr_1.125Cl_1.875 | 0.2089288 | 4.574 | 0 | 0.007134989 | 0.0397574 | 0.0002932913 | 0.02462259 | 0.005717412 | 0.7608841 | 0.8684853 | 3.603575
MABaI_0.375Br_2.625 | 0.1171165 | 3.935 | 6.244931e-05 | 0.02734277 | 0.002045786 | 7.098576e-05 | 0.0220872 | 0.0002459318 | 0.7135678 | 0.8626288 | 3.603575
KPbBr_1.125Cl_1.875 | 1.837938665 | 1.885 | 0.1194971 | 0.005567873 | 0.01323331 | 6.774966e-05 | 8.665495e-06 | 3.134181e-06 | 0.6376423 | 0.7811433 | 5.328044
KGeBr_1.5Cl_1.5 | 1.235735 | 0.696 | 0.1367723 | 0.001788611 | 0.003053472 | 2.748918e-06 | 9.261993e-07 | 4.144435e-05 | 0.4615385 | 0.8713712 | 3.147844
KBaI_0.75Br_2.25 | 1.429656 | 3.322 | 0.003862169 | 0.02357701 | 0.01250243 | 0.0006186305 | 0.0002291422 | 6.087953e-05 | 0.7029703 | 0.7256067 | 17.30402
MASnI_2.625Br_0.375 | -0.131588 | 1.027 | 0.2009456 | 0.009470373 | 0.001410742 | 0.01680706 | 0.004978319 | 0.006728407 | 0.5299539 | 0.9243504 | 2.971748
KSnBr_1.125Cl_1.875 | 1.720366 | 0.668 | 0.1212708 | 0.005689688 | 0.01389059 | 3.81463e-05 | 1.088514e-05 | 1.313192e-06 | 0.616209 | 0.7915025 | 4.821203
FAPbBr_2.625Cl_0.375 | -0.9276731 | 2.231 | 0.1022862 | 0.02023975 | 0.02587143 | 0.03836002 | 0.07026964 | 0.008454166 | 0.6130071 | 1.009709 | 2.818701
FASrI_1.5Br_1.5 | -0.6264809325 | 3.528 | 0.002005882 | 0.001425187 | 0.005391594 | 0.008734164 | 0.02670574 | 0.007290267 | 0.6057692 | 0.9759767 | 2.880383
FASrBr_0.375Cl_2.625 | -0.8831219325 | 4.309 | 0 | 0.009452931 | 0.00125143 | 0.009404274 | 0.04742497 | 0.002002188 | 0.6889952 | 0.9978476 | 2.880383
FASrBr_0.75Cl_2.25 | -0.8505373 | 4.285 | 0 | 0.0113537 | 0.001007722 | 0.006010296 | 0.04442794 | 0.002999827 | 0.6820027 | 0.9960933 | 2.880383
FASnBr_1.875Cl_1.125 | -1.033116 | 2.221 | 0.09885773 | 0.1207177 | 0.1269509 | 0.002019721 | 0.01818789 | 0.008798036 | 0.6040709 | 1.026651 | 2.790259
FAGeBr_1.5Cl_1.5 | -1.192899 | 2.682 | 0.0504234 | 0.1311069 | 0.1486317 | 0.006051633 | 0.0484332 | 0.07426339 | 0.4615385 | 1.133167 | 2.724212
FACaI_1.5Br_1.5 | -0.5317896 | 3.54 | 0.002550893 | 0.01894002 | 0.01014579 | 0.001049373 | 0.03431408 | 0.002172259 | 0.4807692 | 1.058364 | 2.725649
FABaBr_1.875Cl_1.125 | -0.6419235 | 4.02 | 1.100541e-05 | 0.005031312 | 0.007941387 | 0.004223268 | 0.02860411 | 0.008789786 | 0.7458963 | 0.9432523 | 3.084844
FASnBr_0.75Cl_2.25 | -1.094281 | 2.584 | 0.05480066 | 0.1518981 | 0.1523652 | 0.03552189 | 0.03766987 | 0.00255304 | 0.6224628 | 1.032647 | 2.790259
FACaI_0.375Br_2.625 | -0.612817 | 3.65 | 0.001027469 | 0.1439589 | 0.1408409 | 0.0208084 | 0.01756177 | 0.01348565 | 0.5025126 | 1.068937 | 2.725649
FASnBr_1.125Cl_1.875 | -1.071347 | 2.582 | 0.06342947 | 0.1226783 | 0.1270862 | 0.04942629 | 0.007032542 | 0.03023026 | 0.616209 | 1.030624 | 2.790259
FASnI_2.25Br_0.75 | -0.7892129 | 1.528 | 0.1994736 | 0.01900839 | 0.02255257 | 0.07500268 | 0.08046375 | 0.005082102 | 0.5373832 | 1.003705 | 2.790259
FAPbBr_0.375Cl_2.625 | -1.071141 | 2.637 | 0.04950957 | 0.003170299 | 0.00656348 | 0.01423874 | 0.07978166 | 0.0004328299 | 0.6507177 | 1.020986 | 2.818701
FABaI_2.625Br_0.375 | -0.5180853 | 3.391 | 0.003630282 | 0.03412234 | 0.01764546 | 0.0114873 | 0.01715189 | 0.01146467 | 0.6543779 | 0.9257387 | 3.084844
MAPbBr_0.75Cl_2.25 | -0.1523094 | 2.298 | 0.07831769 | 0.004079561 | 0.02291708 | 9.769641e-05 | 0.016334 | 0.000186919 | 0.6441137 | 0.9352433 | 3.035301
MAPbI_1.5Br_1.5 | -0.03775168 | 1.893 | 0.1567517 | 0.02046693 | 0.01575156 | 0.012233 | 0.0007788857 | 0.000106148 | 0.5721154 | 0.9190226 | 3.035301
MAPbBr_1.5Cl_1.5 | -0.1575177 | 2.262 | 0.08423363 | 0.008182375 | 0.02408548 | 0.0003812319 | 0.02118691 | 0.0009363613 | 0.6312997 | 0.9324611 | 3.035301
MAPbBr_2.25Cl_0.75 | -0.1444187 | 2.094 | 0.1090962 | 0.003001996 | 0.01969681 | 0.001005848 | 0.01530841 | 0.002548336 | 0.6189857 | 0.929746 | 3.035301
MAPbI_2.25Br_0.75 | 0.00711775 | 1.829 | 0.1779445 | 0.02781907 | 0.03621532 | 0.00732274 | 0.0006305105 | 0.0004381684 | 0.5560748 | 0.9152043 | 3.035301
MAPbI_0.75Br_2.25 | -0.08180759 | 1.982 | 0.1430346 | 0.01553786 | 0.02842586 | 0.01325293 | 0.0007785343 | 0.0004597648 | 0.5891089 | 0.9229836 | 3.035301
K_0.625Rb_0.25Cs_0.125SnBr_3 | 0.04994554 | 0.57 | 0.1019768 | 1.939176e-05 | 1.15691e-05 | 4.523358e-07 | 7.013234e-06 | 6.16937e-07 | 0.5867347 | 0.8011793 | 4.424578
K_0.125Rb_0.375Cs_0.5SnCl_3 | 0.9655107 | 0.958 | 0.1561608 | 5.253975e-06 | 4.033154e-06 | 1.440004e-08 | 6.302039e-06 | 1.010525e-07 | 0.6353591 | 0.8295366 | 3.922428
K_0.5Cs_0.5PbI_3 | 1.532186 | 1.466 | 0.2055783 | 6.606251e-06 | 7.223558e-06 | 6.026592e-07 | 9.489737e-06 | 6.921328e-07 | 0.5409091 | 0.7978417 | 4.383009
K_0.125Rb_0.875SrBr_3 | 0.2213556 | 3.856 | 0.0001620035 | 1.61206e-05 | 1.351299e-05 | 1.916056e-07 | 2.629376e-06 | 5.286265e-07 | 0.6428571 | 0.7812212 | 5.342211
K_0.375Rb_0.375Cs_0.25BaI_3 | 2.299919 | 3.218 | 0.0065775 | 1.071514e-05 | 8.200884e-06 | 1.995179e-07 | 8.517106e-07 | 9.561271e-08 | 0.6454545 | 0.7432435 | 9.229284
K_0.25Rb_0.125Cs_0.625BaI_3 | 1.312444 | 3.327 | 0.005006956 | 9.442647e-06 | 8.541508e-07 | 2.165476e-07 | 5.318575e-06 | 1.611241e-07 | 0.6454545 | 0.7552076 | 7.337574
K_0.75Cs_0.25SnI_3 | 1.994951 | 0.411 | 0.06787069 | 1.62441e-05 | 1.744852e-05 | 1.19564e-06 | 2.16025e-06 | 1.037814e-06 | 0.5227273 | 0.7952313 | 4.400889
K_0.625Rb_0.125Cs_0.25PbI_3 | 2.199559 | 1.458 | 0.2062335 | 3.126176e-05 | 1.503943e-05 | 6.731009e-07 | 3.1623e-06 | 6.318364e-07 | 0.5409091 | 0.7884553 | 4.683825
K_0.5Rb_0.125Cs_0.375GeBr_3 | -0.2067095 | 1.907 | 0.1188063 | 0.0006365883 | 0.004615654 | 0.01724778 | 0.0299634 | 0.03691653 | 0.4438776 | 0.8916916 | 3.0081
FA_0.75K_0.25SrBr_3 | -0.5143671 | 4.169 | 0 | 0.006166864 | 0.005542252 | 0.005087562 | 0.02735694 | 0.004487515 | 0.6428571 | 0.9299991 | 3.055766
MA_0.375K_0.5Rb_0.125SrCl_3 | 1.279185 | 5.181 | 0 | 0.01888333 | 0.0002120864 | 0.00635484 | 0 | 0 | 0.6961326 | 0.824574 | 4.133259
FA_0.5K_0.375Cs_0.125CaI_3 | 0.772502 | 3.556 | 0.003034075 | 0.0107511 | 0.02757656 | 0.00349468 | 0.008222828 | 0.006831743 | 0.4545455 | 0.93885 | 2.856476
FA_0.5K_0.25Rb_0.25SrI_3 | 0.900909645 | 3.635 | 0.002066116 | 0.0156203 | 0.02938033 | 0.006876929 | 0.01088437 | 0.00441034 | 0.5727273 | 0.8675342 | 3.351358
FA_0.875MA_0.125CaBr_3 | -0.5672671 | 4.001 | 1.756202e-05 | 0.2219267 | 0.2595325 | 0.001659723 | 0.006154936 | 0.01423605 | 0.5102041 | 1.061855 | 2.729951
MA_0.625Rb_0.25Cs_0.125GeBr_3 | -0.2324017 | 1.572 | 0.2034679 | 0.07795096 | 0.07640124 | 0.07957695 | 0 | 0 | 0.4438776 | 0.9835156 | 2.768621
FA_0.375Rb_0.375Cs_0.25SnBr_3 | -0.4696405 | 1.839 | 0.1717982 | 0.1056824 | 0.07662843 | 0.1284261 | 0.2715271 | 0.2962592 | 0.5867347 | 0.8975254 | 3.158859
FA_0.375K_0.375Rb_0.125Cs_0.125GeI_3 | 1.092704 | 1.768 | 0.1698307 | 0.03200958 | 0.001008646 | 0.1560578 | 0.2928723 | 0.325627 | 0.3954545 | 0.9521181 | 2.782818
MA_0.375K_0.375Rb_0.125Cs_0.125PbCl_3 | 1.050964 | 2.625 | 0.04271726 | 0.03594258 | 0.00209011 | 0.01463917 | 0 | 0 | 0.6574586 | 0.8505905 | 3.65871
FA_0.625K_0.25Rb_0.125GeI_3 | 0.6025824 | 1.559 | 0.1912821 | 0.06920585 | 0.07463014 | 0.02515428 | 0.04308224 | 0.07334452 | 0.3954545 | 1.00423 | 2.730195
FA_0.625Rb_0.375SnCl_3 | -0.8155897 | 2.474 | 0.06779548 | 0.02961072 | 0.007753584 | 0.02823348 | 0.02853342 | 0.04787294 | 0.6353591 | 0.9543553 | 2.960175
MA_0.375K_0.375Rb_0.125Cs_0.125PbI_3 | 1.317371 | 1.824 | 0.1638839 | 0.02288737 | 0.005875077 | 0.01338389 | 0 | 0 | 0.5409091 | 0.8340836 | 3.65871
FA_0.75Cs_0.25PbI_3 | -0.384211095 | 1.711 | 0.1931972 | 0.001493715 | 0.002583013 | 0.02037523 | 0.02111158 | 0.02453378 | 0.5409091 | 0.9454164 | 2.912512
FA_0.375K_0.5Rb_0.125BaI_3 | 1.379573 | 3.711 | 0.001500989 | 0.01575943 | 0.02398549 | 0.004822672 | 0.01402736 | 0.01744672 | 0.6454545 | 0.8018435 | 4.565808
FA_0.5Cs_0.5BaI_3 | -0.2615496 | 3.698 | 0.001475476 | 0.01409099 | 0.008752636 | 0.001811866 | 0.01564688 | 0.01020059 | 0.6454545 | 0.8467701 | 3.68682
FA_0.125MA_0.875GeBr_3 | -0.3675785 | 2.153 | 0.09146019 | 0.04417798 | 0.08216504 | 0.01536495 | 0.01551581 | 0.001852589 | 0.4438776 | 1.04317 | 2.724385
FA_0.5K_0.375Cs_0.125GeCl_3 | 0.2875273 | 3.145 | 0.01647227 | 0.07263551 | 0.05730849 | 0.01987346 | 0.05721521 | 0.03147954 | 0.480663 | 1.018115 | 2.749454
FA_0.5K_0.25Rb_0.125Cs_0.125BaBr_3 | -0.1825216 | 4.02 | 1.297763e-05 | 0.002666785 | 0.003695027 | 0.03555366 | 0.008575044 | 0.01803365 | 0.7244898 | 0.8412583 | 3.895243
MA_0.375K_0.375Cs_0.25SnI_3 | 0.841293 | 1.087 | 0.1943887 | 0.02826456 | 0.01087776 | 0.03623011 | 0.01182147 | 0.001518713 | 0.5227273 | 0.8474728 | 3.458645
FA_0.75MA_0.25SrI_3 | -0.4386883 | 3.43 | 0.003194221 | 0.001872921 | 0.003381587 | 5.559078e-05 | 0.01303003 | 0.01199939 | 0.5727273 | 0.9482588 | 2.930168
FA_0.875MA_0.125SnCl_3 | -1.104361 | 2.663 | 0.0479705 | 0.05501699 | 0.05790795 | 0.01207754 | 0.03521998 | 0.007521323 | 0.6353591 | 1.026021 | 2.804464
CsBaI_2.25_Cl_0.75 | 0.5361349 | 3.719 | 0.0008279676 | 0.02924311 | 0.01375888 | 0.002958228 | 0.005765473 | 0.008363011 | 0.6753864 | 0.7713436 | 6.029438
CsBaI_2.625_Cl_0.375 | 0.4325945 | 3.504 | 0.002194715 | 0.03889027 | 0.03559833 | 0.0004922504 | 0.01410855 | 0.0001255193 | 0.6600813 | 0.7704667 | 6.029438
CsBaI_0.375_Cl_2.625 | 1.864907 | 4.067 | 1.749478e-06 | 0.039718 | 0.01917515 | 2.027437e-07 | 0.000281505 | 1.887523e-06 | 0.7639543 | 0.7761191 | 6.029438
CsBaI_0.75_Cl_2.25 | 1.508314 | 3.897 | 8.788195e-05 | 0.03830729 | 0.004811735 | 0.008240648 | 0.003482714 | 0.005705933 | 0.7444299 | 0.775108 | 6.029438
CsBaI_1.125_Cl_1.875 | 1.269298 | 3.603 | 0.0008231393 | 0.007592832 | 0.03578697 | 0.001622402 | 0.0003115574 | 0.0009584252 | 0.7258786 | 0.7741262 | 6.029438
CsCaCl_1.5_I_1.5 | 0.907366 | 4.011 | 1.999626e-05 | 0.002948053 | 0.007534182 | 1.549162e-06 | 2.958068e-05 | 0.0006420218 | 0.4987531 | 0.8812362 | 3.141446
CsCaCl_1.875_I_1.125 | 1.082454 | 3.811 | 0.0002787264 | 0.04042328 | 0.1215725 | 0.0001600444 | 0.0003738375 | 5.657029e-05 | 0.5111821 | 0.8841077 | 3.141446
CsCaCl_2.625_I_0.375 | 1.312341 | 4.474 | 0 | 0.04269198 | 0.02034826 | 1.036222e-06 | 0.0006265967 | 1.871891e-07 | 0.537996 | 0.8901445 | 3.141446
CsCaCl_0.375_I_2.625 | 0.2647173825 | 3.645 | 0.00175692 | 0.03238576 | 0.01789783 | 6.788665e-08 | 0.0004015533 | 4.712089e-08 | 0.464846 | 0.8731549 | 3.141446
CsSnCl_2.25_I_0.75 | 1.013836 | 1.686 | 0.1822872 | 0.05848257 | 0.04397533 | 0.02134183 | 0.001696409 | 0.001824731 | 0.6028834 | 0.8435558 | 3.653607
KCaI_0.375_Cl_2.625 | 2.435884 | 4.637 | 0 | 0.03494415 | 0.01957632 | 0.002229963 | 0.02398434 | 0.003584512 | 0.537996 | 0.8332544 | 3.664073
RbBaI_2.25_Cl_0.75 | 1.877624 | 3.739 | 0.0008062525 | 0.06768242 | 0.03031032 | 0.02581205 | 0.01291468 | 0.01075475 | 0.6753864 | 0.7452474 | 9.028724
RbBaI_2.625_Cl_0.375 | 2.093883 | 3.798 | 0.000571004 | 0.03163585 | 0.0126196 | 0.001289156 | 0.001407426 | 0.008174474 | 0.6600813 | 0.7447267 | 9.028724
RbBaI_0.375_Cl_2.625 | 0.9459269 | 3.789 | 0.0002432145 | 0.04093465 | 0.01957356 | 8.997186e-07 | 0.0003522509 | 5.3037e-07 | 0.7639543 | 0.7480829 | 9.028724
RbBaI_0.75_Cl_2.25 | 0.8141193 | 3.929 | 4.432086e-05 | 0.03894535 | 0.03716461 | 0.01055012 | 0.01380872 | 0.02181839 | 0.7444299 | 0.7474825 | 9.028724
RbBaI_1.125_Cl_1.875 | 1.090994 | 3.612 | 0.0009338228 | 0.01839565 | 0.02550803 | 0.008993283 | 0.004600042 | 0.002541665 | 0.7258786 | 0.7468995 | 9.028724
RbCaCl_1.5_I_1.5 | 1.22528 | 3.814 | 0.0002395046 | 0.01766877 | 0.06250923 | 0.003049869 | 0.01066482 | 0.00496859 | 0.4987531 | 0.8506459 | 3.38069
RbCaCl_1.875_I_1.125 | 0.97535782 | 3.524 | 0.001088422 | 0.02833535 | 0.09681553 | 0.003390235 | 0.0003209679 | 0.0002584334 | 0.5111821 | 0.853013 | 3.38069
RbCaCl_2.25_I_0.75 | 0.585592465 | 4.251 | 0 | 0.03777017 | 0.01452693 | 0.004695158 | 0.01364582 | 0.009360935 | 0.5242464 | 0.8554594 | 3.38069
RbCaCl_0.75_I_2.25 | 1.8207512 | 3.781 | 0.0006265195 | 0.03987804 | 0.00164116 | 0.003930975 | 0.006882866 | 0.0126311 | 0.4756243 | 0.846135 | 3.38069
RbCaCl_1.125_I_1.875 | 1.51082426 | 3.772 | 0.0005725126 | 0.04086549 | 0.07029961 | 0.007256227 | 0.004023378 | 0.001298994 | 0.4869142 | 0.8483545 | 3.38069
FAGeI_1.125_Cl_1.875 | -1.075318 | 2.156 | 0.10975 | 0.02623884 | 0.04870265 | 0.003316967 | 0.01314724 | 0.03567428 | 0.4447284 | 1.122426 | 2.724212
FASnI_0.375_Cl_2.625 | -1.132529 | 2.576 | 0.06220396 | 0.09777629 | 0.1042446 | 0.04799446 | 0.01163062 | 0.0188146 | 0.6186954 | 1.03143 | 2.790259
MAPbCl_1.125_I_1.875 | -0.00296283 | 1.867 | 0.1638331 | 0.01878218 | 0.03625384 | 0.00765184 | 0.007787974 | 0.01867456 | 0.5794279 | 0.9207375 | 3.035301
MASrCl_0.75_I_2.25 | 0.1008506 | 3.693 | 0.0007308342 | 0.004396749 | 0.008469003 | 0.0009499619 | 0.001674679 | 0.000560906 | 0.5992866 | 0.8984725 | 3.168089
FASrCl_1.5_I_1.5 | -0.6891688 | 3.591 | 0.001796425 | 0.007178617 | 0.05758423 | 0.0191253 | 0.01703957 | 0.005988826 | 0.6284289 | 0.9821529 | 2.880383

## HSErel
Formula | Decomposition Energy (eV p.f.u.) | Band Gap (eV) | SLME @ 5um
MAGeCl_3 | -0.219881 | 3.022 | 0.02450437
MAGeBr_3 | -0.3272379825 | 3.3229 | 0.01206171
MAGeI_3 | 0.3300760075 | 2.5573 | 0.0622987
MASnCl_3 | -0.2278450875 | 3.1821 | 0.01231464
MASnBr_3 | -0.1781033 | 3.5319 | 0.004386275
MASnI_3 | 0.3454514 | 2.5741 | 0.05155546
MAPbI_3 | 0.526827645 | 2.6353 | 0.08684006
MAPbBr_3 | -0.1484249 | 3.4084 | 0.006302049
MAPbCl_3 | -0.1287881 | 3.8377 | 0.003289531
CsGeCl_3 | 1.564623 | 1.8986 | 0.1059761
CsGeBr_3 | -0.2127961 | 1.5158 | 0.1322828
CsGeI_3 | 0.0502064 | 1.304 | 0.1585394
CsSnCl_3 | 1.485207 | 1.8043 | 0.1096489
CsSnBr_3 | -0.2061586 | 1.3894 | 0.1267803
CsSnI_3 | -0.08320677 | 1.1556 | 0.1539379
CsPbCl_3 | 1.52551 | 3.0773 | 0.02004447
CsPbBr_3 | -0.1718788 | 2.5758 | 0.05718257
CsPbI_3 | 0.07465718 | 2.1633 | 0.1119059
FAGeCl_3 | -1.340857 | 4.4396 | 0.001604115
FAGeBr_3 | -1.04469733 | 3.8044 | 0.003716208
FAGeI_3 | -0.6129271 | 2.8609 | 0.03336456
FASnCl_3 | -1.302571 | 3.6741 | 0.004860999
FASnBr_3 | -1.006217 | 3.4442 | 0.006729868
FASnI_3 | -0.7167091 | 2.8648 | 0.02999286
FAPbCl_3 | -1.081037735 | 4.0745 | 0.002221859
FAPbBr_3 | -0.894614 | 3.5353 | 0.007579057
FAPbI_3 | -0.4085065 | 2.8146 | 0.05338857
FABaI_3 | -0.400944595 | 4.6181 | 0.001192493
FABaBr_3 | -0.6798790325 | 5.5419 | 0.0005945495
FABaCl_3 | -0.7431372 | 6.2145 | 0.0003446138
FASrI_3 | -0.5096405 | 4.6831 | 0.00124618
FASrBr_3 | -0.8362859 | 5.6848 | 0.0005867379
FASrCl_3 | -0.9371477 | 6.3576 | 0.0003442158
FACaI_3 | -0.3675389 | 4.6776 | 0.001780276
FACaBr_3 | -0.815811 | 5.6379 | 0.0007961721
FACaCl_3 | -0.911318795 | 6.3598 | 0.0003975946
MABaI_3 | 0.520402555 | 4.7868 | 0.001884333
MABaBr_3 | 0.151162 | 5.4282 | 0.0008696011
MABaCl_3 | 0.2403769 | 6.2991 | 0.0004449709
MASrI_3 | 4.007629 | 3.4646 | 0.009696643
MASrBr_3 | -0.04204845 | 5.5491 | 0.0007795261
MASrCl_3 | -0.02598711 | 6.5005 | 0.0004179024
MACaI_3 | 0.4617169 | 4.7801 | 0.00174808
MACaBr_3 | -0.0838635 | 5.64 | 0.0008600267
MACaCl_3 | -0.1068131 | 6.6855 | 0.0004345617
CsBaI_3 | 0.3159642725 | 4.4475 | 0.002259818
CsBaBr_3 | 0.3229393 | 5.1203 | 0.001016427
CsBaCl_3 | 2.12241371 | 5.9307 | 0.0005549842
CsSrI_3 | 0.04415606 | 4.5845 | 0.002078339
CsSrBr_3 | -0.03908212 | 5.3194 | 0.000931633
CsSrCl_3 | 1.683393 | 6.2377 | 0.0005019967
CsCaI_3 | 0.01816623 | 4.7383 | 0.002274237
CsCaBr_3 | -0.2383145 | 5.5737 | 0.001011738
CsCaCl_3 | 1.421137 | 6.6944 | 0.0005271303
RbBaI_3 | 2.785028 | 4.1846 | 0.002326519
RbBaBr_3 | 0.5902695 | 4.8505 | 0.001041974
RbBaCl_3 | 0.6750001 | 5.6027 | 0.0005566167
RbSrI_3 | 2.492215405 | 4.3016 | 0.00216182
RbSrBr_3 | 0.2014056175 | 5.0275 | 0.0009577152
RbSrCl_3 | 0.1965865 | 5.8987 | 0.0005019324
RbCaI_3 | 2.445113 | 4.4137 | 0.002492625
RbCaBr_3 | -0.04126215 | 5.2453 | 0.001030366
RbCaCl_3 | -0.123426615 | 6.2632 | 0.000524297
RbGeI_3 | 2.44542076 | 1.2609 | 0.1586744
RbGeBr_3 | -0.03774917 | 1.4825 | 0.131737
RbGeCl_3 | -0.02101148 | 1.8034 | 0.1160597
RbSnI_3 | 2.354664 | 1.1268 | 0.15335
RbSnBr_3 | 0.03084257 | 1.3956 | 0.1236401
RbSnCl_3 | -0.02075156 | 1.7494 | 0.1143574
RbPbI_3 | 2.518843 | 2.1466 | 0.1140442
RbPbBr_3 | 0.0658759875 | 2.5591 | 0.06001774
RbPbCl_3 | 0.03933699 | 3.0623 | 0.02217416
KBaI_3 | 3.26186567 | 4.0354 | 0.002451889
KBaBr_3 | 0.844108915 | 4.6964 | 0.001095589
KBaCl_3 | 3.434474 | 5.4279 | 0.0005808351
KSrI_3 | 2.957383 | 4.1325 | 0.002285209
KSrBr_3 | 0.4400293925 | 4.8503 | 0.001009454
KSrCl_3 | 2.931665 | 5.7192 | 0.0005109874
KCaI_3 | 2.893916 | 4.2203 | 0.00261338
KCaBr_3 | 0.1706293075 | 5.059 | 0.001076979
KCaCl_3 | 2.580816 | 6.0467 | 0.0005446634
KGeI_3 | 2.873339 | 1.2328 | 0.159981
KGeBr_3 | 0.1305431 | 1.4565 | 0.1362258
KGeCl_3 | 2.658785 | 1.7444 | 0.1185766
KSnI_3 | 2.809562 | 1.1074 | 0.155968
KSnBr_3 | 0.259129865 | 1.3728 | 0.1265234
KSnCl_3 | 2.707819 | 1.7196 | 0.1134145
KPbI_3 | 2.979991 | 2.1357 | 0.1123828
KPbBr_3 | 0.3016691225 | 2.5477 | 0.05890537
KPbCl_3 | 2.778477875 | 3.0528 | 0.02121223
K_0.5Rb_0.125FA_0.375SrBr_3 | -0.2244491 | 5.5074 | 0.0006831978
K_0.375Rb_0.125Cs_0.125FA_0.375CaI_3 | 1.069286 | 4.9464 | 0.001128902
Rb_0.375FA_0.625CaI_3 | 0.5471389 | 4.8401 | 0.0012451
MA_0.875FA_0.125CaBr_3 | -0.1934113 | 5.6366 | 0.000802255
MA_0.625FA_0.375CaBr_3 | -0.2655301 | 5.5035 | 0.0006854684
K_0.375Rb_0.25Cs_0.375SnBr_3 | 0.03702544 | 1.4415 | 0.1259804
Rb_0.375Cs_0.625GeBr_3 | -0.2260734 | 3.9181 | 0.005996265
K_0.125Cs_0.875BaI_3 | 0.6810427 | 4.3647 | 0.00223357
Rb_0.75Cs_0.25BaBr_3 | 0.5251231 | 4.8959 | 0.001031706
K_0.25Rb_0.375Cs_0.375BaCl_3 | 1.909832 | 5.6281 | 0.0005628795
K_0.375Cs_0.625SrI_3 | 1.138518 | 4.3675 | 0.002127222
K_0.75Rb_0.25SrBr_3 | 0.378321 | 4.8975 | 0.0009809902
K_0.75Cs_0.25SrCl_3 | 2.62068 | 5.8194 | 0.00051601
K_0.375Cs_0.625CaI_3 | 1.098179 | 4.4918 | 0.002487965
Rb_0.125Cs_0.875CaBr_3 | -0.2143402 | 5.5223 | 0.0009597614
K_0.125Rb_0.5Cs_0.375CaCl_3 | 0.7926997 | 6.3791 | 0.000499946
K_0.375Rb_0.125Cs_0.5CaCl_3 | 1.661826 | 6.3673 | 0.0004993052
Rb_0.625Cs_0.375CaCl_3 | 0.4556561 | 6.4012 | 0.0005091629
K_0.25Rb_0.25Cs_0.125MA_0.375PbI_3 | 1.481825 | 2.9354 | 0.0254756
K_0.25Rb_0.125MA_0.625SnCl_3 | 0.5167908 | 3.6168 | 0.003648209
Rb_0.375Cs_0.125MA_0.5PbI_3 | 1.213771 | 2.8476 | 0.04492499
K_0.25Rb_0.25Cs_0.125MA_0.375GeBr_3 | -0.03113033 | 2.8945 | 0.03296736
Rb_0.375Cs_0.25MA_0.375GeBr_3 | -0.09491615 | 2.9972 | 0.023526
Rb_0.5Cs_0.125MA_0.375GeBr_3 | -0.05938619 | 2.905 | 0.03172959
K_0.125Rb_0.125MA_0.75PbI_3 | 1.034224 | 2.8769 | 0.03824105
K_0.25Rb_0.25Cs_0.125MA_0.375PbBr_3 | -0.04256391 | 3.567 | 0.005022218
Rb_0.375Cs_0.25MA_0.375PbBr_3 | -0.05318254 | 3.5527 | 0.005674751
K_0.25Rb_0.125Cs_0.125MA_0.5SrI_3 | 1.2045 | 4.6195 | 0.001900659
K_0.375Rb_0.125MA_0.5SrI_3 | 1.543376 | 4.6082 | 0.001901788
K_0.25Rb_0.25Cs_0.125MA_0.375SrBr_3 | -0.009849458 | 5.5516 | 0.0005933005
K_0.5Cs_0.125MA_0.375SrBr_3 | 0.1072122 | 5.2962 | 0.0005303299
K_0.375Rb_0.125MA_0.5CaI_3 | 1.519966 | 4.8127 | 0.001798725
K_0.375Cs_0.125MA_0.5CaI_3 | 1.22432 | 4.8327 | 0.001785637
K_0.25Rb_0.25MA_0.5CaCl_3 | 0.5128191 | 6.6019 | 0.0003829776
Rb_0.375Cs_0.125MA_0.5CaCl_3 | 0.0620531 | 6.6053 | 0.0003914096
Rb_0.5MA_0.5CaCl_3 | -0.1383743 | 6.5552 | 0.0004047556
CsBa_0.125Pb_0.875I_3 | 0.07234512 | 2.4016 | 0.09173393
CsBa_0.25Pb_0.75I_3 | 0.1099785 | 2.5845 | 0.07354145
CsBa_0.375Pb_0.625I_3 | 0.1456884 | 2.9321 | 0.04374664
CsBa_0.5Pb_0.5I_3 | 0.2101215725 | 2.8963 | 0.03778029
CsBa_0.625Pb_0.375I_3 | 0.2307554 | 3.927 | 0.005506745
CsBa_0.75Pb_0.25I_3 | 0.2633293 | 4.1981 | 0.00455019
CsBa_0.875Pb_0.125I_3 | 0.293826 | 4.2147 | 0.003489519
MABa_0.125Pb_0.875I_3 | 0.4568482 | 2.9111 | 0.03419499
MABa_0.25Pb_0.75I_3 | 0.4707224 | 3.0329 | 0.02649739
MABa_0.375Pb_0.625I_3 | 0.4827026 | 3.1834 | 0.0194461
MABa_0.5Pb_0.5I_3 | 0.5078793 | 3.1671 | 0.02058201
MABa_0.625Pb_0.375I_3 | 0.5117759 | 3.9058 | 0.005481746
MABa_0.75Pb_0.25I_3 | 0.5119938 | 3.6625 | 0.0056626
MABa_0.875Pb_0.125I_3 | 0.515826 | 4.0328 | 0.003008466
FABa_0.125Pb_0.875I_3 | -0.4661057 | 2.9785 | 0.03486985
FABa_0.25Pb_0.75I_3 | -0.5288721 | 3.2112 | 0.02691888
FABa_0.375Pb_0.625I_3 | -0.5100758 | 3.1655 | 0.02520336
FABa_0.5Pb_0.5I_3 | -0.5150455 | 3.2812 | 0.01348259
FABa_0.625Pb_0.375I_3 | -0.5291856 | 3.4262 | 0.009950413
FABa_0.75Pb_0.25I_3 | -0.517393 | 4.0936 | 0.004144998
FABa_0.875Pb_0.125I_3 | -0.497944 | 4.1081 | 0.003216604
CsCa_0.25Sr_0.25Sn_0.25Pb_0.25I_3 | 0.05674123 | 3.1683 | 0.02575378
CsCa_0.125Ba_0.75Sn_0.125I_3 | 0.2835409 | 3.5284 | 0.009547147
CsSr_0.25Ba_0.125Ge_0.125Sn_0.375Pb_0.125I_3 | 0.09177622 | 2.05 | 0.103197
CsCa_0.5Ge_0.25Sn_0.125Pb_0.125Br_3 | -0.1568331 | 3.7054 | 0.006736989
CsSr_0.25Ba_0.625Sn_0.125Br_3 | 0.2067419 | 4.0968 | 0.002626639
CsCa_0.125Sr_0.125Ba_0.25Ge_0.375Pb_0.125Br_3 | 0.0550792 | 3.5718 | 0.007849394
CsCa_0.125Ba_0.125Ge_0.25Sn_0.5Br_3 | -0.08237306 | 2.1322 | 0.115228
CsCa_0.25Ba_0.125Ge_0.25Pb_0.375Cl_3 | 1.662046 | 3.2362 | 0.01568967
CsCa_0.125Sr_0.125Ge_0.375Sn_0.25Pb_0.125Cl_3 | 1.566517695 | 2.7063 | 0.0523396
CsCa_0.375Sr_0.375Ba_0.25Cl_3 | 1.727373 | 6.2465 | 0.0005294911
FASr_0.25Ba_0.25Ge_0.125Sn_0.25Pb_0.125I_3 | -0.4103425 | 3.0865 | 0.02765824
FABa_0.125Ge_0.25Sn_0.125Pb_0.5I_3 | -0.4416875 | 2.8292 | 0.03508836
KSr_0.375Ge_0.25Sn_0.25Pb_0.125I_3 | 2.956354 | 1.6783 | 0.1123931
KCa_0.25Sr_0.125Ge_0.25Pb_0.375I_3 | 2.969446 | 2.1675 | 0.106048
KSr_0.25Ge_0.625Pb_0.125I_3 | 2.946554 | 1.8017 | 0.1428934
KCa_0.125Sr_0.25Ge_0.25Sn_0.125Pb_0.25I_3 | 2.962679 | 1.8844 | 0.1177639
KCa_0.25Sr_0.25Ba_0.125Ge_0.125Pb_0.25Br_3 | 0.4344362 | 4.027 | 0.003851904
KSr_0.125Ba_0.125Ge_0.125Sn_0.125Pb_0.5Br_3 | 0.4074862 | 2.3454 | 0.05646479
KSr_0.125Ba_0.5Sn_0.25Pb_0.125Br_3 | 0.6512238525 | 3.6298 | 0.005890078
KCa_0.125Sr_0.25Ba_0.125Ge_0.5Br_3 | 0.3957848 | 3.5184 | 0.009242049
KSr_0.125Ba_0.375Ge_0.125Sn_0.125Pb_0.25Br_3 | 0.5596921 | 3.4537 | 0.006843212
KBa_0.25Ge_0.625Sn_0.125Cl_3 | 2.966735 | 2.4061 | 0.08184816
KCa_0.375Sr_0.125Ba_0.125Ge_0.125Sn_0.125Pb_0.125Cl_3 | 2.877574 | 4.0655 | 0.002417783
KSr_0.125Ba_0.125Ge_0.25Sn_0.25Pb_0.25Cl_3 | 2.908628 | 2.7044 | 0.05571183
KCa_0.75Ba_0.25Cl_3 | 2.86359 | 5.7679 | 0.0005646203
MACa_0.125Sn_0.75Pb_0.125I_3 | 0.4290663 | 2.6764 | 0.04776782
MACa_0.125Sr_0.5Ba_0.125Pb_0.25I_3 | 0.4643264 | 3.7586 | 0.004959209
MABa_0.25Ge_0.125Sn_0.625I_3 | 0.4252689 | 2.2962 | 0.1068406
MACa_0.25Sr_0.25Ba_0.125Pb_0.375Br_3 | -0.04872797 | 4.4124 | 0.003050997
MACa_0.375Ge_0.5Pb_0.125Br_3 | -0.08628234 | 3.1339 | 0.02234306
MACa_0.125Sr_0.25Ba_0.125Sn_0.125Pb_0.375Br_3 | -0.03302769 | 3.7528 | 0.005605093
MACa_0.5Ba_0.125Sn_0.25Pb_0.125Br_3 | -0.05996313 | 3.9511 | 0.005022481
MACa_0.5Ba_0.125Pb_0.375Cl_3 | -0.07361805 | 5.2918 | 0.001418195
MACa_0.25Sr_0.25Ge_0.375Pb_0.125Cl_3 | 0.05206474 | 4.66 | 0.002269352
MASr_0.25Ba_0.125Ge_0.375Sn_0.25Cl_3 | -0.02451284 | 3.6576 | 0.008077388
MACa_0.125Sn_0.5Pb_0.375Cl_3 | -0.1404843 | 3.5808 | 0.004931509
RbSr_0.125Sn_0.25Pb_0.625I_3 | 2.487773 | 1.9178 | 0.1346751
RbCa_0.125Sr_0.25Sn_0.125Pb_0.5I_3 | 2.497569 | 2.2445 | 0.107292
RbCa_0.125Sr_0.25Ba_0.25Sn_0.25Pb_0.125I_3 | 2.606273 | 3.0359 | 0.02287831
RbGe_0.75Sn_0.125Pb_0.125I_3 | 2.478964 | 1.2472 | 0.1573539
RbSr_0.5Ge_0.125Sn_0.25Pb_0.125I_3 | 2.518639 | 3.2074 | 0.02279588
RbCa_0.25Ge_0.25Sn_0.375Pb_0.125Br_3 | 0.002071356 | 2.2064 | 0.1149955
RbSr_0.25Ba_0.25Sn_0.125Pb_0.375Br_3 | 0.2885881 | 3.6573 | 0.006085964
RbSr_0.25Ba_0.25Ge_0.25Pb_0.25Br_3 | 0.2922263 | 3.8671 | 0.005777913
RbCa_0.375Ge_0.125Pb_0.5Br_3 | 0.02914156 | 2.888 | 0.04507718
RbCa_0.125Sr_0.5Pb_0.375Br_3 | 0.1479469625 | 4.5032 | 0.003113573
RbCa_0.5Sr_0.25Ge_0.125Sn_0.125Cl_3 | 0.02114461 | 4.4997 | 0.002001582
RbCa_0.25Sr_0.125Ge_0.125Sn_0.25Pb_0.25Cl_3 | 0.03379934 | 3.2691 | 0.0197255
RbCa_0.125Ba_0.625Ge_0.125Sn_0.125Cl_3 | 0.5353122 | 3.8759 | 0.002256412
RbBa_0.75Sn_0.25Cl_3 | 0.5530445725 | 4.0563 | 0.00205015
RbCa_0.375Ba_0.25Ge_0.375Cl_3 | 0.2826971 | 4.2559 | 0.002624018
KSr_0.625Ba_0.25Pb_0.125I_3 | 3.060375 | 4.062 | 0.003061087
KCa_0.5Ba_0.125Ge_0.375Cl_3 | 2.839513 | 4.6029 | 0.002318073
FABa_0.125Ge_0.125Sn_0.75I_3 | -0.5526461 | 2.7725 | 0.04527018
FASr_0.375Ba_0.125Pb_0.5Br_3 | -0.6526306 | 4.4184 | 0.00334613
FABa_0.375Ge_0.25Pb_0.375Br_3 | -0.6947442 | 3.8938 | 0.003862569
FACa_0.25Sr_0.125Pb_0.625Br_3 | -0.7034822 | 3.738 | 0.006802902
FABa_0.5Ge_0.125Sn_0.25Pb_0.125Br_3 | -0.7327058 | 3.7436 | 0.007312543
MASr_0.25Ba_0.25Ge_0.375Sn_0.125I_3 | 0.5465455 | 3.0204 | 0.03102954
MACa_0.125Sr_0.125Ba_0.125Ge_0.125Pb_0.5I_3 | 0.492159 | 2.8399 | 0.03904382
MACa_0.25Ba_0.375Sn_0.25Pb_0.125Br_3 | 0.0509796 | 3.4893 | 0.007558658
MACa_0.125Ge_0.375Sn_0.5Cl_3 | -0.1844696 | 3.36 | 0.01109171
FACa_0.375Ge_0.375Pb_0.25I_3 | -0.4352448 | 2.9514 | 0.02757491
CsBa_0.125Ge_0.875I_3 | 0.1351579 | 1.605 | 0.1582215
CsSn_0.5Pb_0.5I_3 | 0.001605718 | 1.6539 | 0.1433231
CsSr_0.125Ba_0.875Br_3 | 0.2890858 | 5.1008 | 0.001011454
CsBa_0.875Sn_0.125Cl_3 | 2.076506 | 4.4177 | 0.00140454
FAGe_0.5Pb_0.5Br_3 | -0.8431588 | 3.7607 | 0.005133215
KCa_0.875Ge_0.125I_3 | 2.907594 | 3.9002 | 0.005600227
KCa_0.875Ba_0.125I_3 | 2.971554 | 4.1623 | 0.002603261
KSn_0.875Pb_0.125Br_3 | 0.2679582 | 1.4921 | 0.121842
KBa_0.5Pb_0.5Br_3 | 0.6055246875 | 4.0646 | 0.003714112
KCa_0.5Ba_0.5Br_3 | 0.518825085 | 4.8118 | 0.001106461
KBa_0.875Ge_0.125Cl_3 | 3.414584 | 4.5807 | 0.001329114
KSr_0.125Ge_0.875Cl_3 | 2.724613 | 2.1302 | 0.1038265
KSr_0.875Ba_0.125Cl_3 | 3.013035 | 5.6418 | 0.0005322788
MACa_0.125Sn_0.875I_3 | 0.4045117 | 2.8925 | 0.0289428
MASr_0.5Ge_0.5I_3 | 0.5271505 | 3.4319 | 0.01357704
MASr_0.5Sn_0.5Br_3 | -0.03948131 | 3.942 | 0.005972856
MABa_0.125Pb_0.875Br_3 | -0.07140596 | 3.4887 | 0.009011624
MACa_0.5Pb_0.5Cl_3 | -0.1192495 | 5.3219 | 0.001519824
RbGe_0.875Sn_0.125I_3 | 2.444746 | 1.1452 | 0.1589287
RbBa_0.5Sn_0.5I_3 | 2.617104 | 3.3389 | 0.02629669
RbCa_0.125Sr_0.875I_3 | 2.494069 | 4.2726 | 0.002214684
RbCa_0.875Sn_0.125Br_3 | -0.01745282 | 4.2034 | 0.002588252
RbCa_0.125Ba_0.875Br_3 | 0.5515397 | 4.8001 | 0.001057132
RbSn_0.125Pb_0.875Br_3 | 0.06156526 | 2.3197 | 0.07727056
RbSr_0.875Ge_0.125Cl_3 | 0.1997632 | 4.867 | 0.001193517
RbCa_0.875Sr_0.125Cl_3 | -0.07395345 | 6.1855 | 0.000522647
RbGe_0.875Pb_0.125Cl_3 | 0.02102456 | 1.9714 | 0.09721237
CsSr_0.25Ba_0.25Ge_0.25Sn_0.125Pb_0.125I_3 | 0.1670243 | 2.9839 | 0.02869446
CsSr_0.25Ba_0.75I_3 | 0.2501061925 | 4.4297 | 0.002204502
CsCa_0.25Sr_0.5Ge_0.125Pb_0.125Br_3 | -0.080139 | 4.3487 | 0.00297543
CsSr_0.25Ge_0.75Cl_3 | 1.625159 | 2.6047 | 0.06872215
CsSr_0.125Ba_0.625Ge_0.125Sn_0.125Cl_3 | 2.013954 | 4.1126 | 0.002099122
CsSr_0.125Sn_0.875I_3 | -0.06757156 | 1.3911 | 0.1534796
CsCa_0.875Pb_0.125Br_3 | -0.2180566 | 5.0758 | 0.001961213
CsGe_0.5Sn_0.5Br_3 | -0.2032853 | 1.4924 | 0.1275851
CsGe_0.125Sn_0.875Cl_3 | 1.512009 | 1.7891 | 0.1112346
CsGe_0.125Pb_0.875Cl_3 | 1.555665 | 2.9044 | 0.0277079
KCa_0.125Ge_0.875I_3 | 2.87602 | 1.4589 | 0.1592587
FACa_0.125Sr_0.375Ba_0.125Sn_0.125Pb_0.25I_3 | -0.4325073 | 3.3981 | 0.01492203
FACa_0.25Sr_0.125Ba_0.125Ge_0.375Pb_0.125Br_3 | -0.6327183 | 3.8608 | 0.00507207
FACa_0.125Pb_0.875I_3 | -0.3956018 | 2.8675 | 0.04567107
MABa_0.125Sn_0.875I_3 | 0.4244793 | 2.5825 | 0.06131096
MABa_0.5Ge_0.5Br_3 | 0.1160764 | 4.0873 | 0.005432929
MASr_0.5Pb_0.5Cl_3 | -0.06871087 | 5.3125 | 0.001496462
MASr_0.125Pb_0.875Cl_3 | -0.1133133 | 3.9631 | 0.002705824
FABa_0.125Ge_0.625Sn_0.25Cl_3 | -1.059322 | 4.2976 | 0.001712026
FACa_0.5Sn_0.5Cl_3 | -0.88916868 | 4.7414 | 0.001969311
FASr_0.875Pb_0.125I_3 | -0.4994507 | 4.071 | 0.003380782
FACa_0.5Sr_0.5Cl_3 | -0.6953293 | 6.1242 | 0.0003537507
FASr_0.875Sn_0.125Br_3 | -0.6456509 | 4.3582 | 0.00249213
FACa_0.25Sr_0.125Sn_0.375Pb_0.25Cl_3 | -0.8947067 | 3.5589 | 0.008865385
FASr_0.5Ba_0.5Cl_3 | -0.8474307075 | 6.2361 | 0.0002165069
FABa_0.5Sn_0.375Pb_0.125Cl_3 | -0.8626187 | 4.3813 | 0.002882132
FASr_0.125Ba_0.125Ge_0.125Sn_0.25Pb_0.375Cl_3 | -1.02557999 | 4.2032 | 0.001093958
FACa_0.5Ge_0.5Br_3 | -0.7237473 | 4.2431 | 0.003610873
CsPbI_0.75Br_2.25 | 0.06712991 | 3.4171 | 0.006436453
CsSnBr_0.375Cl_2.625 | 1.245396 | 4.2423 | 0.003310033
FAGeBr_1.875Cl_1.125 | -1.130335 | 4.1846 | 0.002200186
RbSrBr_1.5Cl_1.5 | 0.230214 | 5.2789 | 0.0007429427
KCaI_1.875Br_1.125 | 1.940362 | 4.242 | 0.002109778
FAGeI_2.25Br_0.75 | -0.7267215 | 3.2422 | 0.01280112
KSrI_1.875Br_1.125 | 2.072663 | 4.1602 | 0.001895961
MASnI_2.25Br_0.75 | 0.2638287 | 3.1778 | 0.01106025
RbGeBr_1.125Cl_1.875 | -0.1558777 | 4.3112 | 0.01195225
RbPbI_0.75Br_2.25 | 0.7163763 | 3.3944 | 0.006776332
MABaBr_0.375Cl_2.625 | 0.22243093 | 5.9017 | 0.0005420408
CsSnI_2.625Br_0.375 | -0.01198915 | 3.2733 | 0.008864863
RbSnBr_2.625Cl_0.375 | 0.04644656 | 1.4467 | 0.1229047
RbSnI_1.5Br_1.5 | 1.14211 | 3.4711 | 0.01266738
MASnI_1.875Br_1.125 | 0.1353761 | 3.3556 | 0.006585223
FACaBr_0.375Cl_2.625 | -0.8675183 | 5.7001 | 0.0005155387
FAGeI_1.875Br_1.125 | -0.7697002 | 3.2762 | 0.01141818
CsSnI_2.25Br_0.75 | -0.03897434 | 1.0902 | 0.1510151
MASnBr_2.25Cl_0.75 | -0.2011196 | 4.0157 | 0.0009967252
KSrBr_1.5Cl_1.5 | 1.7163 | 5.107 | 0.00078293
MASnBr_0.375Cl_2.625 | -0.2964616 | 4.3634 | 0.000557153
KSrI_1.5Br_1.5 | 1.760346 | 4.2801 | 0.001722943
MABaI_1.125Br_1.875 | 0.2989287 | 4.8506 | 0.001291056
MASnI_2.625Br_0.375 | 0.3332401 | 3.1136 | 0.01246941
FAPbBr_2.625Cl_0.375 | -0.7963476 | 3.8532 | 0.003065427
FASrBr_0.375Cl_2.625 | -0.9176784 | 5.8959 | 0.000397757
FASnBr_1.875Cl_1.125 | -1.077333 | 3.9045 | 0.002339302
FACaI_1.5Br_1.5 | -0.60740081 | 4.8798 | 0.001225521
FABaBr_1.875Cl_1.125 | -0.678981 | 5.5089 | 0.0005630118
FASnBr_0.75Cl_2.25 | -1.160524 | 3.8822 | 0.002857725
FAPbBr_0.375Cl_2.625 | -1.03892 | 4.1289 | 0.002013919
FABaI_2.625Br_0.375 | -0.5485912 | 4.7594 | 0.001152555
MAPbI_1.5Br_1.5 | 0.219117 | 3.2688 | 0.01280764
MAPbBr_2.25Cl_0.75 | 0.03955422 | 3.641 | 0.004144029

## HSErel_SOC
Formula | Decomposition Energy (eV p.f.u.) | Band Gap (eV) | SLME @ 5um
MAGeCl_3 | -0.2305243 | 3.0126 | 0.02503372
MAGeBr_3 | -0.414158715 | 3.2954 | 0.01296281
MAGeI_3 | -0.05797122 | 2.4375 | 0.07748261
MASnCl_3 | -0.2519712 | 3.0628 | 0.01661072
MASnBr_3 | -0.2845218 | 3.405 | 0.006591808
MASnI_3 | -0.06438401 | 2.4699 | 0.06274716
MAPbI_3 | -0.04281163 | 1.9696 | 0.1538374
MAPbBr_3 | -0.5712841 | 2.6687 | 0.03619475
MAPbCl_3 | -0.2477132 | 2.9844 | 0.0243976
CsGeCl_3 | 1.41793792 | 1.8179 | 0.1144756
CsGeBr_3 | -0.440831495 | 1.415 | 0.1394883
CsGeI_3 | -0.484282985 | 1.0984 | 0.1605023
CsSnCl_3 | 1.327610845 | 1.5212 | 0.111209
CsSnBr_3 | -0.44511836 | 1.0964 | 0.1475027
CsSnI_3 | -0.629216 | 0.8031 | 0.1591773
CsPbCl_3 | 1.275439 | 2.0071 | 0.1056514
CsPbBr_3 | -0.5291654 | 1.4967 | 0.1462375
CsPbI_3 | -0.6163016425 | 1.006 | 0.1604905
FAGeCl_3 | -1.351357 | 4.421 | 0.001656547
FAGeBr_3 | -1.131639 | 3.7748 | 0.004074802
FAGeI_3 | -1.001884 | 2.7586 | 0.041329
FASnCl_3 | -1.329047 | 3.5901 | 0.006042673
FASnBr_3 | -1.11299 | 3.34 | 0.009073241
FASnI_3 | -1.127202 | 2.6676 | 0.04709663
FAPbCl_3 | -1.21731 | 3.2705 | 0.01392375
FAPbBr_3 | -1.136828 | 2.7863 | 0.0428315
FAPbI_3 | -0.9870035 | 2.1754 | 0.1360784
FABaI_3 | -0.9571337125 | 4.4772 | 0.001482811
FABaBr_3 | -0.9494072 | 5.4591 | 0.0006774993
FABaCl_3 | -0.939782585 | 6.2102 | 0.0003471829
FASrI_3 | -0.9565804 | 4.5207 | 0.001593072
FASrBr_3 | -1.000581 | 5.6388 | 0.0006312027
FASrCl_3 | -1.02841491 | 6.3549 | 0.0003458173
FACaI_3 | -0.72980259 | 4.5094 | 0.002274096
FACaBr_3 | -0.8970488175 | 5.6058 | 0.0008358459
FACaCl_3 | -0.9196434 | 6.358 | 0.000398817
MABaI_3 | -0.03542206 | 4.5791 | 0.002475657
MABaBr_3 | -0.1197318 | 5.3217 | 0.001002157
MABaCl_3 | 0.04366694 | 6.2896 | 0.0004511602
MASrI_3 | 3.563091 | 3.4055 | 0.01063865
MASrBr_3 | -0.2050488 | 5.4352 | 0.0009087327
MASrCl_3 | -0.118107 | 6.491 | 0.0004237247
MACaI_3 | 0.1014447325 | 4.5595 | 0.002376371
MACaBr_3 | -0.1633736 | 5.5379 | 0.0009896029
MACaCl_3 | -0.1164446 | 6.6807 | 0.0004376959
CsBaI_3 | -0.379571165 | 4.2267 | 0.003022342
CsBaBr_3 | -0.08488814 | 5.0142 | 0.001168134
CsBaCl_3 | 1.789444 | 5.9059 | 0.0005741394
CsSrI_3 | -0.5366834 | 4.3607 | 0.00277207
CsSrCl_3 | 1.45695077 | 6.2214 | 0.0005134374
CsCaI_3 | -0.4836327 | 4.5119 | 0.003072428
CsCaBr_3 | -0.4597757 | 5.4651 | 0.001167091
CsCaCl_3 | 1.274472 | 6.6682 | 0.0005467525
RbBaI_3 | 2.200445 | 3.9669 | 0.003148063
RbBaBr_3 | 0.2935172825 | 4.7469 | 0.001196184
RbBaCl_3 | 0.4531972775 | 5.5797 | 0.0005745646
RbSrI_3 | 2.02008744 | 4.081 | 0.002890868
RbSrBr_3 | 0.01250814 | 4.9226 | 0.001099262
RbSrCl_3 | 0.0806607 | 5.875 | 0.0005187022
RbCaI_3 | 2.055202625 | 4.1895 | 0.003358093
RbCaBr_3 | -0.1485706 | 5.1389 | 0.00118562
RbCaCl_3 | -0.1577015825 | 6.2388 | 0.0005424337
RbGeI_3 | 2.023243 | 1.0602 | 0.1606215
RbGeBr_3 | -0.1530349575 | 1.3826 | 0.1381621
RbGeCl_3 | -0.0574316 | 1.7237 | 0.1204032
RbSnI_3 | 1.920021 | 0.776 | 0.1591687
RbSnBr_3 | -0.09652523875 | 1.1003 | 0.148077
RbSnCl_3 | -0.06794637 | 1.4632 | 0.1158353
RbPbI_3 | 1.936732 | 0.9896 | 0.1601426
RbPbBr_3 | -0.1796608675 | 1.4732 | 0.1469245
RbPbCl_3 | -0.1005216 | 1.979 | 0.1092634
KBaI_3 | 2.698676825 | 3.8183 | 0.003370667
KBaBr_3 | 0.5694222 | 4.5934 | 0.00125911
KBaCl_3 | 3.234432 | 5.4055 | 0.0005991683
KSrI_3 | 2.50607 | 3.9125 | 0.00308138
KSrBr_3 | 0.272710795 | 4.7457 | 0.001159733
KSrCl_3 | 2.837511 | 5.696 | 0.000527761
KCaI_3 | 2.52588399 | 3.9972 | 0.003529824
KCaBr_3 | 0.08541094 | 4.9534 | 0.001238041
KCaCl_3 | 2.570224 | 6.0227 | 0.0005629779
KGeI_3 | 2.473068 | 1.0355 | 0.1611039
KGeBr_3 | 0.06138465375 | 1.3431 | 0.143433
KGeCl_3 | 2.644255 | 1.6657 | 0.1253702
KSnI_3 | 2.395855 | 0.7576 | 0.1594128
KSnBr_3 | 0.1533157475 | 1.0772 | 0.148802
KSnCl_3 | 2.682392 | 1.4323 | 0.1168069
KPbI_3 | 2.418791 | 0.9791 | 0.1605113
KPbBr_3 | 0.07772054 | 1.4592 | 0.1488892
KPbCl_3 | 2.66023219 | 1.9644 | 0.1121571
K_0.5Rb_0.125FA_0.375SrBr_3 | -0.3931231 | 5.4487 | 0.0007448848
K_0.375Rb_0.125Cs_0.125FA_0.375CaI_3 | 0.6855588 | 4.7202 | 0.00161098
Rb_0.375FA_0.625CaI_3 | 0.1752905 | 4.6884 | 0.001582081
MA_0.875FA_0.125CaBr_3 | -0.2741728 | 5.5566 | 0.0008993924
MA_0.625FA_0.375CaBr_3 | -0.3467984 | 5.4303 | 0.0007653574
K_0.375Rb_0.25Cs_0.375SnBr_3 | -0.1240631 | 1.1296 | 0.138283
K_0.125Cs_0.875BaI_3 | 0.005686858 | 4.1474 | 0.002986577
Rb_0.75Cs_0.25BaBr_3 | 0.200921 | 4.7923 | 0.001184385
K_0.25Rb_0.375Cs_0.375BaCl_3 | 1.651467 | 5.6057 | 0.0005805046
K_0.375Cs_0.625SrI_3 | 0.6084028 | 4.146 | 0.002845045
K_0.75Rb_0.25SrBr_3 | 0.2045997 | 4.7933 | 0.001126699
K_0.375Cs_0.625CaI_3 | 0.6491105 | 4.2668 | 0.003352327
Rb_0.125Cs_0.875CaBr_3 | -0.4205779 | 5.414 | 0.00111006
K_0.125Rb_0.5Cs_0.375CaCl_3 | 0.7324083 | 6.3502 | 0.0005210105
K_0.375Rb_0.125Cs_0.5CaCl_3 | 1.580525 | 6.3429 | 0.0005170137
K_0.25Rb_0.25Cs_0.125MA_0.375PbI_3 | 0.6913107 | 2.3121 | 0.08613459
K_0.25Rb_0.125MA_0.625SnCl_3 | 0.4887897 | 3.5137 | 0.005019467
K_0.25Rb_0.25Cs_0.125MA_0.375GeBr_3 | -0.1437771 | 2.8403 | 0.03719717
Rb_0.375Cs_0.25MA_0.375GeBr_3 | -0.2273378 | 2.9447 | 0.02667334
Rb_0.5Cs_0.125MA_0.375GeBr_3 | -0.1776477 | 2.8557 | 0.03544612
K_0.125Rb_0.125MA_0.75PbI_3 | 0.2611184 | 2.1665 | 0.1256028
K_0.25Rb_0.25Cs_0.125MA_0.375PbBr_3 | -0.4882495 | 2.96 | 0.02166553
Rb_0.375Cs_0.25MA_0.375PbBr_3 | -0.5199644 | 2.9123 | 0.0266532
K_0.25Rb_0.125Cs_0.125MA_0.5SrI_3 | 0.7325571 | 4.4126 | 0.002484527
K_0.375Rb_0.125MA_0.5SrI_3 | 1.092833 | 4.3966 | 0.002500203
K_0.5Cs_0.125MA_0.375SrBr_3 | -0.07542311 | 5.2056 | 0.0005980503
K_0.375Rb_0.125MA_0.5CaI_3 | 1.153829 | 4.6219 | 0.002346466
K_0.375Cs_0.125MA_0.5CaI_3 | 0.8440152 | 4.6401 | 0.002335778
K_0.25Rb_0.25MA_0.5CaCl_3 | 0.4962006 | 6.5966 | 0.0003861713
Rb_0.375Cs_0.125MA_0.5CaCl_3 | 0.02618478 | 6.5995 | 0.0003949602
Rb_0.5MA_0.5CaCl_3 | -0.1604509 | 6.5492 | 0.0004084989
CsBa_0.125Pb_0.875I_3 | -0.7827067 | 1.369 | 0.1570248
CsBa_0.25Pb_0.75I_3 | -0.7200289 | 1.6936 | 0.145668
CsBa_0.375Pb_0.625I_3 | -0.6560033 | 2.1148 | 0.1146335
CsBa_0.5Pb_0.5I_3 | -0.5783112025 | 2.2824 | 0.0949883
CsBa_0.625Pb_0.375I_3 | -0.5318306 | 3.2744 | 0.01971692
CsBa_0.75Pb_0.25I_3 | -0.474604 | 3.2936 | 0.02831451
CsBa_0.875Pb_0.125I_3 | -0.4229834 | 3.2896 | 0.0215244
MABa_0.125Pb_0.875I_3 | -0.2755867 | 2.1932 | 0.1199588
MABa_0.25Pb_0.75I_3 | -0.2374427 | 2.3697 | 0.09658556
MABa_0.375Pb_0.625I_3 | -0.188784 | 2.5538 | 0.07040963
MABa_0.5Pb_0.5I_3 | -0.1367771 | 2.6403 | 0.06101553
MABa_0.625Pb_0.375I_3 | -0.1085405 | 3.2112 | 0.02362295
MABa_0.75Pb_0.25I_3 | -0.09171261 | 3.0152 | 0.02321884
MABa_0.875Pb_0.125I_3 | -0.06151277 | 3.2156 | 0.01569462
FABa_0.25Pb_0.75I_3 | -1.234903 | 2.4911 | 0.1054953
FABa_0.375Pb_0.625I_3 | -1.190888 | 2.5432 | 0.08640093
FABa_0.625Pb_0.375I_3 | -1.157305 | 2.8291 | 0.03606947
FABa_0.75Pb_0.25I_3 | -1.116146 | 3.2782 | 0.02169802
FABa_0.875Pb_0.125I_3 | -1.051477 | 3.2242 | 0.01860021
CsCa_0.25Sr_0.25Sn_0.25Pb_0.25I_3 | -0.51706 | 2.7353 | 0.06010435
CsCa_0.125Ba_0.75Sn_0.125I_3 | -0.3675663 | 3.2951 | 0.01594256
CsSr_0.25Ba_0.125Ge_0.125Sn_0.375Pb_0.125I_3 | -0.4942134 | 1.8405 | 0.1112147
CsCa_0.5Ge_0.25Sn_0.125Pb_0.125Br_3 | -0.387949395 | 3.4236 | 0.01192876
CsSr_0.25Ba_0.625Sn_0.125Br_3 | -0.1525637 | 3.953 | 0.003358033
CsCa_0.125Sr_0.125Ba_0.25Ge_0.375Pb_0.125Br_3 | -0.2462907 | 3.4565 | 0.009969696
CsCa_0.125Ba_0.125Ge_0.25Sn_0.5Br_3 | -0.3277959 | 1.9944 | 0.1288997
CsCa_0.25Ba_0.125Ge_0.25Pb_0.375Cl_3 | 1.453459 | 3.0926 | 0.02168381
CsCa_0.125Sr_0.125Ge_0.375Sn_0.25Pb_0.125Cl_3 | 1.400999 | 2.4824 | 0.07744455
FABa_0.125Ge_0.25Sn_0.125Pb_0.5I_3 | -0.9516154 | 2.4777 | 0.07045597
KSr_0.375Ge_0.25Sn_0.25Pb_0.125I_3 | 2.519099 | 1.5605 | 0.1159753
KCa_0.25Sr_0.125Ge_0.25Pb_0.375I_3 | 2.517295 | 1.9653 | 0.1155146
KSr_0.25Ge_0.625Pb_0.125I_3 | 2.521748 | 1.5437 | 0.1444342
KCa_0.125Sr_0.25Ge_0.25Sn_0.125Pb_0.25I_3 | 2.517453 | 1.7366 | 0.1191473
KCa_0.25Sr_0.25Ba_0.125Ge_0.125Pb_0.25Br_3 | 0.2745348 | 3.7548 | 0.006236448
KSr_0.125Ba_0.125Ge_0.125Sn_0.125Pb_0.5Br_3 | 0.2184295 | 1.8706 | 0.1027009
KSr_0.125Ba_0.5Sn_0.25Pb_0.125Br_3 | 0.4358195 | 3.3466 | 0.0111368
KCa_0.125Sr_0.25Ba_0.125Ge_0.5Br_3 | 0.2729889 | 3.4867 | 0.009869809
KSr_0.125Ba_0.375Ge_0.125Sn_0.125Pb_0.25Br_3 | 0.3690097 | 3.2487 | 0.01043571
KBa_0.25Ge_0.625Sn_0.125Cl_3 | 2.910038 | 2.3456 | 0.08636112
KCa_0.375Sr_0.125Ba_0.125Ge_0.125Sn_0.125Pb_0.125Cl_3 | 2.816818 | 3.9069 | 0.00303065
KSr_0.125Ba_0.125Ge_0.25Sn_0.25Pb_0.25Cl_3 | 2.83256 | 2.3637 | 0.09403136
KCa_0.75Ba_0.25Cl_3 | 2.801789 | 5.7588 | 0.0005718054
MACa_0.125Sn_0.75Pb_0.125I_3 | 0.003999379 | 2.3786 | 0.08216751
MACa_0.125Sr_0.5Ba_0.125Pb_0.25I_3 | -0.007984665 | 3.126 | 0.01950132
MABa_0.25Ge_0.125Sn_0.625I_3 | -0.01595592 | 2.1906 | 0.1172953
MACa_0.25Sr_0.25Ba_0.125Pb_0.375Br_3 | -0.2215671 | 3.8929 | 0.006666399
MACa_0.375Ge_0.5Pb_0.125Br_3 | -0.185479 | 3.0995 | 0.02415045
MACa_0.125Sr_0.25Ba_0.125Sn_0.125Pb_0.375Br_3 | -0.208051 | 3.3405 | 0.01285925
MACa_0.5Ba_0.125Sn_0.25Pb_0.125Br_3 | -0.1843257 | 3.4866 | 0.01384803
MACa_0.5Ba_0.125Pb_0.375Cl_3 | -0.1421365 | 4.6736 | 0.003013452
MACa_0.25Sr_0.25Ge_0.375Pb_0.125Cl_3 | 0.009635052 | 4.2392 | 0.004040764
MASr_0.25Ba_0.125Ge_0.375Sn_0.25Cl_3 | -0.07978653 | 3.6274 | 0.008598488
MACa_0.125Sn_0.5Pb_0.375Cl_3 | -0.2010802 | 3.06 | 0.01903167
RbSr_0.125Sn_0.25Pb_0.625I_3 | 1.947596 | 1.0978 | 0.1551949
RbCa_0.125Sr_0.25Sn_0.125Pb_0.5I_3 | 1.992339 | 1.7745 | 0.1023393
RbCa_0.125Sr_0.25Ba_0.25Sn_0.25Pb_0.125I_3 | 2.117158 | 2.7354 | 0.04187809
RbGe_0.75Sn_0.125Pb_0.125I_3 | 2.019093 | 0.926 | 0.1606928
RbSr_0.5Ge_0.125Sn_0.25Pb_0.125I_3 | 2.048865 | 2.8164 | 0.04934203
RbCa_0.25Ge_0.25Sn_0.375Pb_0.125Br_3 | -0.121527 | 1.8846 | 0.1372077
RbSr_0.25Ba_0.25Sn_0.125Pb_0.375Br_3 | 0.05505354 | 3.2129 | 0.01485068
RbSr_0.25Ba_0.25Ge_0.25Pb_0.25Br_3 | 0.0865074 | 3.6366 | 0.009052365
RbCa_0.375Ge_0.125Pb_0.5Br_3 | -0.1440119 | 2.5146 | 0.08764072
RbCa_0.125Sr_0.5Pb_0.375Br_3 | -0.04765336 | 4.0216 | 0.006083409
RbCa_0.5Sr_0.25Ge_0.125Sn_0.125Cl_3 | -0.03323276 | 4.4471 | 0.002147386
RbCa_0.25Sr_0.125Ge_0.125Sn_0.25Pb_0.25Cl_3 | -0.03936589 | 2.9215 | 0.0420311
RbCa_0.125Ba_0.625Ge_0.125Sn_0.125Cl_3 | 0.3825537 | 3.8563 | 0.002328114
RbBa_0.75Sn_0.25Cl_3 | 0.3776377 | 4.0505 | 0.002067169
RbCa_0.375Ba_0.25Ge_0.375Cl_3 | 0.2065265 | 4.2347 | 0.002703696
KSr_0.625Ba_0.25Pb_0.125I_3 | 2.572728 | 3.3567 | 0.01052029
KCa_0.5Ba_0.125Ge_0.375Cl_3 | 2.802987 | 4.5924 | 0.002351061
FABa_0.125Ge_0.125Sn_0.75I_3 | -0.9775657 | 2.6332 | 0.05975993
FASr_0.375Ba_0.125Pb_0.5Br_3 | -0.8519936 | 3.8749 | 0.007544318
FABa_0.375Ge_0.25Pb_0.375Br_3 | -0.9007031 | 3.5292 | 0.009068434
FACa_0.25Sr_0.125Pb_0.625Br_3 | -0.8845027 | 3.2052 | 0.02211889
FABa_0.5Ge_0.125Sn_0.25Pb_0.125Br_3 | -0.9294183 | 3.3621 | 0.01671692
MASr_0.25Ba_0.25Ge_0.375Sn_0.125I_3 | 0.1016713 | 2.9003 | 0.03935851
MACa_0.125Sr_0.125Ba_0.125Ge_0.125Pb_0.5I_3 | -0.002775722 | 2.4996 | 0.07135645
MACa_0.25Ba_0.375Sn_0.25Pb_0.125Br_3 | -0.1207335 | 3.0968 | 0.01777423
MACa_0.125Ge_0.375Sn_0.5Cl_3 | -0.201267 | 3.3182 | 0.01231993
FACa_0.375Ge_0.375Pb_0.25I_3 | -0.8553087 | 2.6564 | 0.05114252
CsBa_0.125Ge_0.875I_3 | -0.4184226 | 1.4026 | 0.1581236
CsSn_0.5Pb_0.5I_3 | -0.6218505 | 0.886 | 0.1578904
CsSr_0.125Ba_0.875Br_3 | -0.1052689 | 5.0062 | 0.001144921
FAGe_0.5Pb_0.5Br_3 | -1.016068 | 3.4265 | 0.01285135
KCa_0.875Ge_0.125I_3 | 2.536257945 | 3.6456 | 0.01020133
KCa_0.875Ba_0.125I_3 | 2.578426 | 3.947 | 0.003487524
KSn_0.875Pb_0.125Br_3 | 0.146625 | 1.0638 | 0.1492126
KBa_0.5Pb_0.5Br_3 | 0.3600869 | 3.9776 | 0.004187168
KCa_0.5Ba_0.5Br_3 | 0.3400582 | 4.7075 | 0.001271626
KBa_0.875Ge_0.125Cl_3 | 3.237869 | 4.5774 | 0.001334867
KSr_0.125Ge_0.875Cl_3 | 2.699937 | 2.0634 | 0.1107805
KSr_0.875Ba_0.125Cl_3 | 2.905864 | 5.6251 | 0.0005447998
MACa_0.125Sn_0.875I_3 | 0.001293236 | 2.7773 | 0.03811268
MASr_0.5Ge_0.5I_3 | 0.112398 | 3.247 | 0.02040165
MASr_0.5Sn_0.5Br_3 | -0.1692996 | 3.8585 | 0.007161364
MABa_0.125Pb_0.875Br_3 | -0.3025742 | 2.7597 | 0.04712562
MACa_0.5Pb_0.5Cl_3 | -0.1770226 | 4.6971 | 0.003301458
RbGe_0.875Sn_0.125I_3 | 2.021081 | 0.9505 | 0.1607756
RbBa_0.5Sn_0.5I_3 | 2.112594 | 3.1748 | 0.03615955
RbCa_0.125Sr_0.875I_3 | 2.031868 | 4.0672 | 0.002906958
RbCa_0.875Sn_0.125Br_3 | -0.1270725 | 4.0906 | 0.003068525
RbCa_0.125Ba_0.875Br_3 | 0.27760138 | 4.7052 | 0.001199718
RbSn_0.125Pb_0.875Br_3 | -0.1700774 | 1.3299 | 0.1476962
RbSr_0.875Ge_0.125Cl_3 | 0.09248625 | 4.8659 | 0.001195207
RbCa_0.875Sr_0.125Cl_3 | -0.1195449 | 6.1673 | 0.0005360962
RbGe_0.875Pb_0.125Cl_3 | -0.02932677 | 1.767 | 0.1198246
CsSr_0.25Ba_0.75I_3 | -0.4135219975 | 4.2362 | 0.00284432
CsCa_0.25Sr_0.5Ge_0.125Pb_0.125Br_3 | -0.3546697 | 4.0528 | 0.004749549
CsSr_0.125Ba_0.625Ge_0.125Sn_0.125Cl_3 | 1.739367 | 4.086 | 0.002179773
CsSr_0.125Sn_0.875I_3 | -0.6170646 | 1.0703 | 0.1526107
CsCa_0.875Pb_0.125Br_3 | -0.4524491425 | 4.2172 | 0.00565927
CsGe_0.125Sn_0.875Cl_3 | 1.354658 | 1.5434 | 0.1191249
CsGe_0.125Pb_0.875Cl_3 | 1.316721 | 1.9794 | 0.1088815
KCa_0.125Ge_0.875I_3 | 2.481134 | 1.2736 | 0.1593611
FACa_0.125Sr_0.375Ba_0.125Sn_0.125Pb_0.25I_3 | -0.9003143 | 2.8366 | 0.04692324
FACa_0.25Sr_0.125Ba_0.125Ge_0.375Pb_0.125Br_3 | -0.7667832 | 3.4422 | 0.01187822
FACa_0.125Pb_0.875I_3 | -0.948246365 | 2.2573 | 0.1235779
MABa_0.125Sn_0.875I_3 | -0.002874128 | 2.4071 | 0.0835233
MABa_0.5Ge_0.5Br_3 | -0.06162176 | 4.0391 | 0.00592493
MASr_0.5Pb_0.5Cl_3 | -0.1677165 | 4.675 | 0.003256911
MASr_0.125Pb_0.875Cl_3 | -0.2277799 | 3.1889 | 0.01717348
FABa_0.125Ge_0.625Sn_0.25Cl_3 | -1.096742 | 4.2857 | 0.001750616
FACa_0.5Sn_0.5Cl_3 | -0.914581 | 4.7003 | 0.002084715
FASr_0.875Pb_0.125I_3 | -0.9571627 | 3.2294 | 0.01797833
FACa_0.5Sr_0.5Cl_3 | -0.7555012 | 6.1197 | 0.0003565282
FASr_0.875Sn_0.125Br_3 | -0.8007524 | 4.1233 | 0.003583189
FACa_0.25Sr_0.125Sn_0.375Pb_0.25Cl_3 | -0.9481851 | 3.0597 | 0.02720961
FASr_0.5Ba_0.5Cl_3 | -0.9914504 | 6.2327 | 0.0002180469
FABa_0.5Sn_0.375Pb_0.125Cl_3 | -0.9811193 | 3.8744 | 0.006294564
FASr_0.125Ba_0.125Ge_0.125Sn_0.25Pb_0.375Cl_3 | -1.117437 | 3.7439 | 0.004041189
FACa_0.5Ge_0.5Br_3 | -0.8075084 | 4.1999 | 0.003868699
CsPbI_0.75Br_2.25 | -0.3972003 | 2.8225 | 0.02857236
FAGeBr_1.875Cl_1.125 | -1.190794 | 4.1617 | 0.002290066
RbSrBr_1.5Cl_1.5 | 0.07814096 | 5.2058 | 0.000818606
KCaI_1.875Br_1.125 | 1.681123 | 4.0733 | 0.00263546
FAGeI_2.25Br_0.75 | -1.039542 | 3.1542 | 0.01582514
KSrI_1.875Br_1.125 | 1.727539 | 3.9831 | 0.002399834
MASnI_2.25Br_0.75 | -0.07042741 | 3.0208 | 0.01710686
RbGeBr_1.125Cl_1.875 | -0.2210006 | 4.2803 | 0.01108303
RbPbI_0.75Br_2.25 | 0.3690453 | 2.7389 | 0.03432465
MABaBr_0.375Cl_2.625 | 0.01646877 | 5.8054 | 0.0006179763
RbSnBr_2.625Cl_0.375 | -0.06937931 | 1.1743 | 0.1346697
RbSnI_1.5Br_1.5 | 0.8602189 | 3.3328 | 0.01030652
MASnI_1.875Br_1.125 | -0.1616978 | 3.2052 | 0.01017721
FACaBr_0.375Cl_2.625 | -0.898192 | 5.638 | 0.000566998
FAGeI_1.875Br_1.125 | -1.047855 | 3.1832 | 0.01431697
MASnBr_2.25Cl_0.75 | -0.2867459 | 3.8837 | 0.001571377
KSrBr_1.5Cl_1.5 | 1.585769 | 5.0347 | 0.0008617983
MASnBr_0.375Cl_2.625 | -0.3326723 | 4.2338 | 0.0007932386
KSrI_1.5Br_1.5 | 1.45197792 | 4.1038 | 0.002173217
MABaI_1.125Br_1.875 | -0.07810537 | 4.6725 | 0.001625991
MASnI_2.625Br_0.375 | -0.03928032 | 2.9372 | 0.01996179
FAPbBr_2.625Cl_0.375 | -1.023169 | 3.153 | 0.01778431
FASrBr_0.375Cl_2.625 | -1.018454 | 5.8456 | 0.0004317767
FASnBr_1.875Cl_1.125 | -1.156604 | 3.8334 | 0.002901423
FACaI_1.5Br_1.5 | -0.8284246 | 4.7269 | 0.001535097
FABaBr_1.875Cl_1.125 | -0.9221046 | 5.448 | 0.000618923
FASnBr_0.75Cl_2.25 | -1.209656 | 3.8191 | 0.003309906
FAPbBr_0.375Cl_2.625 | -1.189197 | 3.32 | 0.01214409
FABaI_2.625Br_0.375 | -1.067594 | 4.5963 | 0.00146961
MAPbI_1.5Br_1.5 | -0.1750004 | 2.6364 | 0.05230102
MAPbBr_2.25Cl_0.75 | -0.1710243 | 2.9657 | 0.02226353

## HSE-PBE-SOC
Formula | Decomposition Energy (eV p.f.u.) | Band Gap (eV) | SLME @ 5um
MAGeCl_3 | -0.216817 | 2.701 | 0.04936365
MAGeBr_3 | -0.337819175 | 2.2519 | 0.1066945
MAGeI_3 | -0.06554775 | 1.7983 | 0.1439244
MASnCl_3 | -0.2703546 | 2.0983 | 0.0932501
MASnBr_3 | -0.307574 | 1.6869 | 0.1322334
MASnI_3 | -0.1415037 | 1.138 | 0.1552595
MAPbI_3 | -0.127554 | 1.5276 | 0.1596002
MAPbBr_3 | -0.3895453 | 1.7247 | 0.1336851
MAPbCl_3 | -0.2936074 | 2.4165 | 0.07408181
CsGeCl_3 | 1.385941 | 1.6515 | 0.1154765
CsGeBr_3 | -0.4782751475 | 1.2666 | 0.1506622
CsGeI_3 | -0.5398472475 | 0.9291 | 0.1611068
CsSnCl_3 | 1.305286 | 1.3976 | 0.1223701
CsSnBr_3 | -0.47347038 | 0.9126 | 0.1460442
CsSnI_3 | -0.6805314 | 0.607 | 0.1586881
CsPbCl_3 | 1.26208958 | 1.9524 | 0.1108965
CsPbBr_3 | -0.548591135 | 1.4188 | 0.1505485
CsPbI_3 | -0.6445465 | 0.9373 | 0.1604984
FAGeCl_3 | -1.302874 | 3.9564 | 0.003735428
FAGeBr_3 | -1.108108 | 2.8565 | 0.0389057
FAGeI_3 | -1.00477661 | 1.9793 | 0.1253108
FASnBr_3 | -1.103163235 | 1.7996 | 0.1278853
FASnI_3 | -1.167112 | 1.3172 | 0.1527269
FAPbBr_3 | -1.17228416 | 1.867 | 0.1406329
FABaI_3 | -0.9366326 | 4.3805 | 0.001711182
FABaBr_3 | -0.9316407 | 5.3905 | 0.000751683
FASrBr_3 | -0.9844046 | 5.579 | 0.0006922136
FACaBr_3 | -0.87952006 | 5.5598 | 0.0008949715
FACaCl_3 | -0.9020838925 | 6.2999 | 0.0004395118
MABaI_3 | -0.02461117 | 4.5714 | 0.00250025
MABaBr_3 | -0.1004331 | 5.3007 | 0.001029913
MABaCl_3 | 0.05566615 | 6.2242 | 0.0004952451
MASrI_3 | -0.0367714 | 4.5717 | 0.002372537
MASrBr_3 | -0.1932756 | 5.4066 | 0.0009433555
MASrCl_3 | -0.1065012 | 6.4539 | 0.0004469342
MACaI_3 | 0.1376012 | 4.4646 | 0.0026981
MACaBr_3 | -0.149433605 | 5.4861 | 0.001060061
MACaCl_3 | -0.1040266 | 6.6334 | 0.0004693348
CsBaI_3 | -0.3838741 | 4.2459 | 0.002947945
CsBaBr_3 | -0.08488814 | 5.0142 | 0.001168134
CsBaCl_3 | 1.789444 | 5.9059 | 0.0005741394
CsSrI_3 | -0.5366834 | 4.3607 | 0.00277207
CsSrCl_3 | 1.456951 | 6.2214 | 0.0005134374
CsCaI_3 | -0.4836327 | 4.5119 | 0.003072428
CsCaBr_3 | -0.4597757 | 5.4651 | 0.001167091
CsCaCl_3 | 1.274472 | 6.6682 | 0.0005467525
RbBaI_3 | 2.198874735 | 3.9742 | 0.003116013
RbBaBr_3 | 0.2935172825 | 4.7469 | 0.001196184
RbBaCl_3 | 0.4531972775 | 5.5797 | 0.0005745646
RbSrI_3 | 2.02008744 | 4.081 | 0.002890868
RbSrBr_3 | 0.01250814 | 4.9226 | 0.001099262
RbSrCl_3 | 0.0806607 | 5.875 | 0.0005187022
RbCaI_3 | 2.055202625 | 4.1895 | 0.003358093
RbCaBr_3 | -0.1485706 | 5.1389 | 0.00118562
RbCaCl_3 | -0.1577015825 | 6.2388 | 0.0005424337
RbGeI_3 | 1.961286 | 0.8736 | 0.1612186
RbGeBr_3 | -0.2103235 | 1.1671 | 0.1522333
RbGeCl_3 | -0.09008321 | 1.5629 | 0.1196561
RbSnI_3 | 1.862141 | 0.5257 | 0.158815
RbSnBr_3 | -0.1421209 | 0.8362 | 0.1466367
RbSnCl_3 | -0.09887335 | 1.2719 | 0.1324824
RbPbI_3 | 1.912040565 | 0.9119 | 0.1604239
RbPbBr_3 | -0.2020225825 | 1.3852 | 0.1495389
RbPbCl_3 | -0.1167934 | 1.9025 | 0.1117801
KBaI_3 | 2.697407 | 3.8242 | 0.003340531
KBaBr_3 | 0.5694222 | 4.5934 | 0.00125911
KBaCl_3 | 3.234432295 | 5.4055 | 0.0005991683
KSrI_3 | 2.50607 | 3.9125 | 0.00308138
KSrBr_3 | 0.272710795 | 4.7457 | 0.001159733
KSrCl_3 | 2.840878 | 5.6792 | 0.0005401274
KCaI_3 | 2.52588399 | 3.9972 | 0.003529824
KCaBr_3 | 0.08541094 | 4.9534 | 0.001238041
KCaCl_3 | 2.570224 | 6.0227 | 0.0005629779
KGeI_3 | 2.406053 | 0.8295 | 0.1612116
KGeBr_3 | -0.0014574 | 1.1039 | 0.1538682
KGeCl_3 | 2.612453 | 1.4863 | 0.1244459
KSnI_3 | 2.336384 | 0.4865 | 0.1586812
KSnBr_3 | 0.1040874 | 0.7924 | 0.1465903
KSnCl_3 | 2.65095624 | 1.2244 | 0.1316015
KPbI_3 | 2.393622385 | 0.9 | 0.1605751
KPbBr_3 | 0.05539809 | 1.3705 | 0.1503798
KPbCl_3 | 2.644099 | 1.8881 | 0.1179361
K_0.5Rb_0.125FA_0.375SrBr_3 | -0.300794 | 5.2841 | 0.0009373864
K_0.375Rb_0.125Cs_0.125FA_0.375CaI_3 | 0.7937783 | 4.517 | 0.002161831
MA_0.875FA_0.125CaBr_3 | -0.2413022 | 5.4723 | 0.001010035
MA_0.625FA_0.375CaBr_3 | -0.3088876 | 5.2941 | 0.0009302607
K_0.375Rb_0.25Cs_0.375SnBr_3 | -0.1736213 | 0.855 | 0.1471554
K_0.125Cs_0.875BaI_3 | 0.005686858 | 4.1474 | 0.002986577
K_0.25Rb_0.375Cs_0.375BaCl_3 | 1.651466705 | 5.6057 | 0.0005805046
K_0.375Cs_0.625SrI_3 | 0.6116101 | 4.1362 | 0.002881232
K_0.75Rb_0.25SrBr_3 | 0.2076759 | 4.7816 | 0.001144022
K_0.375Cs_0.625CaI_3 | 0.6491104 | 4.2668 | 0.003352327
K_0.125Rb_0.5Cs_0.375CaCl_3 | 0.7239042 | 6.312 | 0.0005495894
K_0.25Rb_0.25Cs_0.125MA_0.375PbI_3 | 0.5926748 | 1.4288 | 0.1578055
K_0.25Rb_0.125MA_0.625SnCl_3 | 0.4264716 | 2.3591 | 0.06982326
K_0.25Rb_0.25Cs_0.125MA_0.375GeBr_3 | -0.2936033 | 2.3602 | 0.09098977
Rb_0.375Cs_0.25MA_0.375GeBr_3 | -0.3739328 | 2.2608 | 0.09630063
Rb_0.5Cs_0.125MA_0.375GeBr_3 | -0.3340466 | 2.3242 | 0.09466329
K_0.125Rb_0.125MA_0.75PbI_3 | 0.1581739 | 1.6152 | 0.1567535
K_0.25Rb_0.25Cs_0.125MA_0.375PbBr_3 | -0.5993434 | 1.9905 | 0.1126766
K_0.25Rb_0.125Cs_0.125MA_0.5SrI_3 | 0.7391139 | 4.3981 | 0.00253043
K_0.375Rb_0.125MA_0.5SrI_3 | 1.099422 | 4.3827 | 0.002544389
K_0.375Rb_0.125MA_0.5CaI_3 | 1.230743 | 4.4149 | 0.003087803
K_0.25Rb_0.25MA_0.5CaCl_3 | 0.5401968 | 6.4145 | 0.0005062399
Rb_0.375Cs_0.125MA_0.5CaCl_3 | 0.05291476 | 6.4383 | 0.0005019241
Rb_0.5MA_0.5CaCl_3 | -0.1281915 | 6.4113 | 0.0005006601
CsBa_0.25Pb_0.75I_3 | -0.7178986 | 1.7013 | 0.1455306
CsBa_0.375Pb_0.625I_3 | -0.6530823 | 2.1231 | 0.114634
CsBa_0.5Pb_0.5I_3 | -0.5825206 | 2.2899 | 0.0946392
CsBa_0.625Pb_0.375I_3 | -0.5307909 | 3.2567 | 0.02042939
CsBa_0.875Pb_0.125I_3 | -0.4229834 | 3.2896 | 0.0215244
MABa_0.125Pb_0.875I_3 | -0.312928 | 1.6347 | 0.1540737
MABa_0.25Pb_0.75I_3 | -0.2551005 | 1.8383 | 0.1440414
MABa_0.375Pb_0.625I_3 | -0.2012552 | 2.2752 | 0.104064
MABa_0.5Pb_0.5I_3 | -0.1465848 | 2.5427 | 0.07214796
MABa_0.625Pb_0.375I_3 | -0.1082884 | 3.2129 | 0.02354287
MABa_0.875Pb_0.125I_3 | -0.04715255 | 3.195 | 0.01636615
FABa_0.25Pb_0.75I_3 | -1.22428 | 2.2274 | 0.1322867
CsCa_0.125Ba_0.75Sn_0.125I_3 | -0.3675663 | 3.2951 | 0.01594256
CsCa_0.5Ge_0.25Sn_0.125Pb_0.125Br_3 | -0.385761375 | 3.4544 | 0.01117409
CsSr_0.25Ba_0.625Sn_0.125Br_3 | -0.1502511 | 3.9589 | 0.003321637
CsCa_0.125Sr_0.125Ba_0.25Ge_0.375Pb_0.125Br_3 | -0.2510885 | 3.5109 | 0.008902902
CsCa_0.125Ba_0.125Ge_0.25Sn_0.5Br_3 | -0.3260844 | 2.015 | 0.1268786
CsCa_0.25Ba_0.125Ge_0.25Pb_0.375Cl_3 | 1.463395 | 3.1472 | 0.01920655
CsCa_0.125Sr_0.125Ge_0.375Sn_0.25Pb_0.125Cl_3 | 1.40386 | 2.5092 | 0.07412338
KSr_0.375Ge_0.25Sn_0.25Pb_0.125I_3 | 2.525971 | 1.9397 | 0.1088235
KCa_0.25Sr_0.125Ge_0.25Pb_0.375I_3 | 2.526334 | 1.9822 | 0.1151621
KSr_0.25Ge_0.625Pb_0.125I_3 | 2.521647 | 1.5371 | 0.144532
KCa_0.125Sr_0.25Ge_0.25Sn_0.125Pb_0.25I_3 | 2.525036 | 1.9953 | 0.114996
KCa_0.25Sr_0.25Ba_0.125Ge_0.125Pb_0.25Br_3 | 0.2770969 | 3.7468 | 0.006334021
KSr_0.125Ba_0.125Ge_0.125Sn_0.125Pb_0.5Br_3 | 0.2198681 | 1.8682 | 0.1029531
KSr_0.125Ba_0.5Sn_0.25Pb_0.125Br_3 | 0.4372219 | 3.3626 | 0.01074296
KCa_0.125Sr_0.25Ba_0.125Ge_0.5Br_3 | 0.2675749 | 3.5665 | 0.008371044
KSr_0.125Ba_0.375Ge_0.125Sn_0.125Pb_0.25Br_3 | 0.3591487 | 3.3228 | 0.008916491
KBa_0.25Ge_0.625Sn_0.125Cl_3 | 2.91363 | 2.3835 | 0.08370301
KCa_0.375Sr_0.125Ba_0.125Ge_0.125Sn_0.125Pb_0.125Cl_3 | 2.81893914 | 3.9344 | 0.002912057
KSr_0.125Ba_0.125Ge_0.25Sn_0.25Pb_0.25Cl_3 | 2.83457 | 2.3883 | 0.09168529
KCa_0.75Ba_0.25Cl_3 | 2.801789 | 5.7588 | 0.0005718054
MACa_0.125Sn_0.75Pb_0.125I_3 | -0.08724757 | 1.2262 | 0.1512126
MACa_0.125Sr_0.5Ba_0.125Pb_0.25I_3 | 0.0121413 | 3.0843 | 0.02124768
MABa_0.25Ge_0.125Sn_0.625I_3 | -0.02595145 | 1.9147 | 0.1208172
MACa_0.25Sr_0.25Ba_0.125Pb_0.375Br_3 | -0.2023041 | 3.9173 | 0.006387142
MACa_0.375Ge_0.5Pb_0.125Br_3 | -0.1775643 | 3.0001 | 0.03040453
MACa_0.125Sr_0.25Ba_0.125Sn_0.125Pb_0.375Br_3 | -0.2041923 | 3.3995 | 0.01137379
MACa_0.5Ba_0.125Sn_0.25Pb_0.125Br_3 | -0.1662101 | 3.5238 | 0.01277748
MACa_0.5Ba_0.125Pb_0.375Cl_3 | -0.1271547 | 4.6373 | 0.003145782
MACa_0.25Sr_0.25Ge_0.375Pb_0.125Cl_3 | 0.01902734 | 4.2139 | 0.004189723
MASr_0.25Ba_0.125Ge_0.375Sn_0.25Cl_3 | -0.07068424 | 3.6098 | 0.008909704
MACa_0.125Sn_0.5Pb_0.375Cl_3 | -0.2227858 | 2.2312 | 0.09156074
RbSr_0.125Sn_0.25Pb_0.625I_3 | 1.929987 | 1.0248 | 0.155904
RbCa_0.125Sr_0.25Sn_0.125Pb_0.5I_3 | 1.994886 | 1.7921 | 0.1033872
RbCa_0.125Sr_0.25Ba_0.25Sn_0.25Pb_0.125I_3 | 2.120751 | 2.7439 | 0.04119159
RbGe_0.75Sn_0.125Pb_0.125I_3 | 1.961795 | 0.7277 | 0.1609028
RbSr_0.5Ge_0.125Sn_0.25Pb_0.125I_3 | 2.04437 | 2.8299 | 0.04810686
RbCa_0.25Ge_0.25Sn_0.375Pb_0.125Br_3 | -0.1233995 | 1.8765 | 0.1375242
RbSr_0.25Ba_0.25Sn_0.125Pb_0.375Br_3 | 0.04861423 | 3.2879 | 0.0127617
RbSr_0.25Ba_0.25Ge_0.25Pb_0.25Br_3 | 0.07835208 | 3.6623 | 0.008588655
RbCa_0.375Ge_0.125Pb_0.5Br_3 | -0.1400596 | 2.5646 | 0.08148296
RbCa_0.125Sr_0.5Pb_0.375Br_3 | -0.04483027 | 4.0115 | 0.006179302
RbCa_0.5Sr_0.25Ge_0.125Sn_0.125Cl_3 | -0.0303004 | 4.4688 | 0.00208602
RbCa_0.25Sr_0.125Ge_0.125Sn_0.25Pb_0.25Cl_3 | -0.03623737 | 2.9758 | 0.03737551
RbCa_0.125Ba_0.625Ge_0.125Sn_0.125Cl_3 | 0.3847188 | 3.8834 | 0.00222975
RbBa_0.75Sn_0.25Cl_3 | 0.37997834 | 4.1036 | 0.001916821
RbCa_0.375Ba_0.25Ge_0.375Cl_3 | 0.2129079 | 4.2626 | 0.002599375
KSr_0.625Ba_0.25Pb_0.125I_3 | 2.572728 | 3.3567 | 0.01052029
KCa_0.5Ba_0.125Ge_0.375Cl_3 | 2.80589 | 4.6009 | 0.002324322
FASr_0.375Ba_0.125Pb_0.5Br_3 | -0.822883 | 3.9213 | 0.006972972
FACa_0.25Sr_0.125Pb_0.625Br_3 | -0.8886032 | 2.8478 | 0.04577641
MASr_0.25Ba_0.25Ge_0.375Sn_0.125I_3 | 0.1068958 | 2.9785 | 0.03373108
MACa_0.125Sr_0.125Ba_0.125Ge_0.125Pb_0.5I_3 | -0.004741903 | 2.3403 | 0.08514819
MACa_0.25Ba_0.375Sn_0.25Pb_0.125Br_3 | -0.1170852 | 3.2258 | 0.01344207
MACa_0.125Ge_0.375Sn_0.5Cl_3 | -0.2021868 | 2.8062 | 0.04031184
CsBa_0.125Ge_0.875I_3 | -0.4326717 | 1.3521 | 0.1581374
CsSn_0.5Pb_0.5I_3 | -0.6639023 | 0.74 | 0.1579692
CsSr_0.125Ba_0.875Br_3 | -0.1052689 | 5.0062 | 0.001144921
KCa_0.875Ge_0.125I_3 | 2.536257945 | 3.6456 | 0.01020133
KCa_0.875Ba_0.125I_3 | 2.578426 | 3.947 | 0.003487524
KSn_0.875Pb_0.125Br_3 | 0.1014462 | 0.8231 | 0.1479434
KBa_0.5Pb_0.5Br_3 | 0.3500982 | 3.9834 | 0.004153724
KCa_0.5Ba_0.5Br_3 | 0.340058165 | 4.7075 | 0.001271626
KBa_0.875Ge_0.125Cl_3 | 3.238796 | 4.6052 | 0.001287056
KSr_0.125Ge_0.875Cl_3 | 2.687431 | 1.9964 | 0.1168831
KSr_0.875Ba_0.125Cl_3 | 2.905864 | 5.6251 | 0.0005447998
MACa_0.125Sn_0.875I_3 | -0.08922425 | 1.2728 | 0.1504596
MASr_0.5Ge_0.5I_3 | 0.1196472 | 3.1881 | 0.02308017
MASr_0.5Sn_0.5Br_3 | -0.1631042 | 3.8931 | 0.006633334
MABa_0.125Pb_0.875Br_3 | -0.340565 | 2.1147 | 0.1235476
MACa_0.5Pb_0.5Cl_3 | -0.1641259 | 4.6655 | 0.003429479
RbGe_0.875Sn_0.125I_3 | 1.958814 | 0.7168 | 0.1611708
RbBa_0.5Sn_0.5I_3 | 2.104334 | 3.2155 | 0.03343701
RbCa_0.125Sr_0.875I_3 | 2.031868 | 4.0672 | 0.002906958
RbCa_0.875Sn_0.125Br_3 | -0.125755 | 4.0971 | 0.00303785
RbCa_0.125Ba_0.875Br_3 | 0.27760138 | 4.7052 | 0.001199718
RbSn_0.125Pb_0.875Br_3 | -0.1941879 | 1.222 | 0.1477926
RbSr_0.875Ge_0.125Cl_3 | 0.09536524 | 4.8927 | 0.001154602
RbCa_0.875Sr_0.125Cl_3 | -0.1195449 | 6.1673 | 0.0005360962
RbGe_0.875Pb_0.125Cl_3 | -0.0657467 | 1.5783 | 0.122944
CsSr_0.25Ba_0.75I_3 | -0.413522 | 4.2362 | 0.00284432
CsSr_0.125Sn_0.875I_3 | -0.6390319 | 0.9699 | 0.1528249
CsCa_0.875Pb_0.125Br_3 | -0.4486897 | 4.2079 | 0.005732112
CsGe_0.125Sn_0.875Cl_3 | 1.318118 | 1.3435 | 0.1320122
CsGe_0.125Pb_0.875Cl_3 | 1.295352 | 1.8867 | 0.1154202
KCa_0.125Ge_0.875I_3 | 2.450765785 | 1.1573 | 0.1592352
FACa_0.125Sr_0.375Ba_0.125Sn_0.125Pb_0.25I_3 | -0.8767411 | 2.874 | 0.0436497
FACa_0.25Sr_0.125Ba_0.125Ge_0.375Pb_0.125Br_3 | -0.7645348 | 3.5394 | 0.009649836
MABa_0.125Sn_0.875I_3 | -0.08659602 | 1.4107 | 0.1467625
MABa_0.5Ge_0.5Br_3 | -0.06016552 | 4.0558 | 0.005747357
MASr_0.5Pb_0.5Cl_3 | -0.1603691 | 4.6526 | 0.003344767
MASr_0.125Pb_0.875Cl_3 | -0.257703 | 2.5854 | 0.05987941
FASr_0.875Pb_0.125I_3 | -0.9412784 | 3.1867 | 0.01957645
FACa_0.5Sr_0.5Cl_3 | -0.7399285 | 6.04 | 0.0004080435
FACa_0.25Sr_0.125Sn_0.375Pb_0.25Cl_3 | -0.9236927 | 2.8941 | 0.03790287
FASr_0.5Ba_0.5Cl_3 | -0.73959447 | 5.8949 | 0.000407922
FABa_0.5Sn_0.375Pb_0.125Cl_3 | -0.9631469 | 3.9577 | 0.00543216
FASr_0.125Ba_0.125Ge_0.125Sn_0.25Pb_0.375Cl_3 | -0.9371617 | 2.8596 | 0.03142137
FACa_0.5Ge_0.5Br_3 | -0.7892969 | 4.1163 | 0.004433332
CsPbI_0.75Br_2.25 | -0.5174404 | 1.2445 | 0.1519131
FAGeBr_1.875Cl_1.125 | -1.133791 | 3.8377 | 0.004289491
RbSrBr_1.5Cl_1.5 | 0.08048228625 | 5.191 | 0.000834524
KCaI_1.875Br_1.125 | 1.681123 | 4.0733 | 0.00263546
FAGeI_2.25Br_0.75 | -1.026632 | 2.5191 | 0.06249776
KSrI_1.875Br_1.125 | 1.727539 | 3.9831 | 0.002399834
MASnI_2.25Br_0.75 | -0.1447416 | 1.4411 | 0.1456429
RbGeBr_1.125Cl_1.875 | -0.09599809 | 1.336 | 0.1348025
RbPbI_0.75Br_2.25 | 0.3809475 | 1.2116 | 0.1519776
MABaBr_0.375Cl_2.625 | 0.02799131 | 5.7259 | 0.0006855066
RbSnBr_2.625Cl_0.375 | -0.1240875 | 0.8912 | 0.1475514
RbSnI_1.5Br_1.5 | 0.9248591 | 0.6478 | 0.1523279
MASnI_1.875Br_1.125 | -0.1736648 | 1.45 | 0.1407953
FAGeI_1.875Br_1.125 | -1.039371 | 2.4825 | 0.06442981
MASnBr_2.25Cl_0.75 | -0.2943313 | 2.2589 | 0.0902887
KSrBr_1.5Cl_1.5 | 1.58774 | 5.0237 | 0.0008742858
MASnBr_0.375Cl_2.625 | -0.2967907 | 2.7565 | 0.03636637
KSrI_1.5Br_1.5 | 1.45197792 | 4.1038 | 0.002173217
MABaI_1.125Br_1.875 | -0.02102072 | 4.667 | 0.001637283
MASnI_2.625Br_0.375 | -0.1302965 | 1.3641 | 0.1481544
FAPbBr_2.625Cl_0.375 | -1.167127 | 2.0241 | 0.1213369
FASrBr_0.375Cl_2.625 | -0.9839948 | 5.7244 | 0.0005213323
FASnBr_1.875Cl_1.125 | -1.123879 | 2.8281 | 0.03576084
FACaI_1.5Br_1.5 | -0.7758107 | 4.6669 | 0.001671208
FAPbBr_0.375Cl_2.625 | -1.211346 | 2.5589 | 0.05861632
FABaI_2.625Br_0.375 | -1.003893 | 4.5065 | 0.001669776
MAPbI_1.5Br_1.5 | -0.239388 | 1.6049 | 0.1524664
MAPbBr_2.25Cl_0.75 | -0.3538096 | 1.8921 | 0.1239035