## Main
Pathway toward cost-effective green hydrogen production by solid oxide electrolyzer
| General Information | Table of content
| Hua Liu | Sheet | Content
Department of Energy Conversion and Storage, Technical University of Denmark
Scenario 1 Heat integration
| Lasse Røngaard Clausen | H2P dataset
| Department of Civil and Mechanical Engineering, Technical University of Denmark | H2P analysis
| Ligang Wang | Scenario 2 Super grid integration
| Institute of Energy Power Innovation, North China Electric Power University | Correlation coefficient
| Ming Chen* | Scenario 3 SOEC development
| Department of Energy Conversion and Storage, Technical University of Denmark | SOEC dataset
SOEC analysis
Date: 2022-03-04
Reference

## H2P dataset
Cite key | Type | T_hot, °C | H2P efficiency, % | Fluid1 | TIT, °C | Pmax, Mpa | Fluid2 | TIT, °C | Pmax, Mpa | Ref
Li2016 | Steam Rankine Cycle (RC) | 250 | 17.12 | Steam | 235 |  |  |  |  | Li, C. & Wang, H. Power cycles for waste heat recovery from medium to high temperature flue gas sources – from a view of thermodynamic optimization. Appl Energ 180, 707–721 (2016).
| RC | 300 | 19.83 | Steam | 285
| RC | 350 | 22.47 | Steam | 335
| RC | 400 | 24.84 | Steam | 385
| RC | 500 | 29.09 | Steam | 485
| RC | 600 | 34.93 | Steam | 585
| RC | 700 | 35.22 | Steam | 600
| Transcritical CO2 (tCO2) | 200 | 16.77 | CO2 | 185 | 19
| tCO2 | 250 | 21.42 | CO2 | 235 | 23
| tCO2 | 300 | 25.63 | CO2 | 285 | 27.2
| tCO2 | 350 | 29.27 | CO2 | 335 | 35
| tCO2 | 400 | 32.76 | CO2 | 385 | 35
| tCO2 | 500 | 35.67 | CO2 | 431 | 35
| tCO2 | 600 | 37.89 | CO2 | 471 | 35
| tCO2 | 700 | 39.82 | CO2 | 509 | 35
| over expansion tCO2 | 400 | 31.42 | CO2 | 385 | 35
| over expansion tCO2 | 500 | 35.87 | CO2 | 485 | 35
| over expansion tCO2 | 600 | 39.16 | CO2 | 585 | 35
| over expansion tCO2 | 700 | 40.65 | CO2 | 600 | 35
| Organic transcritical cycle (OTC) + tCO2 | 600 | 36.26 | Benzene | 315 | 6.5 | CO2 | 585 | 35
| OTC + tCO2 | 700 | 37.09 | Benzene | 315 | 7 | CO2 | 600 | 35
| OTC + tCO2 | 600 | 36.69 | R11 | 270 | 8 | CO2 | 585 | 35
| OTC + tCO2 | 700 | 37.11 | R12 | 275 | 8 | CO2 | 600 | 35
| OTC + Brayton | 500 | 31.24 | Air | 480 |  | Benzene | 310 | 6.4
| OTC + Brayton | 600 | 34.31 | Air | 580 |  | Benzene | 350 | 8.2
| OTC + Brayton | 700 | 37.73 | Air | 680 |  | Benzene | 350 | 7.2
Moreira2019 | Organic Rankine Cycle (ORC) | 410 | 33.66 | R11 | 185.36 | 3.674 |  |  |  | Moreira, L. F. & Arrieta, F. R. P. Thermal and economic assessment of organic Rankine cycles for waste heat recovery in cement plants. Renew Sustain Energy Rev 114, 109315 (2019).
| ORC | 410 | 22.13 | R124 | 115.27 | 3.181
| ORC | 410 | 32.73 | R141b | 181.82 | 2.996
| ORC | 410 | 24 | R142b | 128.58 | 3.494
| ORC | 410 | 28.59 | R600 | 137.23 | 2.974
| ORC | 410 | 21.9 | R600a | 120.44 | 2.859
| ORC | 410 | 31.19 | R123 | 166.9 | 2.799
| ORC | 410 | 25.89 | R245fa | 139.96 | 2.813
Dai2009 | ORC without internal heat exchanger | 145 | 12.1 | Ammonia | 135 | 3.9 |  |  |  | Dai, Y., Wang, J. & Gao, L. Parametric optimization and comparative study of organic Rankine cycle (ORC) for low grade waste heat recovery. Energ Convers Manage 50, 576–582 (2009).
| ORC without internal heat exchanger | 145 | 11.69 | Butane | 85.54 | 1.14
| ORC without internal heat exchanger | 145 | 11.52 | Isobutane | 87.15 | 1.55
| ORC without internal heat exchanger | 145 | 11.98 | R11 | 82.09 | 0.55
| ORC without internal heat exchanger | 145 | 11.83 | R123 | 83.23 | 0.53
| ORC without internal heat exchanger | 145 | 11.89 | R141B | 81.72 | 0.44
| ORC without internal heat exchanger | 145 | 11.53 | R236EA | 87.73 | 1.2
| ORC without internal heat exchanger | 145 | 11.85 | R245CA | 85.17 | 0.65
| ORC without internal heat exchanger | 145 | 11.85 | R113 | 83.44 | 0.29
| ORC without internal heat exchanger | 145 | 12.27 | Water | 135 | 0.046
| ORC with internal heat exchanger | 145 | 12.25 | Ammonia | 135 | 3.9
| ORC with internal heat exchanger | 145 | 12.2 | Butane | 85.54 | 1.14
| ORC with internal heat exchanger | 145 | 12.01 | Isobutane | 87.15 | 1.55
| ORC with internal heat exchanger | 145 | 12.17 | R123 | 83.23 | 0.53
| ORC with internal heat exchanger | 145 | 12 | R141B | 81.72 | 0.44
| ORC with internal heat exchanger | 145 | 12.37 | R236EA | 87.73 | 1.2
| ORC with internal heat exchanger | 145 | 12.45 | R245CA | 85.17 | 0.65
| ORC with internal heat exchanger | 145 | 12.54 | R113 | 83.44 | 0.29
Yari2011 | Gas turbine-modular helium reactor (GT-MHR) | 710 | 40.66 | Helium | 700 | N/A |  |  |  | Yari, M. & Mahmoudi, S. M. S. A thermodynamic study of waste heat recovery from GT-MHR using organic Rankine cycles. Heat Mass Transfer 47, 181–196 (2011).
| GT-MHR | 760 | 42.9 | Helium | 750 | N/A
| GT-MHR | 810 | 44.93 | Helium | 800 | N/A
| GT-MHR | 860 | 46.79 | Helium | 850 | 4.88
| GT-MHR | 910 | 48.94 | Helium | 900 | N/A
| GT-MHR/Simple Organic Rankine Cycle | 710 | 45.71 | Helium | 700 | N/A | R123 | N/A | N/A
| GT-MHR/Simple Organic Rankine Cycle | 760 | 48.15 | Helium | 750 | N/A | R123 | N/A | N/A
| GT-MHR/Simple Organic Rankine Cycle | 810 | 50.33 | Helium | 800 | N/A | R123 | N/A | N/A
| GT-MHR/Simple Organic Rankine Cycle | 860 | 52.28 | Helium | 850 | 6.78 | R123 | 1.76 | N/A
| GT-MHR/Simple Organic Rankine Cycle | 910 | 54.02 | Helium | 900 | N/A | R123 | N/A | N/A
| GT-MHR/Organic Rankine Cycle with internal heat exchanger | 710 | 45.95 | Helium | 700 | N/A | R123 | N/A | N/A
| GT-MHR/Organic Rankine Cycle with internal heat exchanger | 760 | 48.09 | Helium | 750 | N/A | R123 | N/A | N/A
| GT-MHR/Organic Rankine Cycle with internal heat exchanger | 810 | 50.25 | Helium | 800 | N/A | R123 | N/A | N/A
| GT-MHR/Organic Rankine Cycle with internal heat exchanger | 860 | 52.2 | Helium | 850 | 6.62 | R123 | 1.67 | N/A
| GT-MHR/Organic Rankine Cycle with internal heat exchanger | 910 | 53.9 | Helium | 900 | N/A | R123 | N/A | N/A
| GT-MHR/Regenerative Organic Rankine Cycle | 710 | 44.37 | Helium | 700 | N/A | R123 | N/A | N/A
| GT-MHR/Regenerative Organic Rankine Cycle | 760 | 46.91 | Helium | 750 | N/A | R123 | N/A | N/A
| GT-MHR/Regenerative Organic Rankine Cycle | 810 | 49.18 | Helium | 800 | N/A | R123 | N/A | N/A
| GT-MHR/Regenerative Organic Rankine Cycle | 860 | 51.21 | Helium | 850 | 6.25 | R123 | 1.65 | N/A
| GT-MHR/Regenerative Organic Rankine Cycle | 910 | 52.98 | Helium | 900 | N/A | R123 | N/A | N/A
Soltani2020 | Kalina cycle (KC), KC34 | 153.45 | 13 | Ammonia water | 133.45 | 4.5 |  |  |  | Soltani, M., Nabat, M. H., Razmi, A. R., Dusseault, M. B. & Nathwani, J. A comparative study between ORC and Kalina based waste heat recovery cycles applied to a green compressed air energy storage (CAES) system. Energ Convers Manage 222, 113203 (2020).
| KC, KC34 | 153.45 | 14.05 | Ammonia water | 133.45 | 4.5
| ORC | 153.45 | 12.66 | R717 | 133.45 | 4.5
| ORC | 153.45 | 12.08 | R1270 | 133.45 | 4.5
| ORC | 153.45 | 12.74 | R290 | 133.45 | 4.5
| ORC | 153.45 | 12.72 | R1234yf | 133.45 | 4.5
Milewski2017 | ORC | 198.6 | 17.3 | Butylobenzene | 188.6 | 0.064 |  |  |  | Milewski, J. & Krasucki, J. Comparison of ORC and Kalina cycles for waste heat recovery in the steel industry. Journal of Power Technologies 4, 302–307 (2017).
| ORC | 140.9 | 13.1 | n-Hexane | 130.9 | 0.506
| ORC | 134.5 | 12.1 | n-Pentane | 124.5 | 0.995
| KC | 142.1 | 9.4 | Ammonia water | 132.1 | 5.49
| KC | 163.2 | 11.1 | Ammonia water | 153.2 | 6.93
| KC | 182.7 | 12.6 | Ammonia water | 172.7 | 8.31
| KC | 198.7 | 13.9 | Ammonia water | 188.7 | 9.95
Marchionni2018 | Simple Regenerated sCO2 | 276.6295 | 14.26799 | CO2 | 256.6295 | 20 |  |  |  | Marchionni, M., Bianchi, G. & Tassou, S. A. Techno-economic assessment of Joule-Brayton cycle architectures for heat to power conversion from high-grade heat sources using CO2 in the supercritical state. Energy 148, 1140–1152 (2018).
| sCO2 | 308.3576 | 16.79355 | CO2 | 288.3576 | 20
| sCO2 | 352.5743 | 19.866 | CO2 | 332.5743 | 20
| sCO2 | 395.4409 | 22.47353 | CO2 | 375.4409 | 20
| sCO2 | 439.9952 | 24.91737 | CO2 | 419.9952 | 20
| sCO2 | 497.3756 | 27.72454 | CO2 | 477.3756 | 20
| sCO2 | 547.3304 | 29.93891 | CO2 | 527.3304 | 20
| sCO2 | 568.0087 | 30.84652 | CO2 | 548.0087 | 20
Ajimotokan2016 | TLC | 220 | 21.97 | n-pentane | 200 | 3 |  |  |  | Ajimotokan, H. A. Efficiency analysis of trilateral-cycle power systems for waste heat recovery-to-power generation. J Cent South Univ 23, 3160–3170 (2016).
| Recuperated TLC | 220 | 23.91 | n-pentane | 200 | 3
| Reheat TLC | 220 | 22.07 | n-pentane | 200 | 3
| Regenerative TLC | 220 | 22.9 | n-pentane | 200 | 3

## H2P analysis
Tech | Tech_type | Temperature | efficiency | Tech_type | Temperature | efficiency | Neutral | Optimistic | Pessimistic
Steam Rankine Cycle (RC) | RC | 250 | 17.12 | RC | 250 | 17.12 | 5.992 | 8.56 | 11.128
RC | RC | 300 | 19.83 | RC | 300 | 19.83 | 6.9405 | 9.915 | 12.8895
RC | RC | 350 | 22.47 | RC | 350 | 22.47 | 7.8645 | 11.235 | 14.6055
RC | RC | 400 | 24.84 | RC | 400 | 24.84 | 8.694 | 12.42 | 16.146
RC | RC | 500 | 29.09 | RC | 500 | 29.09 | 10.1815 | 14.545 | 18.9085
RC | RC | 600 | 34.93 | RC | 600 | 34.93 | 12.2255 | 17.465 | 22.7045
RC | RC | 700 | 35.22 | RC | 700 | 35.22 | 12.327 | 17.61 | 22.893
Transcritical CO2 (tCO2) | CO2 | 200 | 16.77 | Other | 500 | 31.24 | 10.934 | 15.62 | 20.306
tCO2 | CO2 | 250 | 21.42 | Other | 600 | 34.31 | 12.0085 | 17.155 | 22.3015
tCO2 | CO2 | 300 | 25.63 | Other | 700 | 37.73 | 13.2055 | 18.865 | 24.5245
tCO2 | CO2 | 350 | 29.27 | Other | 710 | 40.66 | 14.231 | 20.33 | 26.429
tCO2 | CO2 | 400 | 32.76 | Other | 760 | 42.9 | 15.015 | 21.45 | 27.885
tCO2 | CO2 | 500 | 35.67 | Other | 810 | 44.93 | 15.7255 | 22.465 | 29.2045
tCO2 | CO2 | 600 | 37.89 | Other | 860 | 46.79 | 16.3765 | 23.395 | 30.4135
tCO2 | CO2 | 700 | 39.82 | Other | 910 | 48.94 | 17.129 | 24.47 | 31.811
over expansion tCO2 | CO2 | 400 | 31.42 | Other | 710 | 45.71 | 15.9985 | 22.855 | 29.7115
over expansion tCO2 | CO2 | 500 | 35.87 | Other | 760 | 48.15 | 16.8525 | 24.075 | 31.2975
over expansion tCO2 | CO2 | 600 | 39.16 | Other | 810 | 50.33 | 17.6155 | 25.165 | 32.7145
over expansion tCO2 | CO2 | 700 | 40.65 | Other | 860 | 52.28 | 18.298 | 26.14 | 33.982 | η
Organic transcritical cycle (OTC) + tCO2 | CO2 | 600 | 36.26 | Other | 910 | 54.02 | 18.907 | 27.01 | 35.113
OTC + tCO2 | CO2 | 700 | 37.09 | Other | 710 | 45.95 | 16.0825 | 22.975 | 29.8675
OTC + tCO2 | CO2 | 600 | 36.69 | Other | 760 | 48.09 | 16.8315 | 24.045 | 31.2585
OTC + tCO2 | CO2 | 700 | 37.11 | Other | 810 | 50.25 | 17.5875 | 25.125 | 32.6625
OTC + Brayton | Other | 500 | 31.24 | Other | 860 | 52.2 | 18.27 | 26.1 | 33.93
OTC + Brayton | Other | 600 | 34.31 | Other | 910 | 53.9 | 18.865 | 26.95 | 35.035
OTC + Brayton | Other | 700 | 37.73 | Other | 710 | 44.37 | 15.5295 | 22.185 | 28.8405
Organic Rankine Cycle (ORC) | ORC | 410 | 33.66 | Other | 760 | 46.91 | 16.4185 | 23.455 | 30.4915
ORC | ORC | 410 | 22.13 | Other | 810 | 49.18 | 17.213 | 24.59 | 31.967
ORC | ORC | 410 | 32.73 | Other | 860 | 51.21 | 17.9235 | 25.605 | 33.2865
ORC | ORC | 410 | 24 | Other | 910 | 52.98 | 18.543 | 26.49 | 34.437
ORC | ORC | 410 | 28.59 | Other | 220 | 21.97 | 7.6895 | 10.985 | 14.2805
ORC | ORC | 410 | 21.9 | Other | 220 | 23.91 | 8.3685 | 11.955 | 15.5415
ORC | ORC | 410 | 31.19 | Other | 220 | 22.07 | 7.7245 | 11.035 | 14.3455
ORC | ORC | 410 | 25.89 | Other | 220 | 22.9 | 8.015 | 11.45 | 14.885
ORC without internal heat exchanger | ORC | 145 | 12.1 | ORC | 410 | 33.66 | 11.781 | 16.83 | 21.879
ORC without internal heat exchanger | ORC | 145 | 11.69 | ORC | 410 | 22.13 | 7.7455 | 11.065 | 14.3845
ORC without internal heat exchanger | ORC | 145 | 11.52 | ORC | 410 | 32.73 | 11.4555 | 16.365 | 21.2745
ORC without internal heat exchanger | ORC | 145 | 11.98 | ORC | 410 | 24 | 8.4 | 12 | 15.6
ORC without internal heat exchanger | ORC | 145 | 11.83 | ORC | 410 | 28.59 | 10.0065 | 14.295 | 18.5835
ORC without internal heat exchanger | ORC | 145 | 11.89 | ORC | 410 | 21.9 | 7.665 | 10.95 | 14.235
ORC without internal heat exchanger | ORC | 145 | 11.53 | ORC | 410 | 31.19 | 10.9165 | 15.595 | 20.2735
ORC without internal heat exchanger | ORC | 145 | 11.85 | ORC | 410 | 25.89 | 9.0615 | 12.945 | 16.8285
ORC without internal heat exchanger | ORC | 145 | 11.85 | ORC | 145 | 12.1 | 4.235 | 6.05 | 7.865
ORC without internal heat exchanger | ORC | 145 | 12.27 | ORC | 145 | 11.69 | 4.0915 | 5.845 | 7.5985
ORC with internal heat exchanger | ORC | 145 | 12.25 | ORC | 145 | 11.52 | 4.032 | 5.76 | 7.488
ORC with internal heat exchanger | ORC | 145 | 12.2 | ORC | 145 | 11.98 | 4.193 | 5.99 | 7.787
ORC with internal heat exchanger | ORC | 145 | 12.01 | ORC | 145 | 11.83 | 4.1405 | 5.915 | 7.6895
ORC with internal heat exchanger | ORC | 145 | 12.17 | ORC | 145 | 11.89 | 4.1615 | 5.945 | 7.7285
ORC with internal heat exchanger | ORC | 145 | 12 | ORC | 145 | 11.53 | 4.0355 | 5.765 | 7.4945
ORC with internal heat exchanger | ORC | 145 | 12.37 | ORC | 145 | 11.85 | 4.1475 | 5.925 | 7.7025
ORC with internal heat exchanger | ORC | 145 | 12.45 | ORC | 145 | 11.85 | 4.1475 | 5.925 | 7.7025
ORC with internal heat exchanger | ORC | 145 | 12.54 | ORC | 145 | 12.27 | 4.2945 | 6.135 | 7.9755
Gas turbine-modular helium reactor (GT-MHR) | Other | 710 | 40.66 | ORC | 145 | 12.25 | 4.2875 | 6.125 | 7.9625
GT-MHR | Other | 760 | 42.9 | ORC | 145 | 12.2 | 4.27 | 6.1 | 7.93
GT-MHR | Other | 810 | 44.93 | ORC | 145 | 12.01 | 4.2035 | 6.005 | 7.8065
GT-MHR | Other | 860 | 46.79 | ORC | 145 | 12.17 | 4.2595 | 6.085 | 7.9105
GT-MHR | Other | 910 | 48.94 | ORC | 145 | 12 | 4.2 | 6 | 7.8
GT-MHR/Simple Organic Rankine Cycle | Other | 710 | 45.71 | ORC | 145 | 12.37 | 4.3295 | 6.185 | 8.0405
GT-MHR/Simple Organic Rankine Cycle | Other | 760 | 48.15 | ORC | 145 | 12.45 | 4.3575 | 6.225 | 8.0925
GT-MHR/Simple Organic Rankine Cycle | Other | 810 | 50.33 | ORC | 145 | 12.54 | 4.389 | 6.27 | 8.151
GT-MHR/Simple Organic Rankine Cycle | Other | 860 | 52.28 | ORC | 153.45 | 12.66 | 4.431 | 6.33 | 8.229
GT-MHR/Simple Organic Rankine Cycle | Other | 910 | 54.02 | ORC | 153.45 | 12.08 | 4.228 | 6.04 | 7.852
GT-MHR/Organic Rankine Cycle with internal heat exchanger | Other | 710 | 45.95 | ORC | 153.45 | 12.74 | 4.459 | 6.37 | 8.281
GT-MHR/Organic Rankine Cycle with internal heat exchanger | Other | 760 | 48.09 | ORC | 153.45 | 12.72 | 4.452 | 6.36 | 8.268
GT-MHR/Organic Rankine Cycle with internal heat exchanger | Other | 810 | 50.25 | ORC | 198.6 | 17.3 | 6.055 | 8.65 | 11.245
GT-MHR/Organic Rankine Cycle with internal heat exchanger | Other | 860 | 52.2 | ORC | 140.9 | 13.1 | 4.585 | 6.55 | 8.515
GT-MHR/Organic Rankine Cycle with internal heat exchanger | Other | 910 | 53.9 | ORC | 134.5 | 12.1 | 4.235 | 6.05 | 7.865
GT-MHR/Regenerative Organic Rankine Cycle | Other | 710 | 44.37 | KC | 153.45 | 13 | 4.55 | 6.5 | 8.45
GT-MHR/Regenerative Organic Rankine Cycle | Other | 760 | 46.91 | KC | 153.45 | 14.05 | 4.9175 | 7.025 | 9.1325
GT-MHR/Regenerative Organic Rankine Cycle | Other | 810 | 49.18 | KC | 142.1 | 9.4 | 3.29 | 4.7 | 6.11
GT-MHR/Regenerative Organic Rankine Cycle | Other | 860 | 51.21 | KC | 163.2 | 11.1 | 3.885 | 5.55 | 7.215
GT-MHR/Regenerative Organic Rankine Cycle | Other | 910 | 52.98 | KC | 182.7 | 12.6 | 4.41 | 6.3 | 8.19
Kalina cycle (KC), KC34 | KC | 153.45 | 13 | KC | 198.7 | 13.9 | 4.865 | 6.95 | 9.035
KC, KC34 | KC | 153.45 | 14.05 | CO2 | 200 | 16.77 | 5.8695 | 8.385 | 10.9005
ORC | ORC | 153.45 | 12.66 | CO2 | 250 | 21.42 | 7.497 | 10.71 | 13.923
ORC | ORC | 153.45 | 12.08 | CO2 | 300 | 25.63 | 8.9705 | 12.815 | 16.6595
ORC | ORC | 153.45 | 12.74 | CO2 | 350 | 29.27 | 10.2445 | 14.635 | 19.0255
ORC | ORC | 153.45 | 12.72 | CO2 | 400 | 32.76 | 11.466 | 16.38 | 21.294
ORC | ORC | 198.6 | 17.3 | CO2 | 500 | 35.67 | 12.4845 | 17.835 | 23.1855
ORC | ORC | 140.9 | 13.1 | CO2 | 600 | 37.89 | 13.2615 | 18.945 | 24.6285
ORC | ORC | 134.5 | 12.1 | CO2 | 700 | 39.82 | 13.937 | 19.91 | 25.883
KC | KC | 142.1 | 9.4 | CO2 | 400 | 31.42 | 10.997 | 15.71 | 20.423
KC | KC | 163.2 | 11.1 | CO2 | 500 | 35.87 | 12.5545 | 17.935 | 23.3155
KC | KC | 182.7 | 12.6 | CO2 | 600 | 39.16 | 13.706 | 19.58 | 25.454
KC | KC | 198.7 | 13.9 | CO2 | 700 | 40.65 | 14.2275 | 20.325 | 26.4225
Simple Regenerated sCO2 | CO2 | 276.6295 | 14.26799 | CO2 | 600 | 36.26 | 12.691 | 18.13 | 23.569
sCO2 | CO2 | 308.3576 | 16.79355 | CO2 | 700 | 37.09 | 12.9815 | 18.545 | 24.1085
sCO2 | CO2 | 352.5743 | 19.866 | CO2 | 600 | 36.69 | 12.8415 | 18.345 | 23.8485
sCO2 | CO2 | 395.4409 | 22.47353 | CO2 | 700 | 37.11 | 12.9885 | 18.555 | 24.1215
sCO2 | CO2 | 439.9952 | 24.91737 | CO2 | 276.6295 | 14.26799 | 4.993796 | 7.133994 | 9.274192
sCO2 | CO2 | 497.3756 | 27.72454 | CO2 | 308.3576 | 16.79355 | 5.877741 | 8.396773 | 10.9158
sCO2 | CO2 | 547.3304 | 29.93891 | CO2 | 352.5743 | 19.866 | 6.953101 | 9.933001 | 12.9129
sCO2 | CO2 | 568.0087 | 30.84652 | CO2 | 395.4409 | 22.47353 | 7.865736 | 11.23677 | 14.60779
TLC | Other | 220 | 21.97 | CO2 | 439.9952 | 24.91737 | 8.72108 | 12.45869 | 16.19629
Recuperated TLC | Other | 220 | 23.91 | CO2 | 497.3756 | 27.72454 | 9.703588 | 13.86227 | 18.02095
Reheat TLC | Other | 220 | 22.07 | CO2 | 547.3304 | 29.93891 | 10.47862 | 14.96945 | 19.46029
Regenerative TLC | Other | 220 | 22.9 | CO2 | 568.0087 | 30.84652 | 10.79628 | 15.42326 | 20.05024

## Heat source_EU2 (hidden)
| I&S | NFM | C&P | NMM | M&Q | F&T | T&L | PPP | TE | M | W&WP | C | NS | Total |  | Bianchi, G. et al. Estimating the waste heat recovery in the European Union Industry. Energy Ecol Environ 4, 211–221 (2019).
AU | 7.3 | 0.8 | 2.7 | 1.9 | 0.6 | 2.2 | 0.3 | 6.1 | 0.5 | 2.5 | 2.4 | 2.1 | 0.8 | 30.3 | 30.2
BE | 6.8 | 0.8 | 12.3 | 3.4 | 0.1 | 5.4 | 0.7 | 2.5 | 1 | 0.8 | 0.7 | 0.7 | 2 | 37.4 | 37.2
BG | 0.3 | 0.4 | 2.6 | 1.4 | 0.3 | 1 | 0.3 | 0.7 | 0.1 | 0.5 | 0.2 | 0.3 | 0.6 | 8.6 | 8.7
CR | 0.1 | 0.1 | 0.4 | 0.9 | 0.1 | 0.9 | 0.1 | 0.2 | 0 | 0.3 | 0.1 | 0.5 | 0.2 | 3.8 | 3.9
CY | 0 | 0 | 0 | 0.5 | 0 | 0.1 | 0 | 0 | 0 | 0 | 0 | 0 | 0 | 0.7 | 0.6
CZ | 5.9 | 0.3 | 3.1 | 2.7 | 0.3 | 2.3 | 0.5 | 2.1 | 1.6 | 2.8 | 0.8 | 0.7 | 2.3 | 25.4 | 25.4
DK | 0.2 | 0 | 0.7 | 1.2 | 0.2 | 2.3 | 0.1 | 0.3 | 0.1 | 0.9 | 0.2 | 0.7 | 0.4 | 7.3 | 7.3
EE | 0 | 0 | 0.1 | 0.4 | 0.1 | 0.3 | 0.1 | 0.2 | 0 | 0.2 | 0.4 | 0.2 | 0.1 | 2 | 2.1
FI | 3.4 | 0.4 | 3.4 | 0.7 | 0.7 | 1.6 | 0.2 | 20.9 | 0.2 | 1.3 | 2 | 1.8 | 0.8 | 37.5 | 37.4
FR | 17.5 | 2.5 | 12.5 | 9.2 | 0.8 | 17.8 | 1.1 | 8.8 | 3.6 | 6.3 | 2.7 | 4.5 | 2.9 | 90.2 | 90.2
DE | 39.3 | 6 | 41.6 | 16.1 | 1.3 | 20.2 | 1.9 | 21.7 | 11.7 | 23.2 | 6.4 | 0 | 9.3 | 198.8 | 198.7
GR | 0.4 | 3 | 0.5 | 2.1 | 0.4 | 2.2 | 0.1 | 0.4 | 0.1 | 0.2 | 0.1 | 0.7 | 0.9 | 11 | 11.1
HU | 1.4 | 0.6 | 3.7 | 1.1 | 0.1 | 2.3 | 0.2 | 0.7 | 0.8 | 1.6 | 0.2 | 0.9 | 0.9 | 14.4 | 14.5
IE | 0 | 2.9 | 0.7 | 1 | 0.5 | 1.8 | 0.1 | 0.1 | 0.1 | 1 | 0.5 | 0 | 0.7 | 9.2 | 9.4
IT | 14.2 | 3 | 11.7 | 11.8 | 0.5 | 11.2 | 4.6 | 8.8 | 1.5 | 13.5 | 1.4 | 1.4 | 5.2 | 88.9 | 88.8
LV | 0 | 0 | 0.1 | 0.4 | 0 | 0.4 | 0 | 0 | 0 | 0.1 | 1.5 | 0.2 | 0 | 2.7 | 2.7
LT | 0 | 0 | 1.2 | 0.5 | 0 | 0.8 | 0.1 | 0.1 | 0 | 0.1 | 0.3 | 0.2 | 0.2 | 3.4 | 3.5
LU | 0.7 | 0 | 0.2 | 0.3 | 0 | 0.1 | 0.1 | 0 | 0 | 0 | 0.1 | 0.1 | 0.1 | 1.8 | 1.7
MT | 0 | 0 | 0 | 0 | 0 | 0 | 0 | 0 | 0 | 0 | 0 | 0 | 0.1 | 0.2 | 0.1
NL | 7.1 | 0.4 | 22 | 1.4 | 0.4 | 8 | 0.4 | 2.3 | 0.4 | 2 | 0.2 | 2.7 | 1.3 | 48.7 | 48.6
PL | 7.6 | 1.6 | 7.2 | 7 | 1.4 | 7.2 | 0.5 | 5.5 | 1.6 | 2.9 | 2.9 | 0.7 | 2.5 | 48.6 | 48.6
PT | 0.4 | 0.1 | 1.1 | 3.1 | 0.4 | 1.8 | 1.2 | 4.6 | 0.2 | 0.7 | 0.4 | 0.6 | 0.2 | 14.7 | 14.8
RO | 4.7 | 0 | 4.5 | 2.1 | 0.2 | 2.3 | 0.7 | 0.4 | 0.8 | 1.6 | 1 | 1.6 | 0.5 | 20.5 | 20.4
SK | 6.8 | 0.3 | 0.8 | 1.2 | 0 | 0.5 | 0.2 | 1.6 | 0.8 | 0.8 | 0.1 | 0.1 | 0.5 | 13.7 | 13.7
SI | 0.4 | 0.3 | 0.5 | 0.5 | 0.1 | 0.3 | 0.1 | 0.6 | 0.1 | 0.5 | 0.2 | 0.1 | 0.3 | 3.9 | 4
ES | 7.6 | 1.4 | 9.4 | 8.6 | 2 | 9.4 | 1.3 | 6.8 | 1.9 | 3.4 | 1.6 | 5.3 | 4.2 | 62.9 | 62.9
SE | 4.5 | 0.5 | 1.9 | 0.7 | 0.7 | 1.5 | 0.1 | 13.4 | 0.8 | 1.5 | 1.8 | 0.4 | 9.7 | 37.3 | 37.5
GB | 11.8 | 1.2 | 9.2 | 6.7 | 0 | 10.6 | 2.9 | 6 | 4 | 7.1 | 0 | 2.6 | 31.4 | 93.5 | 93.5
EU28 | 148.5 | 26.5 | 154 | 86.9 | 11.4 | 114.4 | 17.9 | 114.9 | 32.1 | 75.8 | 28.1 | 28.9 | 78.1 | 917.6 | 917.5
| 148.4 | 26.6 | 154.1 | 86.9 | 11.2 | 114.5 | 17.9 | 114.8 | 31.9 | 75.8 | 28.2 | 29.1 | 78.1 | 917.4
LT | 65.5 | 36.9 | 91.3 | 69.1 | 72.5 | 74.7 | 58 | 56 | 56.1 | 2.3 | 59.3 | 6.6 | 29.6
MT | 13.4 | 32.6 | 2 | 4.7 | 4.2 | 4.7 | 5.3 | 8.2 | 17.3 | 22.2 | 40.7 | 6.9 | 32
HT | 21.1 | 30.5 | 6.7 | 26.2 | 23.3 | 20.6 | 36.7 | 35.7 | 26.6 | 75.5 | 0 | 86.5 | 38.4

## EU (hidden)
Country | H2 demand, kg | Waste heat potential, MWh |  |  | Capacity factor CF, %
|  | LTWH | MTWH | HTWH | Onshore | Offshore_shallow | Offshore_deep
AU | 100 | 3 | 2 | 1 | 20 | 30 | 40
BE | 100 | 3.1 | 2.1 | 1.1 | 20 | 30 | 40
BG | 100 | 3.2 | 2.2 | 1.2 | 20 | 30 | 40
CR | 100 | 3.3 | 2.3 | 1.3 | 20 | 30 | 40
CY | 100 | 3.4 | 2.4 | 1.4 | 20 | 30 | 40
CZ | 100 | 3.5 | 2.5 | 1.5 | 20 | 30 | 40
DK | 100 | 3.6 | 2.6 | 1.6 | 20 | 30 | 40
EE | 100 | 3.7 | 2.7 | 1.7 | 20 | 30 | 40
FI | 100 | 3.8 | 2.8 | 1.8 | 20 | 30 | 40
FR | 100 | 3.9 | 2.9 | 1.9 | 20 | 30 | 40
DE | 100 | 4 | 3 | 2 | 20 | 30 | 40
GR | 100 | 4.1 | 3.1 | 2.1 | 20 | 30 | 40
HU | 100 | 4.2 | 3.2 | 2.2 | 20 | 30 | 40
IE | 100 | 4.3 | 3.3 | 2.3 | 20 | 30 | 40
IT | 100 | 4.4 | 3.4 | 2.4 | 20 | 30 | 40
LV | 100 | 4.5 | 3.5 | 2.5 | 20 | 30 | 40
LT | 100 | 4.6 | 3.6 | 2.6 | 20 | 30 | 40
LU | 100 | 4.7 | 3.7 | 2.7 | 20 | 30 | 40
MT | 100 | 4.8 | 3.8 | 2.8 | 20 | 30 | 40
NL | 100 | 4.9 | 3.9 | 2.9 | 20 | 30 | 40
PL | 100 | 5 | 4 | 3 | 20 | 30 | 40
PT | 100 | 5.1 | 4.1 | 3.1 | 20 | 30 | 40
RO | 100 | 5.2 | 4.2 | 3.2 | 20 | 30 | 40
SK | 100 | 5.3 | 4.3 | 3.3 | 20 | 30 | 40
SI | 100 | 5.4 | 4.4 | 3.4 | 20 | 30 | 40
ES | 100 | 5.5 | 4.5 | 3.5 | 20 | 30 | 40
SE | 100 | 5.6 | 4.6 | 3.6 | 20 | 30 | 40
GB | 100 | 5.7 | 4.7 | 3.7 | 20 | 30 | 40

## Correlation coefficient
| ON1 | ON2 | ON3 | ON4 | OFF1 | OFF2 | OFF3 | OFF4 | Best pair
ON1 |  | 0.04065 | 0.1556125 | 0.0683305 | 0.05750543 | 0.1396596 | 0.5737324 | 0.1808224 | ON2
ON2 | 0.04065 |  | 0.1328409 | 0.289929 | 0.3175738 | 0.1281593 | 0.07075476 | 0.1250188 | ON1
ON3 | 0.1556125 | 0.1328409 |  | 0.342388 | 0.1807596 | 0.5040222 | 0.1792269 | 0.0509443 | OFF4
ON4 | 0.0683305 | 0.289929 | 0.342388 |  | 0.5223059 | 0.1369041 | 0.1129217 | 0.05849792 | OFF4
OFF1 | 0.05750543 | 0.3175738 | 0.1807596 | 0.5223059 |  | 0.1454683 | 0.09735232 | 0.1350889 | ON1
OFF2 | 0.1396596 | 0.1281593 | 0.5040222 | 0.1369041 | 0.1454683 |  | 0.1337973 | 0.1523369 | ON2
OFF3 | 0.5737324 | 0.07075476 | 0.1792269 | 0.1129217 | 0.09735232 | 0.1337973 |  | 0.1177784 | ON2
OFF4 | 0.1808224 | 0.1250188 | 0.0509443 | 0.05849792 | 0.1350889 | 0.1523369 | 0.1177784 |  | ON3
Best pair | ON2 | ON1 | OFF4 | OFF4 | ON1 | ON2 | ON2 | ON3
Note | The best pair is the lowest pearson coefficient for each case, mark as red.

## SOEC dataset
No. | cite key | Year | Ref | Test time, kh | Cell/Stack | Ncps | Type | Support | d_sup, um | Cathode | d_cat, um | Electrolyte | d_ele, um | Barrier layer | d_bar, um | Anode | d_ano, um | Interconnect | Seal | Shape | Area, cm2 | Temperature, C | Current density, A/cm2 | Cathode flow | v_cat, NL/h | Conversion ratio | Anode flow | v_ano, NL/h | Initial voltage, V | dVdt, mV/kh | ts, kh | V1, V | dVdt, mV/kh | Life time, y | Overlife specific H2 production rate, kg/cm2
| XXX2022a | 2022 | [20 empty] | -0.5 | [5 empty] | 1 | 1 | 0 | 1 | 1 | 57.07763 | 83.95061
1 | Schefold2013a | 2013 | Schefold, J. & Brisse, A. Steam Electrolysis in Reversibly Operated SOFC: Long-Term Cell Testing Beyond 1000 h. Ecs Transactions 53, 53–61 (2013). | 2.5 | Cell | 1 | Electrolyte support | - | - | Ni | - | ScCeSc | 140 | CGO | - | LSCF | - | - | - | circular | 45 | 834 | -0.5 | 91% H2O + 9% H2 | 93 | 40% | Air | 90 | 1 | 875 | 0.04 | 1.035 | 6 | 8.851598 | 13.01906
2 | Hubert2018a | 2018 | Hubert, M. et al. Impact of Nickel agglomeration on Solid Oxide Cell operated in fuel cell and electrolysis modes. J Power Sources 397, 240–251 (2018). | 2 | Cell | 1 | Fuel electrode support | - | - | Ni/YSZ | 260 | 8YSZ | 5 | CGO | 2-3 | LSCF/CGO LSCF | 15 18 | LSC 20um | Glass | circular | 9 | 850 | -0.5 | 50% H2O + 50% H2 | 6.4 | 60% | Air | 22.4 | 1.06 | 45.4 | 0.22 | 1.069988 | 8.084036 | 6.097344 | 8.968063
3 | Fang2015a | 2015 | Fang, Q., Blum, L. & Menzler, N. H. Performance and Degradation of Solid Oxide Electrolysis Cells in Stack. J Electrochem Soc 162, F907–F912 (2015). | 2.5 | Stack | 2 | Fuel electrode support | Ni/YSZ | 1000 | Ni/YSZ | 7 | 8YSZ | 10 | CGO | 0.5 | LSCF | 40 | MCF-coated Crofer 22 APU | Ceramic glass | planar | 80 | 800 | -0.5 | 50% H2O + 50% H2 | 133.2 | 50% | Air | 480 | 1.042 | 0 | 0 | 1.042 | 9.13 | 5.726518 | 8.422646
4 | Lang2020a | 2020 | Lang, M., Raab, S., Lemcke, M. S., Bohn, C. & Pysik, M. Long-Term Behavior of a Solid Oxide Electrolyzer (SOEC) Stack. Fuel Cells 20, 690–700 (2020). | 3.5 | Stack | 30 | Electrolyte support | - | - | Ni/(Gd,Ce)O2 (Ni-CGO) | - | 3YSZ | 80 | CGO | - | LSCF | - | Stainless steel (Crofer 22 APU) | Glass | planar | 128 | 800 | -0.5 | 80% H2O + 9% H2 + 11% N2 | 50 | 70% | Air | 60 | 1.295808 | 5.388317 | 1.503317 | 1.303908 | 5.317405 | 4.381353 | 6.444159
5 | Fang2015b | 2015 | Fang, Q., Blum, L. & Menzler, N. H. Performance and Degradation of Solid Oxide Electrolysis Cells in Stack. J Electrochem Soc 162, F907–F912 (2016). | 2 | Stack | 2 | Fuel electrode support | Ni/YSZ | 1000 | Ni/YSZ | 7 | 8YSZ | 10 | CGO | 0.5 | LSCF | 40 | MCF-coated Crofer 22 APU | Ceramic glass | planar | 80 | 700 | -0.5 | 50% H2O + 50% H2 | 133.2 | 50% | Air | 480 | 1.255457 | 0 | 0 | 1.255457 | 31.14218 | 0.8963998 | 1.318438
6 | Schefold2020a | 2020 | Schefold, J., Poepke, H. & Brisse, A. Solid Oxide Electrolyser Cell Testing Up to the Above 30,000 h Time Range. Ecs Transactions 97, 553–563 (2020). | 20 | Cell | 1 | Electrolyte support | - | - | Ni-CGO | - | 10Sc1CeSc | 160 | Ni-CGO | - | LSCF | - | - | - | circular | 45 | 780 | -0.6 | 91% H2O + 9% H2 | 88 | 50% | Air | 90 | 1.050877 | 991.1 | 0.1958955 | 1.245029 | 7.211869 | 4.058244 | 7.162711
7 | Schefold2020b | 2020 | Schefold, J., Poepke, H. & Brisse, A. Solid Oxide Electrolyser Cell Testing Up to the Above 30,000 h Time Range. Ecs Transactions 97, 553–563 (2020). | 10 | Cell | 1 | Electrolyte support | - | - | Ni-CGO | - | 10Sc1CeSc | 160 | Ni-CGO | - | LSCF | - | - | - | circular | 45 | 800 | -0.6 | 91% H2O + 9% H2 | 88 | 50% | Air | 90 | 1.310526 | 0 | 0 | 1.310526 | 3.954475 | 5.469605 | 9.653731
8 | Schefold2022a | 2022 | Schefold, J., Léon, A. & Walter, C. 30,000 Hours Steam Electrolysis with a 3YSZ Electrolyte Supported Cell at Elevated Current Density. in 15th European SOFC & SOE Forum (2022). | 6 | Cell | 1 | Electrolyte support | - | - | Ni-CGO | - | 3YSZ | 40 | CGO (barrier and adhesion layer) | - | LSCF-CGO | - | - | - | circular | 45 | 850 | -0.7 | 91% H2O + 9% H2 | - | 60% | Air | 90 | 1.054985 | 10.58119 | 3.083624 | 1.087613 | 5.97979 | 8.224548 | 16.9355
9 | Schefold2013b | 2013 | Schefold, J. & Brisse, A. Steam Electrolysis in Reversibly Operated SOFC: Long-Term Cell Testing Beyond 1000 h. Ecs Transactions 53, 53–61 (2013). | 6 | Cell | 1 | Fuel electrode support | Ni/3YSZ | 1000 | Ni-YSZ | 8 | 8YSZ | 10 | CGO | 5 | LSCF | 40 | - | - | circular | 45 | 780 | -0.75 | 93.5% H2O + 4.5% H2 + 2% N2 | 43.6 | 40.5% | Air | 90 | 1.02 | 11 | 1.5 | 1.0365 | 10 | 5.462329 | 12.05111
10 | Sun2015a | 2015 | Sun, X., Chen, M., Liu, Y.-L. & Hendriksen, P. V. Life Time Performance Characterization of Solid Oxide Electrolysis Cells for Hydrogen Production. Ecs Transactions 68, 3359–3368 (2015). | 1 | Cell | 1 | Fuel electrode support | - | - | Ni/YSZ | - | YSZ | - | CGO | - | LSCF/CGO | - | - | Gold | planar | 16 | 800 | -0.75 | 90% H2O + 10% H2 | 13.4 | 42% | O2 | 50 | 1.06 | 41.9 | 0.4 | 1.07676 | 18.6 | 2.643246 | 5.831589
11 | Schefold2022b | 2022 | Schefold, J., Léon, A. & Walter, C. 30,000 Hours Steam Electrolysis with a 3YSZ Electrolyte Supported Cell at Elevated Current Density. in 15th European SOFC & SOE Forum (2022). | 24 | Cell | 1 | Electrolyte support | - | - | Ni-CGO | - | 3YSZ | 40 | CGO (barrier and adhesion layer) | - | LSCF-CGO | - | - | - | circular | 45 | 850 | -0.9 | 91% H2O + 9% H2 | - | - | Air | 90 | 1.160121 | 0 | 0 | 1.160121 | 4.421102 | 8.775865 | 23.23381
12 | Schefold2017a | 2017 | Schefold, J., Brisse, A. & Poepke, H. 23,000 h steam electrolysis with an electrolyte supported solid oxide cell. Int J Hydrogen Energ 42, 13415–13426 (2017). | 20 | Cell | 1 | Electrolyte support | - | - | Ni-CGO | - | ScCeSc | 130 | CGO | - | LSCF | - | - | - | circular | 45 | 850 | -0.9 | 91% H2O + 9% H2 | 43.68 | 51% | Air | 90 | 1.185217 | 0 | 0 | 1.185217 | 7.337605 | 4.89725 | 12.96531
13 | Hauch2016a | 2016 | Hauch, A., Brodersen, K., Chen, M. & Mogensen, M. B. Ni/YSZ electrodes structures optimized for increased electrolysis performance and durability. Solid State Ionics 293, 27–36 (2016). | 2 | Cell | 1 | Fuel electrode support | Ni/3YSZ | 300 | Ni/YSZ | 12-16 | YSZ | 10 | CGO | 6-7 | LSC/CGO | 30 | - | Glass | planar | 16 | 800 | -1 | 90% H2O + 10% H2 |  | 56% | O2 | 50 | 1.09 | 268.7 | 0.64 | 1.261968 | 6.62 | 4.177682 | 12.28919
14 | Schefold2011a | 2011 | Schefold, J., Brisse, A. & Tietz, F. Nine Thousand Hours of Operation of a Solid Oxide Cell in Steam Electrolysis Mode. J Electrochem Soc 159, A137–A144 (2011). | 1 | Cell | 1 | Fuel electrode support | Ni/3YSZ | 1500 | Ni-YSZ | 8 | 8YSZ | 10 | CGO | 5 | LSCF | 40 | - | - | circular | 45 | 800 | -1 | 93.5% H2O + 3% H2 + 3.5% N2 | 200 | 36% | Air | 90 | 1.128971 | 26.81018 | 1.206897 | 1.161328 | 18.65081 | 2.210668 | 6.502967
15 | Sun2015b | 2015 | Sun, X., Chen, M., Liu, Y.-L. & Hendriksen, P. V. Life Time Performance Characterization of Solid Oxide Electrolysis Cells for Hydrogen Production. Ecs Transactions 68, 3359–3368 (2015). | 1 | Cell | 1 | Fuel electrode support |  |  | Ni/YSZ |  | YSZ |  | CGO |  | LSCF/CGO |  |  | Gold | planar | 16 | 800 | -1 | 90% H2O + 10% H2 | 13.4 | 56% | O2 | 50 | 1.1 | 64.2 | 0.4 | 1.12568 | 22.7 | 1.928067 | 5.671659
16 | Tietz2013a | 2013 | Tietz, F., Sebold, D., Brisse, A. & Schefold, J. Degradation phenomena in a solid oxide electrolysis cell after 9000 h of operation. J Power Sources 223, 129–135 (2013). | 6 | Cell | 1 | Fuel electrode support | Ni/8YSZ | 1500 | NI/8YSZ | 8 | 8YSZ | 10 | CGO | 5 | LSCF | 35-40 | - | - | circular | 45 | 800 | -1 | 80% H2O + 9.2% H2 + 10.8% N2 | 65.4 | - | Air | 90 | 1.06 | 0 | 0 | 1.06 | 31.6 | 1.589503 | 4.67573
17 | Sun2019a | 2019 | Sun, X., Hendriksen, P. V., Mogensen, M. B. & Chen, M. Degradation in Solid Oxide Electrolysis Cells During Long Term Testing. Fuel Cells 19, 740–747 (2019). | 4 | Cell | 1 | Fuel electrode support | Ni/3YSZ | 300 | Ni/8YSZ | 10 | YSZ | 12 | CGO | 10 | LSCF/CGO | - | - | - | planar | 16 | 800 | -1 | 90% H2O + 10% H2 | - | 56% | O2 | - | 1.163087 | 628.7272 | 0.2145594 | 1.297987 | 22.86913 | 1.032878 | 3.038346
18 | Ovtar2019a | 2019 | Ovtar, S. et al. Boosting the performance and durability of Ni/YSZ cathode for hydrogen production at high current densities via decoration with nano-sized electrocatalysts. Nanoscale 11, 4394–4406 (2019). | 3 | Cell | 1 | Fuel electrode support | Ni/3YSZ | 300 | Ni/8YSZ | 10 | YSZ | 8 | CGO | 5 | LSCF/CGO | 25 | Ni mesh | Gold | planar | 16 | 800 | -1.25 | 90% H2O + 10% H2 | 22 | 42% | Air | 50 | 1.124 | 0 | 0 | 1.124 | 64 | 0.6706621 | 2.466049
19 | Tong2019a | 2019 | Tong, X., Hendriksen, P. V., Hauch, A. & Chen, M. Development of Solid Oxide Electrolysis Cells for Hydrogen Production at High Current Densities. Ecs Transactions 91, 2433–2442 (2019). | 1 | Cell | 1 | Fuel electrode support | Ni/YSZ | - | Ni/YSZ | - | YSZ | - | CGO | - | LSCF/CGO | - | Ni mesh | Gold | planar | 16 | 750 | -1.25 | 90% H2O + 10% H2 | 22 | 42% | Air | 50 | 1.346835 | 32.6087 | 0.27173 | 1.355696 | 26.47727 | 0.653177 | 2.401756
20 | Virtual2025a | 2025 | - | - |  | - |  | - | - | - | - | - | - | - | - | - | - | - | - |  | - | 800 | -1.25 | - | - | - | - | - | 1 | 0 | 0 | 1 | 5 | 11.41553 | 41.97531

## SOEC analysis
Start-up test | cite key | Test time, kh | J, A/cm2 | H2 prod*, kg/cm2 | LCOH
1 | Schefold2013a | 2.5 | -0.5 | 13.01906 | 2.422768
2 | Hubert2018a | 2 | -0.5 | 8.968063 | 2.419428
3 | Fang2015a | 2.5 | -0.5 | 8.422646 | 2.428131
4 | Lang2020a | 3.5 | -0.5 | 6.444159 | 2.46392
6 | Schefold2020a | 20 | -0.6 | 7.162711 | 2.389432
8 | Schefold2022a | 6 | -0.7 | 16.9355 | 2.239155
9 | Schefold2013b | 6 | -0.75 | 12.05111 | 2.253209
10 | Sun2015a | 1 | -0.75 | 5.831589 | 2.29529
13 | Hauch2016a | 2 | -1 | 12.28919 | 2.142882
15 | Sun2015b | 1 | -1 | 5.671659 | 2.203858
16 | Tietz2013a | 6 | -1 | 4.67573 | 2.257663
17 | Sun2019a | 4 | -1 | 3.038346 | 2.337221
18 | Ovtar2019a | 3 | -1.25 | 2.466049 | 2.350482
Halfway test** | cite key | Test time, kh | J, A/cm2 | H2 prod*, kg/cm2 | LCOH
5 | Fang2015b | 2 | -0.5 | 1.318438 | 2.944807
7 | Schefold2020b | 10 | -0.6 | 9.653731 | 2.303997
11 | Schefold2022b | 24 | -0.9 | 23.23381 | 2.065009
12 | Schefold2017a | 20 | -0.9 | 12.96531 | 2.089832
14 | Schefold2011a | 1 | -1 | 6.502967 | 2.163634
19 | Tong2019a | 1 | -1.25 | 2.401756 | 2.316458
Virtual test | cite key | Test time, kh | J, A/cm2 | H2 prod*, kg/cm2 | LCOH
20 | Virtual2025a | - | -1.25 | 41.97531 | 1.945251
Note | * Estimate @V_EoL = 1.5V
** The halfway test was performed after another long-term test. As a result, if the test starts with the same operation, the initial voltage may be lower than the current one, and the LCOH and VEoL may vary slightly.
Parameters
Capacity factor, CF | 91.3% | 8kh/year
Learning rate, LR | 27%

## Ref
Citekey | Year | Ref
H2P
Li2016 | 2016 | Li, C. & Wang, H. Power cycles for waste heat recovery from medium to high temperature flue gas sources – from a view of thermodynamic optimization. Appl Energ 180, 707–721 (2016).
Moreira2019 | 2019 | Moreira, L. F. & Arrieta, F. R. P. Thermal and economic assessment of organic Rankine cycles for waste heat recovery in cement plants. Renew Sustain Energy Rev 114, 109315 (2019).
Dai2009 | 2009 | Dai, Y., Wang, J. & Gao, L. Parametric optimization and comparative study of organic Rankine cycle (ORC) for low grade waste heat recovery. Energ Convers Manage 50, 576–582 (2009).
Yari2011 | 2011 | Yari, M. & Mahmoudi, S. M. S. A thermodynamic study of waste heat recovery from GT-MHR using organic Rankine cycles. Heat Mass Transfer 47, 181–196 (2011).
Soltani2020 | 2020 | Soltani, M., Nabat, M. H., Razmi, A. R., Dusseault, M. B. & Nathwani, J. A comparative study between ORC and Kalina based waste heat recovery cycles applied to a green compressed air energy storage (CAES) system. Energ Convers Manage 222, 113203 (2020).
Milewski2017 | 2017 | Milewski, J. & Krasucki, J. Comparison of ORC and Kalina cycles for waste heat recovery in the steel industry. Journal of Power Technologies 4, 302–307 (2017).
Marchionni2018 | 2018 | Marchionni, M., Bianchi, G. & Tassou, S. A. Techno-economic assessment of Joule-Brayton cycle architectures for heat to power conversion from high-grade heat sources using CO2 in the supercritical state. Energy 148, 1140–1152 (2018).
Ajimotokan2016 | 2016 | Ajimotokan, H. A. Efficiency analysis of trilateral-cycle power systems for waste heat recovery-to-power generation. J Cent South Univ 23, 3160–3170 (2016).
Wu2019 | 2019 | Wu, Z., Zhang, Y. & Deng, N. Performance investigation of the heat pump and power generation integration system. Int J Energ Res 43, 8608–8622 (2019).
SOEC degradation
Schefold2013 | 2013 | Schefold, J. & Brisse, A. Steam Electrolysis in Reversibly Operated SOFC: Long-Term Cell Testing Beyond 1000 h. Ecs Transactions 53, 53–61 (2013).
Hubert2018 | 2018 | Hubert, M. et al. Impact of Nickel agglomeration on Solid Oxide Cell operated in fuel cell and electrolysis modes. J Power Sources 397, 240–251 (2018).
Fang2015 | 2015 | Fang, Q., Blum, L. & Menzler, N. H. Performance and Degradation of Solid Oxide Electrolysis Cells in Stack. J Electrochem Soc 162, F907–F912 (2015).
Lang2020 | 2020 | Lang, M., Raab, S., Lemcke, M. S., Bohn, C. & Pysik, M. Long-Term Behavior of a Solid Oxide Electrolyzer (SOEC) Stack. Fuel Cells 20, 690–700 (2020).
Fang2016 | 2016 | Fang, Q., Blum, L. & Menzler, N. H. Performance and Degradation of Solid Oxide Electrolysis Cells in Stack. J Electrochem Soc 162, F907–F912 (2016).
Schefold2020 | 2020 | Schefold, J., Poepke, H. & Brisse, A. Solid Oxide Electrolyser Cell Testing Up to the Above 30,000 h Time Range. Ecs Transactions 97, 553–563 (2020).
Schefold2022 | 2022 | Schefold, J., Léon, A. & Walter, C. 30,000 Hours Steam Electrolysis with a 3YSZ Electrolyte Supported Cell at Elevated Current Density. in 15th European SOFC & SOE Forum (2022).
Sun2015 | 2015 | Sun, X., Chen, M., Liu, Y.-L. & Hendriksen, P. V. Life Time Performance Characterization of Solid Oxide Electrolysis Cells for Hydrogen Production. Ecs Transactions 68, 3359–3368 (2015).
Schefold2017 | 2017 | Schefold, J., Brisse, A. & Poepke, H. 23,000 h steam electrolysis with an electrolyte supported solid oxide cell. Int J Hydrogen Energ 42, 13415–13426 (2017).
Hauch2016 | 2016 | Hauch, A., Brodersen, K., Chen, M. & Mogensen, M. B. Ni/YSZ electrodes structures optimized for increased electrolysis performance and durability. Solid State Ionics 293, 27–36 (2016).
Schefold2011 | 2011 | Schefold, J., Brisse, A. & Tietz, F. Nine Thousand Hours of Operation of a Solid Oxide Cell in Steam Electrolysis Mode. J Electrochem Soc 159, A137–A144 (2011).
Tietz2013 | 2013 | Tietz, F., Sebold, D., Brisse, A. & Schefold, J. Degradation phenomena in a solid oxide electrolysis cell after 9000 h of operation. J Power Sources 223, 129–135 (2013).
Sun2019 | 2019 | Sun, X., Hendriksen, P. V., Mogensen, M. B. & Chen, M. Degradation in Solid Oxide Electrolysis Cells During Long Term Testing. Fuel Cells 19, 740–747 (2019).
Ovtar2019 | 2019 | Ovtar, S. et al. Boosting the performance and durability of Ni/YSZ cathode for hydrogen production at high current densities via decoration with nano-sized electrocatalysts. Nanoscale 11, 4394–4406 (2019).
Tong2019 | 2019 | Tong, X., Hendriksen, P. V., Hauch, A. & Chen, M. Development of Solid Oxide Electrolysis Cells for Hydrogen Production at High Current Densities. Ecs Transactions 91, 2433–2442 (2019).