## Sheet1
Results of particular importance
Other&intermediate calculations
Input cells | Other cells can be modified but take care as this can break other calculations!
Cell design | [9 empty] | O2 Pressurisation (turbo charger) |  | Pressure vessel |  | Hansen solubility parameters - Data from M. Díaz de los Ríos and E. Hernández Ramos, SN Appl. Sci., 2020, 2, 676.
| Density (kg/m3) | Mass (g) | Volume (mL) | Thickness (um) | Notes |  |  |  |  | O2 fraction in air | 21% | For cell pressure |  |  | Dispersion | Polarity | H-bonding | R | E Vap | Conc
Copper | 8960 | 1.2 | 0.1339286 | 1.5 | Li current collector |  |  |  |  | O2 utilisation | 50% | Material density (kg/m3) | 7900 | Target | 6.7 | 0 | 3.8 | 0 | 7.702597 | 10.31247
Lithium | 530 | 2.330476 | 4.397125 | 49.2478 | Anode material |  |  |  |  | Pressure ratio | 20 | Max working stress | 275 | Test | 8.17975 | 0 | 13 | 9.664297 | 15.35931 | 0.7152739
Separator | 855 | 0.5152902 | 0.6026786 | 6.75 | Values are for separator material only, does not include pores | Porosity | 55% | Volume (incl. pores) |  | Gamma | 1.4 | Shape factor | 2 | O2 | 6.7 | 0 | 3.8 | 0 | 7.702597 | 10.31247
Carbon | 2100 | 3.75 | 1.785714 | 20 | Cathode material - Values are for cathode material only, does not include pores | Porosity | 80% | Volume (incl. pores) |  | Temperature air (K) | 298 | Safety factor | 2 | CO2 | 15.6 | 5.2 | 5.8 | 18.65154 | 17.43674 | 0.100095
Aluminium | 2700 | 0.3616071 | 0.1339286 | 1.5 | Carbon current collector |  |  |  |  | Moles of O2 gas considered | 1 | Vessel mass (g) | 3.637033 | H2O | 15.5 | 16 | 42.3 | 45.25494 | 47.80732 | 0.0001575219
Electrolyte in pores | 1100 | 8.667411 | 7.879464 | 88.25 | [5 empty] | Turbine efficiency | 80% | Vessel density | 229.8182 | Perfluorobutane | 10.6 | 0 | 0 | 8.676405 | 10.6 | 1.268708
Electrolyte excess | 1100 | 0.9821429 | 0.8928571 | 10 | Electrolyte not in pores of separator or carbon |  |  |  |  | Adiabatic compression |  | Mass increase % | 18.56% | Perfluoropentane (PFC 5050) | 11.3 | 0 | 0 | 9.953894 | 11.3 | 0.9162635
Oxygen |  | 3.581904 | -0.6861585 | -7.684975 | Oxygen in Li2O2 at full discharge |  |  |  |  | T output gas (K) | 701.357 | For O2 storage |  | HFC-43-10mee | 11.6 | 0 | 0 | 10.51095 | 11.6 | 0.7963773
Casing | 7850 | 2.637616 | 0.336002 | 3.763223 | [5 empty] | Alpha | 2.5 | O2 pressure | 300 | OS-30 (Decamethyltetrasiloxane) | 11.7 | 2.4 | 0 | 10.96358 | 11.94362 | 0.7050212
Total (discharge) | 1552.543 | 24.02645 | 15.47554 | 173.326 | Average Wh/kg | 701.581 |  |  |  | Work done compression (J) | 99812.84 | Material density (kg/m3) | 1580 | Perfluoroheptane | 12 | 0 | 0 | 11.26055 | 12 | 0.6603221
Total (half discharge) | 1405.653 | 22.2355 | 15.81862 | 177.1685 | Average Wh/L | 986.1796 |  |  |  | Work out turbine (J) | 57172.8 | Max working stress | 500 | Perfluorohexane (PFC 5060) | 12.1 | 0 | 0 | 11.44902 | 12.1 | 0.6300819
Total (charge) | 1265 | 20.44454 | 16.1617 | 181.011 | kg/L | 1.405653 |  |  |  | Cell energy out (J) | 501722 | Shape factor | 2 | OS-20 (Octamethyltrisiloxane) | 12.2 | 1.8 | 0 | 11.77625 | 12.33207 | 0.57817
Total (charge, excluding case) | 1125.191 | 17.80693 | 15.8257 | 177.2478 | [5 empty] | Lost energy (no recovery) | 19.89% | Safety factor | 2 | Perfluoro Dimethylcyclohexane | 12.4 | 0 | 0 | 12.01666 | 12.4 | 0.547391
Carbon (mAh/g) | 1600 |  |  |  | Pore fill | 31.12% |  |  |  | Lost energy (w/ turbine) | 8.499% | Vessel mass | 3.505609 | Perfluoromethylcyclohexane | 12.4 | 0 | 0 | 12.01666 | 12.4 | 0.547391
Discharge voltage (V) | 2.6 | Average over discharge |  |  | Pore space | 7.142857 |  |  |  | Isothermal compression - intercooled |  | Vessel density | 379.2 | 1,2-Dichlorotetrafluoroethane (Freon 114) | 12.6 | 1.8 | 0 | 12.52677 | 12.72792 | 0.4804105
Cell capacity (Ah) | 6 |  |  |  | Li2O2/g | 5.135555 |  |  |  | Work done compression (J) | 88364.15 | Mass increase due to tank % | 17.89% | OS-10 (Hexamethyldisiloxane) | 12.6 | 2 | 0 | 12.55707 | 12.75774 | 0.4763242
Cell energy (Wh) | 15.6 |  |  |  | Li2O2/mL | 2.223184 |  |  |  | Work out turbine (J) | 50614.99 | Mass increase due to O2 % | 9.138% | Octamethylcyclotetrasiloxane | 12.8 | 1.3 | 1 | 12.58451 | 12.90465 | 0.4682636
Excess Li | 1.5 | 1 is stoichiometric, 1.5 is 50% more etc. |  |  | Electrolyte mass fraction | 43.4% |  |  |  | Lost energy (no recovery) | 17.61% | Mass increase total % | 27.03% | Decamethylcyclopentasiloxane | 12.9 | 1.3 | 1 | 12.7785 | 13.00385 | 0.4466011
Carbon thickness (um) | 100 | Including pores | [7 empty] | Lost energy (w/ turbine) | 7.524% |  |  | Chlorodifluoromethane (Freon 22) | 12.3 | 6.3 | 5.7 | 12.99 | 14.94891 | 0.3720315
Separator thickness | 15 | Including pores | [7 empty] | Heat load (J) | 88364.15 |  |  | 1-Butene | 13.2 | 1.3 | 3.9 | 13.06522 | 13.82534 | 0.3961194
Li2O2 density (kg/m3) | 2310 | [8 empty] | Adiabatic compression + cooling |  | Electrolyte evaporation |  | Propane | 13.1 | 0 | 0 | 13.35215 | 13.1 | 0.3942051
Casing (g/mL) | 6 | [8 empty] | Work done compression (J) | 99812.84 | Discharge pressure (bar) | 20 | HCFC 225cb | 13.1 | 2.9 | 1 | 13.41976 | 13.45437 | 0.3785471
[10 empty] | Work out turbine (J) | 24292.19 | Charging O2 pressure (bar) | 10 | Propylene | 13.3 | 1.6 | 1.5 | 13.49407 | 13.47961 | 0.3721341
[10 empty] | Lost energy (no recovery) | 19.89% | Charging total pressure (bar) | 20 | HFE 8200 | 13 | 4 | 1 | 13.51296 | 13.63818 | 0.3663884
Carbon | [9 empty] | Lost energy (w/ turbine) | 15.05% | Acceptable electrolyte loss | 20% | HFE 7000 | 13 | 4.2 | 1 | 13.5735 | 13.69818 | 0.3602905
Surface area to volume (m2/g) | 62 | [8 empty] | Temperature air out (K) | 126.6174 | Cycles till electrolyte top up | 100 | HFE 7500 | 13.3 | 2 | 1 | 13.64111 | 13.48666 | 0.3609113
Carbon width (nm) | 15.36098 | Assuming 2D stacked structure | [7 empty] | Heat load (J) | 111790.4 | Electrolyte/O2 diffusion ratio | 10% | HFE 7100 | 13.7 | 2.2 | 1 | 14.44576 | 13.91151 | 0.2967548
Carbon radius (nm) | 23.04147 | Assuming isolated spherical particles | [7 empty] | Equivalent overpotential | 0.5793148 | Electrolyte RFM | 137 | 1-Pentene | 13.9 | 1.4 | 3.8 | 14.4679 | 14.47791 | 0.283856
Li2O2 crystal size (nm) | 19.12416 | Assuming uniform coating on 2D stack | [9 empty] | Mol of O2 | 0.1119321 | HFC 338pcc | 13.7 | 0 | 0 | 14.50655 | 13.7 | 0.2976097
g Li2O2/g carbon | 1.369481 | [10 empty] | Mol of air needed discharge | 0.9540875 | 3-Methyl-1-Butene | 14 | 1.4 | 3.8 | 14.66697 | 14.57395 | 0.2707255
Carbon (mAh/g) | 1599.965 | Uses g Li2O2/g carbon in case this is being varied independently | [9 empty] | Mol of gas released charge | 0.2238641 | Hexafluoro-1,3-Butadiene | 13.8 | 0 | 0 | 14.69966 | 13.8 | 0.2840018
[12 empty] | Vol of air discharge (m3) | 0.001181981 | Isopentane | 13.8 | 0 | 0 | 14.69966 | 13.8 | 0.2840018
[12 empty] | Vol of gas charge (m3) | 0.0002773364 | Methane (Liquid B.P.) | 14 | 0 | 0 | 15.08642 | 14 | 0.2586363
O2 Diffusion |  |  |  |  | Pumping |  |  |  | D E5 | C (mM1bar) | DC | Total gas per cycle | 0.001459318 | 2,2,4-Trimethylpentane | 14.1 | 0 | 0 | 15.28005 | 14.1 | 0.2468222
Depth of discharge | 100% |  |  |  | Viscosity factor (multiples elec. Evap. Number) | 1 |  | DME | 7.43 | 10 | 7.43e-08 | Mol of solvent lost | 0.01408694 | Butane | 14.1 | 0 | 0 | 15.28005 | 14.1 | 0.2468222
C rate | 0.25 |  |  |  | Cathode length new (um) | 200 |  | G2 | 2.95 | 7.1 | 2.0945e-08 | Acceptable partial pressure (Pa) | 2391.769 | Tetraethylorthosilicate | 13.9 | 4.3 | 0.6 | 15.36522 | 14.56228 | 0.2348565
e- process | 2 | Even if this is changed Li2O2 is assumed to be the discharge product elsewhere |  |  | Flow velocity factor | 2 |  | G3 | 2.38 | 5 | 1.19e-08 | T boil (K) | 403.95 | HCFC-225ca:cb (45:55) | 14.1 | 3.2 | 1 | 15.3987 | 14.4931 | 0.2343657
Grain diameter | 1e-07 | Kozeny-Carman equation |  |  | O2 concentration (mM) | 3.5 |  | G4 | 1.23 | 4.3 | 5.289e-09 | Viscosity (mPa.S) | 0.5530095 | Trichlorosilane | 14.2 | 3.6 | 3.8 | 15.42595 | 15.13407 | 0.2231913
Sphericity | 1 |  |  |  | Dissolved O2 usage | 50% |  | C6F14 | 7.3 | 20.6 | 1.5038e-07 | Molar volume (m3/mol) | 0.0001245455 | Methyl Ethyl Ether | 14 | 4.7 | 6 | 15.49484 | 15.9402 | 0.2089369
mA/g | 400 | τ | 1.224498 |  | Flow velocity (m/s) | 0.0002025391 |  | C10F18 | 2.25 | 16.1 | 3.6225e-08 |  |  | Vinyl Trifluoro Acetate | 13.9 | 4.3 | 7.6 | 15.50129 | 16.41524 | 0.2026227
mgc/cm2 | 4.2 | Permeability (m2) | 4.610035e-17 |  | Pressure drop (Pa) | 485922.7 |  | G2+1M LiTFSI | 1.78 | 5.9 | 1.0502e-08 |  |  | Lauryl Methacrylate | 14.4 | 2.2 | 5.1 | 15.61057 | 15.43405 | 0.2107366
mA/cm2 | 1.68 | Permeability (m2) | 1.026742e-16 |  | Energy required to pump (J/m3 fluid) | 485922.7 |  | Tetramethylene sulfone |  | 1.571922 |  | Conductivity - Assumes Nernst-Einstein |  | Vinyl Trimethyl Silane | 14.5 | 1 | 2.5 | 15.68598 | 14.74788 | 0.2171634
Porosity (%) | 55.1% |  |  |  | Energy out from dissolve O2 (J/m3 fluid) | 878013.5 |  | Ethylene carbonate |  | 1.682 |  | Li+ diffusivity (m^2/s) | 3e-11 | 2-Butene (Trans) | 14.6 | 0 | 2.9 | 15.82561 | 14.88523 | 0.2090969
J0 (mol O2/cm2/s) | 8.706016e-09 | Surface flux of O2 |  |  | Energy in/Energy out | 55.34% |  | DMSO |  | 1.831707 |  | Transference number Li+ | 0.4 | Bromotrifluoromethane (Freon 1381) | 14.3 | 2.4 | 0 | 15.85055 | 14.5 | 0.213559
J0 (mol O2/m2/s) | 8.706016e-05 |  |  |  | Power (W/m3 fluid) | 889160.3 |  | PC |  | 3.161456 |  | Li+ concentration (M) | 0.2 | Diethyl Ether | 14.5 | 2.9 | 4.6 | 15.88742 | 15.48612 | 0.1984568
DC (mol O2/m/s) | 4.353008e-09 |  |  |  | DC (mol O2/m/s) | 1.904547e-08 |  | NMP |  | 3.174665 |  | Separation factor (multiples separator thickness) | 5 | Isobutylene | 14.5 | 2 | 1.5 | 15.89497 | 14.71394 | 0.2085491
DC (mol O2/m/s) | 7.900148e-09 | With accounting for porosity |  |  | Reynolds number (<1 for dacy to apply) | 0.08057475 |  | G4 |  | 4.37232 |  | Tortuosity factor | 10 | 2-Methyl-1-Butene | 14.5 | 1.8 | 1.3 | 15.90126 | 14.66901 | 0.2089187
DC (mol O2/m/s) | 9.673717e-09 | Accounting for tortuosity |  |  | Note Reynolds likely overestimate as uses full length |  |  | G3 |  | 4.640911 |  | Sand time (s) | 86.35146 | Diethyl ether (ethoxyethane) | 14.5 | 2.9 | 5.1 | 15.92043 | 15.64193 | 0.1951568
[8 empty] | DMC |  | 7.185927 |  | Sand capacity (mAh/cm2) | 40.29735 | Butyl Stearate | 14.5 | 3.7 | 3.5 | 16.03559 | 15.36847 | 0.1940018
[8 empty] | DEC |  | 7.80677 |  | Limiting current (mA/cm2) | 2.572933 | 2-Butene (Cis) | 14.7 | 1.3 | 4.1 | 16.05553 | 15.31633 | 0.1938692
Diffusivity - Calculates independently | [7 empty] | EMC |  | 7.837592 |  | j/FcD | 290.2005 | Pentane | 14.5 | 0 | 0 | 16.05615 | 14.5 | 0.2047576
Viscosity (Pa.s) | 0.005 | [6 empty] | THF |  | 8.709414 |  | -ve ion diffusion | 4.5e-11 | 1-Hexene | 14.7 | 1.1 | 3 | 16.05771 | 15.04327 | 0.1973002
Radius (m) | 1.5e-09 | [6 empty] | DME |  | 9.435933 |  | Conductivity ohm.m | 0.05635837 | Isoprene (2-Methyl-1,3-Butadiene) | 14.7 | 1.4 | 4.1 | 16.06393 | 15.32514 | 0.1934246
Temperature (K) | 298 | [6 empty] | 0.5M LiPF6 PC:DME (1:2) | 2.811765 | 5.363027 | 1.507957e-08 | Resistivity (mS/cm) | 177.4359 | Ethyl Butyl Ether | 14.5 | 3.9 | 4.7 | 16.10528 | 15.73372 | 0.1868139
Diffusivity (m^2/s) | 2.911036e-11 | [6 empty] | 1M LiPF6 PC:DME (1:1) | 0.7 | 3.465272 | 2.425691e-09 | iR drop | 7.101155e-05 | 2-Methyl-2-Butene | 14.7 | 2 | 2.9 | 16.14961 | 15.11622 | 0.1926887
[14 empty] | Trimethyl Amine | 14.6 | 3.4 | 1.8 | 16.28496 | 15.09834 | 0.1876452
[8 empty] | Data in above table is from: | [5 empty] | Diisopropylamine | 14.8 | 1.7 | 3.5 | 16.29172 | 15.30294 | 0.1848807
[8 empty] | J. Read, K. Mutolo, M. Ervin, W. Behl, J. Wolfenstine, A. Driedger and D. Foster, J. Electrochem. Soc., 2003, 150, A1351. | [5 empty] | Fluoroprene | 14.2 | 5.8 | 1 | 16.32422 | 15.3714 | 0.1828369
[8 empty] | A. Schürmann, R. Haas, M. Murat, N. Kuritz, M. Balaish, Y. Ein-Eli, J. Janek, A. Natan and D. Schröder, Journal of The Electrochemical Society, 2018, 165, A3095–A3099. | [5 empty] | Vinyl Isopropyl Ether | 14.7 | 3.5 | 5.2 | 16.43807 | 15.98061 | 0.1718156
[8 empty] | R. Haas, M. Murat, M. Weiss, J. Janek, A. Natan and D. Schröder, J. Electrochem. Soc., 2021, 168, 070504. | [5 empty] | 2-Ethyl-1-Butene | 14.9 | 1.7 | 3.5 | 16.4906 | 15.39968 | 0.1763899
[14 empty] | 1,1,2-Trichlorotrifluoroethane (Freon113) | 14.7 | 1.6 | 0 | 16.52271 | 14.78682 | 0.1824972
[14 empty] | 1,3-Butadiene | 14.8 | 2.8 | 5.6 | 16.53844 | 16.06985 | 0.1673867
[14 empty] | Ethyl Isopropenyl Ether | 14.8 | 3.5 | 5.1 | 16.62468 | 16.04057 | 0.1647578
[14 empty] | Acetonemethyloxime | 14.7 | 4.6 | 4.6 | 16.66733 | 16.07514 | 0.1629744
[14 empty] | 1-Heptene | 15 | 1.1 | 2.6 | 16.67963 | 15.26335 | 0.1712108
[14 empty] | Diethyl Amine | 14.9 | 2.3 | 6.1 | 16.71945 | 16.26376 | 0.1593749
[14 empty] | Ethylene | 15 | 2 | 3.8 | 16.72005 | 15.60256 | 0.1661085
[14 empty] | 1,3-Pentadiene (Trans) | 15 | 2.5 | 4 | 16.78839 | 15.72419 | 0.1625339
[14 empty] | Methyl-t-Butyl Ether | 14.8 | 4.3 | 5 | 16.80387 | 16.20278 | 0.1572341
[14 empty] | Vinyl Propyl Ether | 14.9 | 3.5 | 5.2 | 16.82766 | 16.16478 | 0.1568381
[14 empty] | 1-Methyl Vinyl Methyl Ether | 14.8 | 4.2 | 5.6 | 16.83211 | 16.37193 | 0.1547125
[14 empty] | Hexane | 14.9 | 0 | 0 | 16.83449 | 14.9 | 0.1699134
[14 empty] | Vinyl Ether | 14.8 | 4.2 | 5.8 | 16.85467 | 16.44141 | 0.1533488
[14 empty] | 1,2-Butadiene | 15 | 1.7 | 6.2 | 16.85853 | 16.31962 | 0.1543714
[14 empty] | Dibutyl Amine | 15 | 3 | 4.3 | 16.87631 | 15.88993 | 0.1579696
[14 empty] | 1,1-Diethoxy Ethane | 15 | 3.4 | 4 | 16.9458 | 15.89214 | 0.1557172
[14 empty] | Dichlorodifluoromethane (Freon 12) | 14.9 | 2 | 0 | 16.95288 | 15.03363 | 0.1643711
[14 empty] | 3-Methyl-1,2-Butadiene | 15.1 | 2.5 | 4.5 | 16.99941 | 15.95337 | 0.1534263
[14 empty] | HCFC 225ca | 14.9 | 3.5 | 1 | 17.00147 | 15.33819 | 0.1595127
[14 empty] | Isopropyl Amine (2-Propan Amine) | 14.8 | 4.4 | 6.6 | 17.01881 | 16.79166 | 0.145189
[14 empty] | Butyl Isopropenyl Ether | 14.8 | 5.3 | 5 | 17.08713 | 16.49636 | 0.1457357
[14 empty] | Ethylene Glycol Di-t-Butyl Ether | 14.7 | 4.1 | 8.2 | 17.09298 | 17.32455 | 0.1386028
[14 empty] | Di-n-Propyl Ether | 15.1 | 3.2 | 3.2 | 17.11257 | 15.76357 | 0.1517184
[14 empty] | Isopropyl Ether | 15.1 | 3.2 | 3.2 | 17.11257 | 15.76357 | 0.1517184
[14 empty] | Isobutyl Isobutyrate | 15.1 | 2.8 | 5.8 | 17.14876 | 16.41615 | 0.1446118
[14 empty] | t-Butyl Acetate | 15 | 3.7 | 6 | 17.14905 | 16.57377 | 0.143228
[14 empty] | Ethyl Acetylene | 15.1 | 3.4 | 5 | 17.18255 | 16.26561 | 0.1449443
[14 empty] | Methyl Ethyl Ketoxime | 14.7 | 4.9 | 7.8 | 17.20494 | 17.34762 | 0.1352822
[14 empty] | Ethyl Vinylether | 14.9 | 4.9 | 5.6 | 17.21075 | 16.65473 | 0.1407429
[14 empty] | Perfluoro Ethylene (Tetrafluoro Ethylene | 15.1 | 0 | 0 | 17.2244 | 15.1 | 0.154801
[14 empty] | Methyl 1-Propenyl Ether | 15 | 4.3 | 5.7 | 17.25283 | 16.61265 | 0.1398895
[14 empty] | Dipropyl Amine | 15.3 | 1.4 | 4.1 | 17.25949 | 15.90157 | 0.1459457
[14 empty] | 2-Ethyl-1,3-Butadiene | 15.3 | 1.6 | 3.8 | 17.27426 | 15.84582 | 0.1460171
[14 empty] | Allyl Methyl Ether | 15 | 4.3 | 5.9 | 17.27599 | 16.68233 | 0.138646
[14 empty] | 1-Octene | 15.3 | 1 | 2.4 | 17.28583 | 15.51934 | 0.148736
[14 empty] | Allyl Ethylether | 15 | 4.8 | 5.1 | 17.32888 | 16.55446 | 0.1382127
[14 empty] | Vinyl Isobutyl Ether | 15.1 | 4.1 | 5.1 | 17.34186 | 16.45691 | 0.138663
[14 empty] | Di-n-Butyl Ether | 15.2 | 3.4 | 3.2 | 17.34705 | 15.90094 | 0.1433589
[14 empty] | Di-sec-Butyl Ether | 15.2 | 3.5 | 3.3 | 17.36376 | 15.94302 | 0.1424923
[14 empty] | Dimethoxymethane | 15 | 1.8 | 8.6 | 17.37354 | 17.3839 | 0.1304202