## Sheet1
Masakazu Nakamura et al., "Giant Seebeck Effect over 0.1 V/K – Is this an Intrinsic Phenomenon in Organic Semiconductors? – "
Table for Fig. 3
Material's name | Measurement temperature (K) *those not described are RT | Seebeck coefficient (V/K) | Polarity of Seebeck coefficient | Electrical conductivity (S/cm) | Reference *"-" means "same as above"
DPh-BTBT:C60F36 |  | 0.0012 | 1 | 6.5e-06 | The authors group
pentacene by MBE |  | 0.00036 | 1 | 0.00541 | The authors group
pentacene:C60F36 |  | 0.00071 | -1 | 7.2e-06 | The authors group
pure pentacene |  | 0.002431 | -1 | 1.32e-06 | The authors group
C60F36 |  | 0.00062 | -1 | 1.22e-05 | The authors group
C60 |  | 0.05752 | 1 | 7.11e-08 | The authors group
C60 |  | 0.04692 | 1 | 7.11e-08 | The authors group
F4TCNQ-layered pentacene |  | 0.0002 | 1 | 0.43 | The authors group
benzoporphyrin (BP) |  | 0.000908 | 1 | 4e-05 | The authors group
pureC60_2 |  | 0.12396 | -1 | 2.91e-07 | The authors group
C12BP |  | 0.04123 | 1 | 8.13e-09 | The authors group
PTB7:F4TCNQ |  | 0.0006 | 1 | 3e-05 | The authors group
BP (sublimed)_ | 360 | 0.09684 | -1 | 1.97e-06 | The authors group
C10-DNTT (sublimed) | 300 | 0.06203 | -1 | 2.39e-08 | The authors group
C10-DNTT (sublimed) | 315 | 0.12801 | -1 | 1.11e-07 | The authors group
C10-DNTT (sublimed) | 330 | 0.04093 | -1 | 3.3e-07 | The authors group
C10-DNTT (sublimed) | 345 | 0.02262 | -1 | 6.74e-07 | The authors group
C10-DNTT (sublimed) | 360 | 0.02287 | -1 | 1.3e-06 | The authors group
pentacene | 300 | 0.00191 | -1 | 2.64e-09 | The authors group
pentacene | 315 | 0.00335 | -1 | 1.12e-08 | The authors group
pentacene | 330 | 0.0225 | -1 | 2.98e-08 | The authors group
pentacene | 345 | 0.0414 | -1 | 1.11e-07 | The authors group
pentacene | 360 | 0.0159 | -1 | 2.33e-07 | The authors group
C12BP | 300 | 0.00025886 | -1 | 1e-09 | The authors group
C12BP | 340 | 0.12258 | -1 | 2.98e-08 | The authors group
C12BP | 360 | 0.01876 | -1 | 1.11e-07 | The authors group
DNTT (sublimed) | 300 | 0.03634 | -1 | 1.35e-10 | The authors group
DNTT (sublimed) | 315 | 0.0057 | -1 | 2.52e-10 | The authors group
DNTT (sublimed) | 330 | 0.01209 | -1 | 1.12e-09 | The authors group
DNTT (sublimed) | 345 | 0.02078 | -1 | 2.91e-09 | The authors group
DNTT (sublimed) | 360 | 0.03491 | -1 | 8.28e-09 | The authors group
BP | 300 | 0.12465 | -1 | 2.65e-09 | The authors group
BP | 315 | 0.08691 | -1 | 6.24e-09 | The authors group
BP | 330 | 0.03883 | -1 | 2.26e-08 | The authors group
BP | 345 | 0.00735 | 1 | 4.16e-08 | The authors group
BP | 360 | 0.0088 | -1 | 1.92e-07 | The authors group
C12BP | 300 | 0.01322 | -1 | 6.36e-11 | The authors group
C12BP | 310 | 0.01525 | -1 | 4.45e-10 | The authors group
C12BP | 320 | 0.01812 | -1 | 1.14e-09 | The authors group
C12BP | 330 | 0.01071 | -1 | 2.36e-09 | The authors group
C12BP | 340 | 0.02049 | -1 | 5.09e-09 | The authors group
C12BP | 350 | 0.02281 | -1 | 1.08e-08 | The authors group
C12BP | 360 | 0.07726 | -1 | 2.31e-08 | The authors group
C60 | 300 | 0.16955 | -1 | 6.6e-09 | The authors group
C60 | 315 | 0.021056 | -1 | 2.14e-08 | The authors group
C60 | 330 | 0.0012002 | -1 | 6.43e-08 | The authors group
C60 | 345 | 0.0023304 | -1 | 1.59e-07 | The authors group
C60 | 360 | 0.0041949 | -1 | 3.53e-07 | The authors group
BP_2 | 300 | 0.01559 | -1 | 2.12e-07 | The authors group
BP_2 | 315 | 0.00409 | -1 | 4.33e-07 | The authors group
BP_2 | 330 | 0.038302 | -1 | 8.89e-07 | The authors group
BP_2 | 345 | 0.038162 | -1 | 1.3e-06 | The authors group
BP_2 | 360 | 0.09684 | -1 | 1.97e-06 | The authors group
C8BTBT | 300 | 0.0052 | -1 | 3.67e-11 | The authors group
C8BTBT | 315 | 0.0129 | -1 | 2.06e-10 | The authors group
C8BTBT | 330 | 0.00358 | -1 | 6.94e-10 | The authors group
C8BTBT | 345 | 0.0691 | -1 | 2.23e-09 | The authors group
C8BTBT | 360 | 0.0101 | -1 | 7.96e-09 | The authors group
C12BP (sublimed) | 300 | 0.01349 | -1 | 2.74e-09 | The authors group
C12BP (sublimed) | 320 | 0.01056 | -1 | 8.97e-09 | The authors group
C12BP (sublimed) | 340 | 0.006784 | -1 | 2.75e-08 | The authors group
C12BP (sublimed) | 350 | 0.004016 | 1 | 5.17e-08 | The authors group
C12BP (sublimed) | 360 | 0.011895 | -1 | 1.31e-07 | The authors group
C12BP (sublimed) | 370 | 0.0432 | 1 | 2.43e-07 | The authors group
C12BP (sublimed) | 380 | 0.0004179 | 1 | 4.85e-07 | The authors group
C12BP (sublimed) | 400 | 0.002928 | 1 | 1.96e-06 | The authors group
PDI (sublimed) | 260 | 0.0006214 | 1 | 1.44e-05 | The authors group
PDI (sublimed) | 280 | 0.00065323 | 1 | 3.66e-05 | The authors group
PDI (sublimed) | 300 | 0.00065434 | 1 | 8.6e-05 | The authors group
PDI (sublimed) | 315 | 0.00065087 | 1 | 0.0001526 | The authors group
PDI (sublimed) | 330 | 0.00064188 | 1 | 0.0002685 | The authors group
PDI (sublimed) | 345 | 0.00062589 | 1 | 0.00040249 | The authors group
PDI (sublimed) | 360 | 0.00061321 | 1 | 0.00056645 | The authors group
PDI (sublimed) | 375 | 0.00060888 | 1 | 0.00077281 | The authors group
PDI (sublimed) | 390 | 0.00059657 | 1 | 0.0010252 | The authors group
PDI (sublimed) | 405 | 0.00061748 | 1 | 0.0012658 | The authors group
C8PDI | 300 | 0.0043239 | -1 | 3.77e-09 | The authors group
C8PDI | 315 | 0.00020294 | -1 | 1.16e-08 | The authors group
C8PDI | 330 | 0.00023299 | -1 | 2.47e-08 | The authors group
C8PDI | 345 | 0.0029016 | -1 | 4.96e-08 | The authors group
C8PDI | 360 | 0.0029773 | -1 | 2.23e-07 | The authors group
PDA (sublimed) | 390 | 0.00056354 | -1 | 0.000271 | The authors group
PDA (sublimed) | 260 | 0.00063009 | -1 | 4.79e-06 | The authors group
PDA (sublimed) | 280 | 0.00061252 | -1 | 1.25e-05 | The authors group
PDA (sublimed) | 300 | 0.0006102 | -1 | 2.42e-05 | The authors group
PDA (sublimed) | 315 | 0.0006042 | -1 | 4.09e-05 | The authors group
PDA (sublimed) | 330 | 0.00059571 | -1 | 6.67e-05 | The authors group
PDA (sublimed) | 345 | 0.00058791 | -1 | 0.000102 | The authors group
PDA (sublimed) | 360 | 0.00058069 | -1 | 0.000147 | The authors group
PDA (sublimed) | 375 | 0.00055916 | -1 | 0.000215 | The authors group
PDA (sublimed) | 390 | 0.00056354 | -1 | 0.000271 | The authors group
PDA (sublimed) | 405 | 0.0005729 | -1 | 0.00033 | The authors group
Pentacene_(sublimed)(FF)_2nd | 300 | 0.002718 | -1 | 8.18e-11 | The authors group
Pentacene_(sublimed)(FF)_2nd | 315 | 0.001248 | -1 | 1.94e-10 | The authors group
Pentacene_(sublimed)(FF)_2nd | 330 | 0.01769 | 1 | 3.87e-10 | The authors group
Pentacene_(sublimed)(FF)_2nd | 345 | 0.044999 | 1 | 1.32e-09 | The authors group
Pentacene_(sublimed)(FF)_2nd | 360 | 0.018656 | 1 | 4.38e-09 | The authors group
Pentacene_(sublimed)(FF)_2nd | 375 | 0.002958 | -1 | 1.06e-08 | The authors group
Pentacene_(sublimed)(FF)_2nd | 390 | 0.003598 | -1 | 3.69e-08 | The authors group
Pentacene_(sublimed)(FF)_2nd | 320 | 0.003424 | -1 | 1.16e-10 | The authors group
Pentacene_(sublimed)(FF)_2nd | 325 | 0.019169 | 1 | 1.73e-10 | The authors group
Pentacene_(sublimed)(FF)_2nd | 330 | 0.015959 | 1 | 1.23e-10 | The authors group
Pentacene_(sublimed)(FF)_2nd | 335 | 0.028741 | 1 | 2.44e-10 | The authors group
Pentacene_(sublimed)(FF)_2nd | 340 | 0.032898 | 1 | 8.58e-10 | The authors group
Pentacene_(sublimed)(FF)_2nd | 345 | 0.087567 | 1 | 1.32e-09 | The authors group
Pentacene_(sublimed)(FF)_2nd | 350 | 0.021201 | 1 | 1.43e-09 | The authors group
sumanen (sublimed) | 300 | 0.0061861 | -1 | 1.64e-10 | The authors group
sumanen (sublimed) | 310 | 0.0050604 | -1 | 2.38e-10 | The authors group
sumanen (sublimed) | 320 | 0.030327 | -1 | 7.12e-10 | The authors group
pentacene_pellet | 298 | 0.000759 | 1 | 1.21e-09 | The authors group
PDI(single_crystal) | 290 | 0.02778 | -1 | 1.11e-11 | The authors group
PDI(single_crystal) | 300 | 0.0317 | -1 | 8.302e-11 | The authors group
PDI(single_crystal) | 315 | 0.01354 | -1 | 1.589e-10 | The authors group
PDI(single_crystal) | 330 | 0.004906 | -1 | 4.697e-10 | The authors group
PDI(single_crystal) | 360 | 0.001846 | -1 | 2.197e-09 | The authors group
BP(single_crystal) | 330 | 0.0107 | -1 | 1.27e-11 | The authors group
BP(single_crystal) | 337.5 | 0.0287 | -1 | 2.2e-11 | The authors group
BP(single_crystal) | 345 | 0.0168 | -1 | 4.63e-11 | The authors group
BP(single_crystal) | 352.5 | 0.015 | -1 | 8.71e-11 | The authors group
BP(single_crystal) | 360 | 0.0099 | -1 | 1.64e-10 | The authors group
BP(single_crystal) | 367.5 | 0.0027 | -1 | 5.04e-10 | The authors group
Rubrene(single_crystal) | 285 | 0.01709 | -1 | 8.39e-12 | The authors group
Rubrene(single_crystal) | 300 | 0.0207 | -1 | 9.58e-12 | The authors group
Rubrene(single_crystal) | 315 | 0.0051 | -1 | 3.75e-11 | The authors group
Rubrene(single_crystal) | 330 | 0.00314 | -1 | 8.34e-11 | The authors group
Rubrene(single_crystal) | 360 | 0.00102 | -1 | 7.68e-10 | The authors group
Rubrene(single_crystal)illumination_0.031831927 | 300 | 0.01709 | -1 | 8.39e-12 | The authors group
Rubrene(single_crystal)illumination_0.10504536 | 300 | 0.0207 | -1 | 9.58e-12 | The authors group
Rubrene(single_crystal)illumination_0.238739456 | 300 | 0.0051 | -1 | 3.75e-11 | The authors group
Rubrene(single_crystal)illumination_0.693936018 | 300 | 0.00314 | -1 | 8.34e-11 | The authors group
Rubrene(single_crystal)illumination_3.08769696 | 300 | 0.00082 | 1 | 1.04e-10 | The authors group
Rubrene(single_crystal)illumination_7.957981856 | 300 | 0.00102 | 1 | 7.68e-10 | The authors group
Rubrene(single_crystal)illumination_sampleA_0 | 350 | 0.09995 | -1 | 1.2732e-11 | The authors group
Rubrene(single_crystal)illumination_sampleA_2.28014E-06 | 350 | 0.058905 | -1 | 2.3867e-11 | The authors group
Rubrene(single_crystal)illumination_sampleA_2.37295E-05 | 350 | 0.030065 | -1 | 8.0762e-11 | The authors group
Rubrene(single_crystal)illumination_sampleA_0.000249838 | 350 | 0.007205 | -1 | 3.4575e-10 | The authors group
Rubrene(single_crystal)illumination_sampleA_0.00303 | 350 | 0.0013823 | -1 | 1.5312e-09 | The authors group
Rubrene(single_crystal)illumination_sampleA_0.074374976 | 350 | 0.074725 | 1 | 6.0553e-09 | The authors group
Rubrene(single_crystal)illumination_sampleA_0.242296761 | 350 | 0.069455 | 1 | 8.8249e-09 | The authors group
Rubrene(single_crystal)illumination_sampleA_0.025191156 | 350 | 0.062875 | 1 | 2.1803e-11 | The authors group
Rubrene(single_crystal)illumination_sampleA_0.012146077 | 350 | 0.069055 | 1 | 2.4122e-13 | The authors group
Rubrene(single_crystal)illumination_sampleA_0.007091856 | 350 | 0.07355 | 1 | 2.6356e-13 | The authors group
Rubrene(single_crystal)illumination_sampleA_0.003947034 | 350 | 0.07385 | 1 | 8.6743e-14 | The authors group
Rubrene(single_crystal)illumination_sampleA_0 | 350 | 0.03227 | 1 | 1.7494e-11 | The authors group
Rubrene(single_crystal)illumination_sampleB_0 | 350 | 0.11836 | -1 | 5.4116e-12 | The authors group
Rubrene(single_crystal)illumination_sampleB_2.28675E-06 | 350 | 0.10068 | 1 | 1.0336e-11 | The authors group
Rubrene(single_crystal)illumination_sampleB_2.37324E-05 | 350 | 0.13658 | 1 | 1.4868e-11 | The authors group
Rubrene(single_crystal)illumination_sampleB_0.003029239 | 350 | 0.10986 | 1 | 2.336e-10 | The authors group
Rubrene(single_crystal)illumination_sampleB_0.074124287 | 350 | 0.081165 | 1 | 1.1719e-09 | The authors group
Rubrene(single_crystal)illumination_sampleB_0.360590961 | 350 | 0.05871 | 1 | 1.9972e-09 | The authors group
Rubrene(single_crystal)illumination_sampleB_0.240322445 | 350 | 0.067698 | 1 | 1.8719e-09 | The authors group
Rubrene(single_crystal)illumination_sampleB_0.025165004 | 350 | 0.071793 | 1 | 6.4576e-10 | The authors group
Rubrene(single_crystal)illumination_sampleB_0.0002504 | 350 | 0.072784 | 1 | 5.2326e-11 | The authors group
Rubrene(single_crystal)illumination_sampleB_0 | 350 | 0.07042 | 1 | 5.4804e-12 | The authors group
Rubrene(single_crystal)illumination_sampleC_0 | 350 | 0.03794 | 1 | 4.1545e-11 | The authors group
Rubrene(single_crystal)illumination_sampleC_2.28508E-06 | 350 | 0.0061446 | 1 | 5.8357e-11 | The authors group
Rubrene(single_crystal)illumination_sampleC_2.38018E-05 | 350 | 0.0011077 | 1 | 1.2513e-10 | The authors group
Rubrene(single_crystal)illumination_sampleC_0.025170554 | 350 | 0.00091735 | -1 | 2.8952e-09 | The authors group
Rubrene(single_crystal)illumination_sampleC_0.35804461 | 350 | 0.00090007 | -1 | 4.445e-09 | The authors group
Rubrene(single_crystal)illumination_sampleC_0.073230751 | 350 | 0.00088882 | -1 | 2.9597e-09 | The authors group
Rubrene(single_crystal)illumination_sampleC_0.003037342 | 350 | 0.00013157 | -1 | 8.2546e-10 | The authors group
Rubrene(single_crystal)illumination_sampleC_0.001378292 | 350 | 0.0006751 | 1 | 5.188e-10 | The authors group
Rubrene(single_crystal)illumination_sampleC_2.38153E-05 | 350 | 0.012637 | 1 | 8.284e-11 | The authors group
Rubrene(single_crystal)illumination_sampleC_0 | 350 | 0.04428 | 1 | 3.1244e-11 | The authors group
Rubrene(single_crystal)illumination_sampleD_0 | 350 | 0.044431 | -1 | 3.0157e-12 | The authors group
Rubrene(single_crystal)illumination_sampleD_2.2993E-06 | 350 | 0.0013436 | 1 | 1.5114e-11 | The authors group
Rubrene(single_crystal)illumination_sampleD_2.38691E-05 | 350 | 0.00067712 | -1 | 8.3766e-11 | The authors group
Rubrene(single_crystal)illumination_sampleD_0.000251309 | 350 | 0.0011759 | 1 | 3.4175e-10 | The authors group
Rubrene(single_crystal)illumination_sampleD_0.025203255 | 350 | 0.00094958 | 1 | 3.1101e-09 | The authors group
Rubrene(single_crystal)illumination_sampleD_0.146364816 | 350 | 0.00094336 | 1 | 4.5771e-09 | The authors group
Rubrene(single_crystal)illumination_sampleD_0.241637448 | 350 | 0.0019434 | 1 | 5.399e-09 | The authors group
Rubrene(single_crystal)illumination_sampleD_0.416331911 | 350 | 0.0010441 | 1 | 4.9353e-09 | The authors group
Rubrene(single_crystal)illumination_sampleD_0.07418931 | 350 | 0.0011005 | 1 | 2.752e-09 | The authors group
Rubrene(single_crystal)illumination_sampleD_0.001383813 | 350 | 0.0012194 | 1 | 3.8353e-10 | The authors group
Rubrene(single_crystal)illumination_sampleD_2.30011E-06 | 350 | 0.024069 | -1 | 1.1636e-11 | The authors group
Rubrene(single_crystal)illumination_sampleD_0W | 350 | 0.03115 | -1 | 5.2538e-12 | The authors group
Rubrene(single_crystal)illumination_sampleE_0W | 350 | 0.062592 | 1 | 2.7939e-11 | The authors group
Rubrene(single_crystal)illumination_sampleE_2.28548E-06 | 350 | 0.01993 | 1 | 5.9786e-11 | The authors group
Rubrene(single_crystal)illumination_sampleE_0.00025046 | 350 | 0.0043337 | 1 | 7.0223e-10 | The authors group
Rubrene(single_crystal)illumination_sampleE_0.003031559 | 350 | 0.0010152 | 1 | 2.7941e-09 | The authors group
Rubrene(single_crystal)illumination_sampleE_0.35963243 | 350 | 0.00066988 | -1 | 1.1567e-08 | The authors group
Rubrene(single_crystal)illumination_sampleE_0.025146254 | 350 | 1.3266e-05 | 1 | 5.0494e-09 | The authors group
Rubrene(single_crystal)illumination_sampleE_0.000122488 | 350 | 0.0084722 | 1 | 3.4952e-10 | The authors group
Rubrene(single_crystal)illumination_sampleE_2.29235E-06 | 350 | 0.049318 | 1 | 5.0147e-11 | The authors group
Rubrene(single_crystal)illumination_sampleE_0W | 350 | 0.085133 | 1 | 2.8209e-11 | The authors group
TBT-Se_(single_crystal) | 320 | 0.1267 | -1 | 1.39e-12 | The authors group
TBT-Se_(single_crystal) | 325 | 0.091 | -1 | 2.65e-12 | The authors group
TBT-Se_(single_crystal) | 330 | 0.0323 | -1 | 3.58e-12 | The authors group
TBT-Se_(single_crystal) | 335 | 0.036 | -1 | 5.33e-12 | The authors group
TBT-Se_(single_crystal) | 340 | 0.0203 | -1 | 1.18e-11 | The authors group
TBT-Se_(single_crystal) | 345 | 0.0113 | -1 | 1.73e-11 | The authors group
TBT-Se_(single_crystal) | 350 | 0.00374 | -1 | 2.98e-11 | The authors group
TBT-S_(single_crystal) | 320 | 0.146 | -1 | 2.56e-12 | The authors group
TBT-S_(single_crystal) | 330 | 0.0482 | -1 | 4.74e-12 | The authors group
TBT-S_(single_crystal) | 335 | 0.0267 | -1 | 8.99e-12 | The authors group
TBT-S_(single_crystal) | 340 | 0.01372 | -1 | 1.76e-11 | The authors group
TBT-S_(single_crystal) | 350 | 0.00493 | -1 | 4.53e-11 | The authors group
TBT-O_(single_crystal) | 315 | 0.1394 | -1 | 1.64e-12 | The authors group
TBT-O_(single_crystal) | 320 | 0.1086 | -1 | 3.16e-12 | The authors group
TBT-O_(single_crystal) | 330 | 0.0461 | -1 | 1.02e-11 | The authors group
TBT-O_(single_crystal) | 340 | 0.00809 | -1 | 2.41e-11 | The authors group
TBT-O_(single_crystal) | 350 | 0.0018 | -1 | 5.42e-11 | The authors group
TBT-SFF_(single_crystal) | 320 | 0.1057 | -1 | 2.13e-12 | The authors group
TBT-SFF_(single_crystal) | 330 | 0.0429 | -1 | 8.85e-12 | The authors group
TBT-SFF_(single_crystal) | 340 | 0.0116 | -1 | 1.57e-11 | The authors group
TBT-SFF_(single_crystal) | 350 | 0.00201 | -1 | 3.52e-11 | The authors group
SeBSe-S_(single_crystal) | 320 | 0.1018 | -1 | 3.25e-12 | The authors group
SeBSe-S_(single_crystal) | 330 | 0.05295 | -1 | 1.13e-11 | The authors group
SeBSe-S_(single_crystal) | 340 | 0.02056 | -1 | 2.5e-11 | The authors group
SeBSe-S_(single_crystal) | 350 | 0.00233 | -1 | 5.37e-11 | The authors group
SeBSe-Se_(single_crystal) | 320 | 0.1048 | -1 | 1.65e-12 | The authors group
SeBSe-Se_(single_crystal) | 330 | 0.0468 | -1 | 4.98e-12 | The authors group
SeBSe-Se_(single_crystal) | 340 | 0.0236 | -1 | 9.79e-12 | The authors group
SeBSe-Se_(single_crystal) | 350 | 0.00816 | -1 | 2.56e-11 | The authors group
C60:Cr2(hpp)4_1 |  | 0.000578 | -1 | 0.113 | T. Menke et al., https://doi.org/10.1063/1.3689778.
C60:Cr2(hpp)4_2 |  | 0.0003068 | -1 | 0.454 | -
C60:Cr2(hpp)4_3 |  | 0.000305 | -1 | 0.55 | -
C60:Cr2(hpp)4_4 |  | 0.0002691 | -1 | 0.996 | -
C60:Cr2(hpp)4_5 |  | 0.0002862 | -1 | 1.04 | -
C60:Cr2(hpp)4_6 |  | 0.0002763 | -1 | 2.04 | -
C60:Cr2(hpp)4_7 |  | 0.0001758 | -1 | 4.31 | -
C60:Cr2(hpp)4_8 |  | 0.0001722 | -1 | 3.99 | -
C60:Cr2(hpp)4_9 |  | 0.0001471 | -1 | 3.81 | -
C60:Cr2(hpp)4_10 |  | 0.0001274 | -1 | 2.75 | -
C60:Cr2(hpp)4_11 |  | 0.0001247 | -1 | 1.3 | -
C60:W2(hpp)4_1 |  | 0.000535 | -1 | 0.0759 | -
C60:W2(hpp)4_2 |  | 0.0004115 | -1 | 0.255 | -
C60:W2(hpp)4_3 |  | 0.0003373 | -1 | 0.409 | -
C60:W2(hpp)4_4 |  | 0.0003685 | -1 | 0.379 | -
C60:W2(hpp)4_5 |  | 0.0001902 | -1 | 1.52 | -
C60:W2(hpp)4_6 |  | 0.0001552 | -1 | 2.38 | -
C60:W2(hpp)4_7 |  | 0.0001337 | -1 | 4.19 | -
C60:W2(hpp)4_8 |  | 0.0001184 | -1 | 3.36 | -
C60:W2(hpp)4_9 |  | 9.289e-05 | -1 | 1.5 | -
C60:Cs2CO3 |  | 0.001715 | -1 | 4e-05 | A. Barbot et al., http://dx.doi.org/10.1007/s10853-012-6824-1.
(BEDT-TTF)3Cl2 |  | 1.5e-05 | 1 | 50 | S. Demishev et al., Amer. Inst. of Phys. 89, 182(1998).
vanadyl-phthalocyanine doped F4-TCNQ 1:50 |  | 0.0007 | 1 | 0.0002 | M. Pfeiffer et al., https://doi.org/10.1063/1.122718.
vanadyl-phthalocyanine doped F4-TCNQ 1:100 |  | 0.0008 | 1 | 2e-05 | -
vanadyl-phthalocyanine doped F4-TCNQ 1:200 |  | 0.00082 | 1 | 8e-06 | -
vanadyl-phthalocyanine doped F4-TCNQ 1:310 |  | 0.00084 | 1 | 7e-06 | -
vanadyl-phthalocyanine doped F4-TCNQ 1:360 |  | 0.00092 | 1 | 2.1e-06 | -
vanadyl-phthalocyanine doped F4-TCNQ 1:520 |  | 0.00092 | 1 | 1.6e-06 | -
PMeOPV |  | 3.8e-05 | 1 | 50 | -
t-(EDO-S,S-DMEDT-TTF)2(AuBr2)1+y |  | 9e-05 | -1 | 62.5 | H. Yoshino et al., https://doi.org/10.1007/s10973-007-8970-2.
Pentacene doped F4-TCNQ 0.5% |  | 0.0004 | 1 | 0.002 | K. Harada et al., https://doi.org/10.1063/1.3456394.
Pentacene doped F4-TCNQ 2% |  | 0.00028 | 1 | 0.01 | -
Pentacene doped F4-TCNQ 4% |  | 0.00015 | 1 | 0.04 | -
Pentacene doped F4-TCNQ 10% |  | 0.00014 | 1 | 0.02 | -
C60(18nm) with Cs2CO3 |  | 0.00014 | -1 | 1.5 | M. Sumino et al., https://doi.org/10.1063/1.3631633.
C60(22nm) with Cs2CO3 |  | 0.00011 | -1 | 4 | -
C60(29nm) with Cs2CO3 |  | 0.00014 | -1 | 5 | -
C60(49nm) with Cs2CO3 |  | 0.000195 | -1 | 4 | -
C60(68nm) with Cs2CO3 |  | 0.0002 | -1 | 2 | -
C60(100nm) with Cs2CO3 |  | 0.00022 | -1 | 1 | -
2,7-carbazole based copolymers [A] |  | 5.3e-05 | 1 | 23 | N. Dubey et al., https://doi.org/10.1002/polb.22206.
2,7-carbazole based copolymers [B] |  | 4e-05 | 1 | 87 | -
2,7-carbazole based copolymers [C] |  | 3.4e-05 | 1 | 160 | -
C60: Cs2Co3 molar ratio 3% |  | 0.0017 | -1 | 4e-05 | A. Barbot et al., http://dx.doi.org/10.1007/s10853-012-6824-1.
C60: Cs2Co3 molar ratio 4% |  | 0.0013 | -1 | 5e-05 | -
C60: Cs2Co3 molar ratio 6% |  | 0.0007 | -1 | 0.1 | -
C60: Cs2Co3 molar ratio 8% |  | 0.0005 | -1 | 0.3 | -
C60: Cs2Co3 molar ratio 10% |  | 0.0004 | -1 | 0.6 | -
C60: Cs2Co3 molar ratio 30% |  | 0.0002 | -1 | 6 | -
C60: Cs2Co3 molar ratio 40% |  | 0.0001 | -1 | 8 | -
C60 : W2(hpp)4 doping molar ratio 0.003 |  | 0.00055 | -1 | 0.007 | T. Menke et al., https://doi.org/10.1063/1.3689778.
C60 : W2(hpp)4 doping molar ratio 0.02 |  | 0.00038 | -1 | 0.3 | -
C60 : W2(hpp)4 doping molar ratio 0.09 |  | 0.00015 | -1 | 2 | -
C60 : W2(hpp)4 doping molar ratio 0.4 |  | 0.00012 | -1 | 1.5 | -
PPA_298K |  | 0.000193 | -1 | 0.101 | J. Liua et al., https://doi.org/10.1016/j.nanoen.2018.07.056.
PDEG-1_298K |  | 0.000294 | -1 | 1.06 | -
PTeEG-1_298K |  | 0.000319 | -1 | 2.27 | -
PPEG-1_298K |  | 0.000266 | -1 | 1.38 | -
A-DCV-DPPTT |  | 0.000568 | -1 | 3.1 | D. Huang et al., https://doi.org/10.1021/jacs.7b05344.
Q-DCM-DPPTT |  | 0.000383 | -1 | 0.11 | -
2DQTT-o-OD doped by (2-Cyc-DMBI-H)_298K |  | 0.000387 | 1 | 0.18 | D. Yuan et al., https://doi.org/10.1021/acsami.7b07282.
2DQTT-o-OD doped by (2-Cyc-DMBI-Me)2_298K |  | 0.00055 | 1 | 1.1 | -
2DQTT-o-OD doped by (2-Cyc-DMBI)2_298K |  | 0.000409 | 1 | 0.43 | -
PCBM_n-DMBI30mol/% |  | 0.000248 | -1 | 0.012 | J. Liu et al., https://doi.org/10.1002/adma.201701641.
PTEG-1_n-DMBI40mol/% |  | 0.000284 | -1 | 2.05 | -
pentacene_iodine_293K |  | 6e-05 | 1 | 20 | K. Hayashi et al., https://doi.org/10.1002/pssc.201000425.
PDI-1_n=2 |  | 0.00019 | -1 | 0.001 | B. Russ et al., https://doi.org/10.1002/adma.201306116.
PDI-2_n=4 |  | 0.0002 | -1 | 0.01 | -
PDI-3_n=6 |  | 0.00022 | -1 | 0.5 | -
NDI3HU-DTYM2 |  | 0.00056 | -1 | 0.0099 | F. Zhang et al., https://doi.org/10.1002/adfm.201404397.
NDI(2OD)(4tBuPh)-DTYM2 |  | 0.00032 | -1 | 0.0053 | -
(BEDT-TTF)Cu2Br4salts |  | 0.00085 | -1 | 0.03 | H. Ito et al ., https://doi.org/10.1016/j.synthmet.2005.07.326.
TTF-Ni(mnt)2, (mnt = maleonitriledithiolato) |  | 0.000655 | -1 | 0.015 | M.G. Miles et al., Inorganic Chemistry, Vol. 14, No. 10, 1975 2357 (1975)
C60_Cs2Co3_298K |  | 0.0002 | -1 | 8.6 | M. Sumino et al., https://doi.org/10.1063/1.3631633.
2DQBT_N-DMBI |  | 0.001741 | -1 | 0.000119 | D. Yuan et al., https://doi.org/10.1016/j.chempr.2019.02.010.
2DQTT_N-DMBI |  | 0.000492 | -1 | 0.17 | -
2DQQT_N-DMBI |  | 0.000173 | -1 | 13.7 | -
2DQPT_N-DMBI |  | 0.000146 | -1 | 2.73 | -
2DQQT-S |  | 0.000649 | -1 | 0.0076 | D. Yuan et al., https://doi.org/10.1002/anie.201814544.
2DQQT-Se |  | 0.000209 | -1 | 0.19 | -
2DQTT-o-OD_303K |  | 0.00041 | -1 | 1.1e-06 | D. Yuan et al., https://doi.org/10.1021/acsami.7b07282.
PTEG-2_doping_5wt%_n-DMBI_392.7K |  | 0.00025 | -1 | 13 | J. Liu et al., https://doi.org/10.1038/s41467-020-19537-8.
NDI3HU-DTYM2_FET-geometry |  | 0.00027 | -1 | 0.7 | F. Zhang et al., https://doi.org/10.1002/adfm.201404397.
NDI3HU-DTYM2_NH3&N2H4 |  | 0.00021 | -1 | 0.92 | -
NDI(2OD)(4t-BuPh)-DTYM2_FET-geometry |  | 0.00018 | -1 | 0.1 | -
NDI(2OD)(4t-BuPh)-DTYM2_NH3&N2H4 |  | 0.00013 | -1 | 0.85 | -
NTCDA doped BEDT-TTF 1:45 |  | 0.0011 | -1 | 1.6e-06 | A. Nollau et al., https://doi.org/10.1063/1.373413.
NTCDA doped BEDT-TTF 1:95 |  | 0.00125 | -1 | 7e-07 | -
NTCDA doped BEDT-TTF 1:520 |  | 0.0013 | -1 | 5.5e-07 | -
NTCDA doped BEDT-TTF 1:1540 |  | 0.00185 | -1 | 2.5e-07 | -
ZnPc:F4-TCNQ_doping ratio 0.002_323K |  | 0.0013 | 1 | 0.0004 | B. Maennig et al., https://doi.org/10.1103/PhysRevB.64.195208.
ZnPc:F4-TCNQ_doping ratio 0.005_323K |  | 0.00088 | 1 | 0.002 | -
ZnPc:F4-TCNQ_doping ratio 0.01_323K |  | 0.00087 | 1 | 0.007 | -
ZnPc:F4-TCNQ_doping ratio 0.02_323K |  | 0.00063 | 1 | 0.018 | -
F4TCNQ(2nm)/Pentacene(6nm)/HMDS |  | 0.000217 | 1 | 0.43 | M. Sumino et al., A-COE, Seoul, Korea, Nov. 3-5, (2010)
Cs2CO3(5nm)/C60(30nm)/Dph-BDT(15nm) |  | 9e-05 | -1 | 7.387 | -
Pentacene(0.2um) |  | 0.0002 | 1 | 0.38 | G.-H. Kim et al., https://doi.org/10.1063/1.3556622.
Pentacene(0.5um) |  | 0.00085 | 1 | 0.0055 | -
Pentacene(0.8um) |  | 0.00105 | 1 | 0.004 | -
Pentacene(6nm) doped F4TCNQ |  | 0.0002 | 1 | 0.44 | K Harada et al., https://doi.org/10.1063/1.3456394.
pentacene |  | 4.7e-05 | 1 | 55 | K Hayashi et al., https://doi.org/10.1063/1.3537831.