{"text_format":"2","workbook":"xls","n_sheets":3,"sheets":["Molecular weight","Monosaccharide composition","Viscosity of polysaccharides"],"not_rendered":{"charts":0,"images":12,"macros":0,"external_links":1,"defined_names":0,"comments":0,"pivot_tables":0},"unopened":[],"bounds":{"document_bytes":16777216,"sheet_cells":100000,"run_cost":"one","rows_first":2000,"rows_last":500,"rows_between":2000,"halvings":0,"cell_chars":16384,"cell_head_chars":4096},"cells_cut":0,"cells_raw":0,"read":"whole","date_system":"1900","formulas":"cached_only"}

{"sheet":"Molecular weight","index":0,"n_rows":60,"n_cols":1,"rows_kept":60,"cut":false,"hidden":false,"merged":[],"flags":["formulas_cached_only"]}
["Arabinogalactan"]
{"$rows_empty":30}
["Konjac glucomannan"]
{"$rows_empty":27}
["Xanthan gum"]

{"sheet":"Monosaccharide composition","index":1,"n_rows":172,"n_cols":29,"rows_kept":172,"cut":false,"hidden":false,"merged":[],"flags":["formulas_cached_only"]}
["色谱图和结果",{"$nulls":9},"色谱图和结果",{"$nulls":10},"色谱图和结果"]
[]
["进样信息",{"$nulls":9},"进样信息",{"$nulls":10},"进样信息"]
["进样名称：",null,"xanthan gum-1",null,null,"运行时间 (min)：",60,null,null,null,"进样名称：",null,"xanthan gum-2",null,null,"运行时间 (min)：",60,{"$nulls":4},"进样名称：",null,"xanthan gum-3",null,null,"运行时间 (min)：",60]
["瓶号：",null,"BC5",null,null,"进样量：",25,null,null,null,"瓶号：",null,"BC6",null,null,"进样量：",25,{"$nulls":4},"瓶号：",null,"BC7",null,null,"进样量：",25]
["进样类型：",null,"未知",null,null,"通道：","ED_1",null,null,null,"进样类型：",null,"未知",null,null,"通道：","ED_1",{"$nulls":4},"进样类型：",null,"未知",null,null,"通道：","ED_1"]
["校正级别：",null,"",null,null,"波长：","n.a.",null,null,null,"校正级别：",null,"",null,null,"波长：","n.a.",{"$nulls":4},"校正级别：",null,"",null,null,"波长：","n.a."]
["仪器方法：",null,"test",null,null,"带宽：","n.a.",null,null,null,"仪器方法：",null,"test",null,null,"带宽：","n.a.",{"$nulls":4},"仪器方法：",null,"test",null,null,"带宽：","n.a."]
["处理方法：",null,"处理方法 - 211004",null,null,"稀释因子：",1,null,null,null,"处理方法：",null,"处理方法 - 211004",null,null,"稀释因子：",1,{"$nulls":4},"处理方法：",null,"处理方法 - 211004",null,null,"稀释因子：",1]
["进样日期/时间：",null,"2022-05-21T00:33:18",null,null,"样品重量：",1,null,null,null,"进样日期/时间：",null,"2022-05-21T01:36:12",null,null,"样品重量：",1,{"$nulls":4},"进样日期/时间：",null,"2022-05-21T02:38:56",null,null,"样品重量：",1]
[]
["色谱图",{"$nulls":9},"色谱图",{"$nulls":10},"色谱图"]
{"$rows_empty":26}
["积分结果",{"$nulls":9},"积分结果",{"$nulls":10},"积分结果"]
["序号 ","峰名称","保留时间","峰面积 ","峰高 ","相对峰面积 ","相对峰高 ","样品量 ",null,null,"序号 ","峰名称","保留时间","峰面积 ","峰高 ","相对峰面积 ","相对峰高 ","样品量 ",null,null,null,"序号 ","峰名称","保留时间","峰面积 ","峰高 ","相对峰面积 ","相对峰高 ","样品量 "]
["","","min","nC*min","nC","%","%","mg/L",null,null,"","","min","nC*min","nC","%","%","mg/L",null,null,null,"","","min","nC*min","nC","%","%","mg/L"]
["ED_1","ED_1","ED_1","ED_1","ED_1","ED_1","ED_1","ED_1",null,null,"ED_1","ED_1","ED_1","ED_1","ED_1","ED_1","ED_1","ED_1",null,null,null,"ED_1","ED_1","ED_1","ED_1","ED_1","ED_1","ED_1","ED_1"]
[1,"",2.966833333333333,0.07838041783462579,0.5153225566985117,0.20998740826809084,0.44774816539461554,"n.a.",null,null,"n.a.","Fuc","n.a.","n.a.","n.a.","n.a.","n.a.","n.a.",null,null,null,"n.a.","Fuc","n.a.","n.a.","n.a.","n.a.","n.a.","n.a."]
["n.a.","Fuc","n.a.","n.a.","n.a.","n.a.","n.a.","n.a.",null,null,"n.a.","Rha","n.a.","n.a.","n.a.","n.a.","n.a.","n.a.",null,null,null,"n.a.","Rha","n.a.","n.a.","n.a.","n.a.","n.a.","n.a."]
["n.a.","Rha","n.a.","n.a.","n.a.","n.a.","n.a.","n.a.",null,null,"n.a.","Ara","n.a.","n.a.","n.a.","n.a.","n.a.","n.a.",null,null,null,"n.a.","Ara","n.a.","n.a.","n.a.","n.a.","n.a.","n.a."]
["n.a.","Ara","n.a.","n.a.","n.a.","n.a.","n.a.","n.a.",null,null,"n.a.","gal","n.a.","n.a.","n.a.","n.a.","n.a.","n.a.",null,null,null,"n.a.","gal","n.a.","n.a.","n.a.","n.a.","n.a.","n.a."]
["n.a.","gal","n.a.","n.a.","n.a.","n.a.","n.a.","n.a.",null,null,1,"Glc",12.150166666666665,18.099223442390183,32.91814192291475,53.91084587143668,33.71627006699489,5.146559602292263,null,null,null,1,"Glc",12.1335,18.41106402434622,34.03932674484921,52.92105545320277,32.48940407347053,5.288743853763464]
[2,"Glc",12.1085,19.367877788603824,35.489438306611575,51.88809364429508,30.835698313837494,5.746057374603095,null,null,2,"man",15.575166666666664,7.918878935771566,10.619424522364902,23.587391091104692,10.876901436009721,4.464363749210199,null,null,null,2,"man",15.550166666666666,8.164578871661693,11.323577532631289,23.468395452206856,10.807977747991151,4.641011358451291]
[3,"man",15.541833333333333,8.602294919850838,12.072328256814773,23.046236104386363,10.489280468645948,4.964722439410965,null,null,"n.a.","xyl","n.a.","n.a.","n.a.","n.a.","n.a.","n.a.",null,null,null,"n.a.","xyl","n.a.","n.a.","n.a.","n.a.","n.a.","n.a."]
["n.a.","xyl","n.a.","n.a.","n.a.","n.a.","n.a.","n.a.",null,null,"n.a.","fru","n.a.","n.a.","n.a.","n.a.","n.a.","n.a.",null,null,null,"n.a.","fru","n.a.","n.a.","n.a.","n.a.","n.a.","n.a."]
["n.a.","fru","n.a.","n.a.","n.a.","n.a.","n.a.","n.a.",null,null,3,"gala",28.000166666666665,3.8728513077099804,27.63276579637565,11.535781664750367,28.30274553376508,2.30569487098113,null,null,null,3,"gala",28.000166666666665,4.17818214559308,29.801938905621924,12.009833257226148,28.444958460412167,2.4899122393140187]
[4,"gala",27.991833333333332,4.511909233899347,32.628793563129946,12.087765701458698,28.35017071740238,2.691509742967202,null,null,4,"glca",28.416833333333333,3.6815550548594405,26.46247784530201,10.965981372708285,27.104082963230322,1.4187646382142676,null,null,null,4,"glca",28.416833333333333,4.035851518472204,29.605704986613894,11.600715837364234,28.257659718126167,1.5603645399902397]
[5,"glca",28.400166666666664,4.765784237682379,34.38617051239382,12.767917141591743,29.877102334719567,1.8551510396622817,null,null,"总和:",null,null,33.572508740731166,97.6328100869573,100.00000000000003,100.00000000000001,{"$nulls":4},"总和:",null,null,34.7896765600732,104.7705481697163,100.00000000000001,100.00000000000001]
["总和:",null,null,37.32624659787102,115.09205319564862,99.99999999999997,100]
[]
[]
[]
[]
[]
["色谱图和结果",{"$nulls":9},"色谱图和结果",{"$nulls":10},"色谱图和结果"]
[]
["进样信息",{"$nulls":9},"进样信息",{"$nulls":10},"进样信息"]
["进样名称：",null,"Konjac glucomannan-1",null,null,"运行时间 (min)：",60,null,null,null,"进样名称：",null,"Konjac glucomannan-2",null,null,"运行时间 (min)：",60.00000000000001,{"$nulls":4},"进样名称：",null,"Konjac glucomannan-3",null,null,"运行时间 (min)：",60]
["瓶号：",null,"BC8",null,null,"进样量：",25,null,null,null,"瓶号：",null,"BD1",null,null,"进样量：",25,{"$nulls":4},"瓶号：",null,"BD2",null,null,"进样量：",25]
["进样类型：",null,"未知",null,null,"通道：","ED_1",null,null,null,"进样类型：",null,"未知",null,null,"通道：","ED_1",{"$nulls":4},"进样类型：",null,"未知",null,null,"通道：","ED_1"]
["校正级别：",null,"",null,null,"波长：","n.a.",null,null,null,"校正级别：",null,"",null,null,"波长：","n.a.",{"$nulls":4},"校正级别：",null,"",null,null,"波长：","n.a."]
["仪器方法：",null,"test",null,null,"带宽：","n.a.",null,null,null,"仪器方法：",null,"test",null,null,"带宽：","n.a.",{"$nulls":4},"仪器方法：",null,"test",null,null,"带宽：","n.a."]
["处理方法：",null,"处理方法 - 211004",null,null,"稀释因子：",1,null,null,null,"处理方法：",null,"处理方法 - 211004",null,null,"稀释因子：",1,{"$nulls":4},"处理方法：",null,"处理方法 - 211004",null,null,"稀释因子：",1]
["进样日期/时间：",null,"2022-05-21T03:41:50",null,null,"样品重量：",1,null,null,null,"进样日期/时间：",null,"2022-05-21T04:44:43",null,null,"样品重量：",1,{"$nulls":4},"进样日期/时间：",null,"2022-05-21T05:47:28",null,null,"样品重量：",1]
[]
["色谱图",{"$nulls":9},"色谱图",{"$nulls":10},"色谱图"]
{"$rows_empty":26}
["积分结果",{"$nulls":9},"积分结果",{"$nulls":10},"积分结果"]
["序号 ","峰名称","保留时间","峰面积 ","峰高 ","相对峰面积 ","相对峰高 ","样品量 ",null,null,"序号 ","峰名称","保留时间","峰面积 ","峰高 ","相对峰面积 ","相对峰高 ","样品量 ",null,null,null,"序号 ","峰名称","保留时间","峰面积 ","峰高 ","相对峰面积 ","相对峰高 ","样品量 "]
["","","min","nC*min","nC","%","%","mg/L",null,null,"","","min","nC*min","nC","%","%","mg/L",null,null,null,"","","min","nC*min","nC","%","%","mg/L"]
["ED_1","ED_1","ED_1","ED_1","ED_1","ED_1","ED_1","ED_1",null,null,"ED_1","ED_1","ED_1","ED_1","ED_1","ED_1","ED_1","ED_1",null,null,null,"ED_1","ED_1","ED_1","ED_1","ED_1","ED_1","ED_1","ED_1"]
["n.a.","Fuc","n.a.","n.a.","n.a.","n.a.","n.a.","n.a.",null,null,"n.a.","Fuc","n.a.","n.a.","n.a.","n.a.","n.a.","n.a.",null,null,null,"n.a.","Fuc","n.a.","n.a.","n.a.","n.a.","n.a.","n.a."]
["n.a.","Rha","n.a.","n.a.","n.a.","n.a.","n.a.","n.a.",null,null,"n.a.","Rha","n.a.","n.a.","n.a.","n.a.","n.a.","n.a.",null,null,null,"n.a.","Rha","n.a.","n.a.","n.a.","n.a.","n.a.","n.a."]
["n.a.","Ara","n.a.","n.a.","n.a.","n.a.","n.a.","n.a.",null,null,"n.a.","Ara","n.a.","n.a.","n.a.","n.a.","n.a.","n.a.",null,null,null,"n.a.","Ara","n.a.","n.a.","n.a.","n.a.","n.a.","n.a."]
["n.a.","gal","n.a.","n.a.","n.a.","n.a.","n.a.","n.a.",null,null,"n.a.","gal","n.a.","n.a.","n.a.","n.a.","n.a.","n.a.",null,null,null,"n.a.","gal","n.a.","n.a.","n.a.","n.a.","n.a.","n.a."]
[1,"Glc",12.008666666666667,19.362949871863734,34.83985480869849,56.24704284740198,64.75586204583757,5.743616336590967,null,null,1,"Glc",11.966999999999999,19.77982841974238,35.41188768984036,56.021282867606516,64.52803235067204,5.953432261916424,null,null,null,1,"Glc",11.966833333333332,19.872413421121998,35.571238165922274,56.24144240508673,64.71629965733672,6.000959348875527]
[2,"man",15.392,15.061881891106182,18.961999892945403,43.75295715259802,35.24413795416244,14.099288835419785,null,null,2,"man",15.341999999999999,15.52787502305003,19.46641310414249,43.978717132393484,35.471967649327965,63.64635185771396,null,null,null,2,"man",15.333499999999999,15.461697105397226,19.393644490018726,43.75855759491327,35.28370034266329,63.6161612893327]
["n.a.","xyl","n.a.","n.a.","n.a.","n.a.","n.a.","n.a.",null,null,"n.a.","xyl","n.a.","n.a.","n.a.","n.a.","n.a.","n.a.",null,null,null,"n.a.","xyl","n.a.","n.a.","n.a.","n.a.","n.a.","n.a."]
["n.a.","fru","n.a.","n.a.","n.a.","n.a.","n.a.","n.a.",null,null,"n.a.","fru","n.a.","n.a.","n.a.","n.a.","n.a.","n.a.",null,null,null,"n.a.","fru","n.a.","n.a.","n.a.","n.a.","n.a.","n.a."]
["n.a.","gala","n.a.","n.a.","n.a.","n.a.","n.a.","n.a.",null,null,"n.a.","gala","n.a.","n.a.","n.a.","n.a.","n.a.","n.a.",null,null,null,"n.a.","gala","n.a.","n.a.","n.a.","n.a.","n.a.","n.a."]
["n.a.","glca","n.a.","n.a.","n.a.","n.a.","n.a.","n.a.",null,null,"n.a.","glca","n.a.","n.a.","n.a.","n.a.","n.a.","n.a.",null,null,null,"n.a.","glca","n.a.","n.a.","n.a.","n.a.","n.a.","n.a."]
["总和:",null,null,34.424831762969916,53.80185470164389,100,100.00000000000001,null,null,null,"总和:",null,null,35.30770344279241,54.87830079398285,100,100,{"$nulls":4},"总和:",null,null,35.334110526519225,54.964882655941,100,100]
{"$rows_empty":7}
["色谱图和结果",{"$nulls":9},"色谱图和结果",{"$nulls":10},"色谱图和结果"]
[]
["进样信息",{"$nulls":9},"进样信息",{"$nulls":10},"进样信息"]
["进样名称：",null,"Arabinogalactan-1",null,null,"运行时间 (min)：",60,null,null,null,"进样名称：",null,"Arabinogalactan-2",null,null,"运行时间 (min)：",60.00000000000001,{"$nulls":4},"进样名称：",null,"Arabinogalactan-3",null,null,"运行时间 (min)：",60]
["瓶号：",null,"BD6",null,null,"进样量：",25,null,null,null,"瓶号：",null,"BD7",null,null,"进样量：",25,{"$nulls":4},"瓶号：",null,"BD8",null,null,"进样量：",25]
["进样类型：",null,"未知",null,null,"通道：","ED_1",null,null,null,"进样类型：",null,"未知",null,null,"通道：","ED_1",{"$nulls":4},"进样类型：",null,"未知",null,null,"通道：","ED_1"]
["校正级别：",null,"",null,null,"波长：","n.a.",null,null,null,"校正级别：",null,"",null,null,"波长：","n.a.",{"$nulls":4},"校正级别：",null,"",null,null,"波长：","n.a."]
["仪器方法：",null,"test",null,null,"带宽：","n.a.",null,null,null,"仪器方法：",null,"test",null,null,"带宽：","n.a.",{"$nulls":4},"仪器方法：",null,"test",null,null,"带宽：","n.a."]
["处理方法：",null,"处理方法 - 211004",null,null,"稀释因子：",1,null,null,null,"处理方法：",null,"处理方法 - 211004",null,null,"稀释因子：",1,{"$nulls":4},"处理方法：",null,"处理方法 - 211004",null,null,"稀释因子：",1]
["进样日期/时间：",null,"2022-05-21T11:01:47",null,null,"样品重量：",1,null,null,null,"进样日期/时间：",null,"2022-05-21T12:04:40",null,null,"样品重量：",1,{"$nulls":4},"进样日期/时间：",null,"2022-05-21T13:07:34",null,null,"样品重量：",1]
[]
["色谱图",{"$nulls":9},"色谱图",{"$nulls":10},"色谱图"]
{"$rows_empty":26}
["积分结果",{"$nulls":9},"积分结果",{"$nulls":10},"积分结果"]
["序号 ","峰名称","保留时间","峰面积 ","峰高 ","相对峰面积 ","相对峰高 ","样品量 ",null,null,"序号 ","峰名称","保留时间","峰面积 ","峰高 ","相对峰面积 ","相对峰高 ","样品量 ",null,null,null,"序号 ","峰名称","保留时间","峰面积 ","峰高 ","相对峰面积 ","相对峰高 ","样品量 "]
["","","min","nC*min","nC","%","%","mg/L",null,null,"","","min","nC*min","nC","%","%","mg/L",null,null,null,"","","min","nC*min","nC","%","%","mg/L"]
["ED_1","ED_1","ED_1","ED_1","ED_1","ED_1","ED_1","ED_1",null,null,"ED_1","ED_1","ED_1","ED_1","ED_1","ED_1","ED_1","ED_1",null,null,null,"ED_1","ED_1","ED_1","ED_1","ED_1","ED_1","ED_1","ED_1"]
["n.a.","Fuc","n.a.","n.a.","n.a.","n.a.","n.a.","n.a.",null,null,"n.a.","Fuc","n.a.","n.a.","n.a.","n.a.","n.a.","n.a.",null,null,null,"n.a.","Fuc","n.a.","n.a.","n.a.","n.a.","n.a.","n.a."]
["n.a.","Rha","n.a.","n.a.","n.a.","n.a.","n.a.","n.a.",null,null,"n.a.","Rha","n.a.","n.a.","n.a.","n.a.","n.a.","n.a.",null,null,null,"n.a.","Rha","n.a.","n.a.","n.a.","n.a.","n.a.","n.a."]
[1,"Ara",8.350166666666665,4.732700487189392,14.710708039111827,17.795316202586136,24.767474607928452,1.823390230792724,null,null,1,"Ara",8.350333333333332,4.338120272976358,13.538573535073782,17.133884591973377,23.673471104748714,1.6476452608646528,null,null,null,1,"Ara",8.358666666666666,5.091369659200646,15.721382935688643,18.03143539213161,25.3172121647005,1.9855713990291546]
[2,"gal",10.491833333333332,21.468411569904216,41.70379664653955,80.72287128412482,70.21400477469759,10.089568683260662,null,null,2,"gal",10.491999999999999,20.613384057163316,40.883345009209265,81.41483436630044,71.48837979375155,9.078817898164752,null,null,null,2,"gal",10.491999999999999,22.698993671574662,43.02628838817718,80.39004536151924,69.28815844249114,"n.a."]
["n.a.","Glc","n.a.","n.a.","n.a.","n.a.","n.a.","n.a.",null,null,"n.a.","Glc","n.a.","n.a.","n.a.","n.a.","n.a.","n.a.",null,null,null,"n.a.","Glc","n.a.","n.a.","n.a.","n.a.","n.a.","n.a."]
["n.a.","man","n.a.","n.a.","n.a.","n.a.","n.a.","n.a.",null,null,"n.a.","man","n.a.","n.a.","n.a.","n.a.","n.a.","n.a.",null,null,null,"n.a.","man","n.a.","n.a.","n.a.","n.a.","n.a.","n.a."]
["n.a.","xyl","n.a.","n.a.","n.a.","n.a.","n.a.","n.a.",null,null,"n.a.","xyl","n.a.","n.a.","n.a.","n.a.","n.a.","n.a.",null,null,null,"n.a.","xyl","n.a.","n.a.","n.a.","n.a.","n.a.","n.a."]
["n.a.","fru","n.a.","n.a.","n.a.","n.a.","n.a.","n.a.",null,null,"n.a.","fru","n.a.","n.a.","n.a.","n.a.","n.a.","n.a.",null,null,null,"n.a.","fru","n.a.","n.a.","n.a.","n.a.","n.a.","n.a."]
["n.a.","gala","n.a.","n.a.","n.a.","n.a.","n.a.","n.a.",null,null,"n.a.","gala","n.a.","n.a.","n.a.","n.a.","n.a.","n.a.",null,null,null,"n.a.","gala","n.a.","n.a.","n.a.","n.a.","n.a.","n.a."]
[3,"glca",28.025166666666664,0.3940910475390805,2.980763794416838,1.4818125132890325,5.018520617373955,0.14757149866277314,null,null,3,"glca",28.008666666666667,0.3674491721420843,2.7668793095223942,1.4512810417261897,4.838149101499746,0.13756451114125168,null,null,null,3,"glca",28.008666666666663,0.44571188164162434,3.349935764203643,1.578519246349155,5.39462939280836,0.16697361092582602]
["总和:",null,null,26.59520310463269,59.39526848006822,99.99999999999999,99.99999999999999,null,null,null,"总和:",null,null,25.318953502281758,57.18879785380544,100,100.00000000000001,{"$nulls":4},"总和:",null,null,28.23607521241693,62.097607088069466,100.00000000000001,100]

{"sheet":"Viscosity of polysaccharides","index":2,"n_rows":138,"n_cols":20,"rows_kept":138,"cut":false,"hidden":false,"merged":[],"flags":["formulas_cached_only"]}
[null,"Xanthan gum"]
["Step time","Temperature","Stress","Shear rate","Viscosity","Normal stress coefficient",null,"Step time","Temperature","Stress","Shear rate","Viscosity","Normal stress coefficient",null,"Step time","Temperature","Stress","Shear rate","Viscosity","Normal stress coefficient"]
["s","°C","Pa","1/s","Pa.s","Pa.s²",null,"s","°C","Pa","1/s","Pa.s","Pa.s²",null,"s","°C","Pa","1/s","Pa.s","Pa.s²"]
[60.0008,25.015,4.84986,0.100013,48.4925,-3269.55,null,60.0008,25.002,4.27478,0.100013,42.7424,7722.55,null,60.0008,25.004,4.37245,0.100013,43.7189,-19227.4]
[112.715,25.009,4.4724,0.125909,35.521,-1709.61,null,112.717,25,4.1911,0.125909,33.2869,5454.42,null,112.717,25.004,4.41518,0.125909,35.0666,-14793.3]
[155.627,25.016,4.42416,0.158509,27.911,-1218.39,null,155.629,25.004,4.29852,0.158509,27.1184,3643.11,null,155.629,25.011,4.45318,0.158509,28.0941,-10064.9]
[190.756,25.011,4.50469,0.199552,22.5741,-822.476,null,190.758,25.002,4.48264,0.199552,22.4635,2387.61,null,190.758,25.009,4.53827,0.199552,22.7423,-6724.9]
[219.697,25.004,4.64935,0.25122,18.507,-509.21,null,219.703,24.999,4.71541,0.25122,18.77,1564.62,null,219.701,25.003,4.68876,0.251221,18.6639,-4408.2]
[243.73,25.008,4.85458,0.316268,15.3496,-310.374,null,243.736,25.006,4.97771,0.316268,15.7389,1008.45,null,243.734,25.008,4.89096,0.316268,15.4646,-2863.14]
[263.857,25.01,5.09434,0.398157,12.7948,-194.212,null,263.863,25.009,5.26291,0.398157,13.2182,647.64,null,263.863,25.009,5.12462,0.398158,12.8708,-1844.94]
[280.883,25.006,5.37307,0.501251,10.7193,-119.313,null,280.889,25.004,5.55733,0.501251,11.0869,416.093,null,280.889,25.009,5.36975,0.501251,10.7127,-1181.86]
[295.455,25.004,5.693,0.631037,9.02167,-74.1022,null,295.453,25.002,5.83479,0.631037,9.24635,266.402,null,295.461,25.01,5.62928,0.631037,8.92068,-754.821]
[308.069,25.002,6.03539,0.794429,7.59715,-46.7054,null,308.068,24.999,6.11479,0.794429,7.69709,175.154,null,308.078,25.011,5.8883,0.794429,7.412,-483.527]
[319.127,25.005,6.41714,1.00013,6.41632,-28.7124,null,319.127,25,6.39126,1.00013,6.39045,111.404,null,319.137,25.005,6.14547,1.00013,6.14469,-308.948]
[327.155,25.006,6.83157,1.25908,5.42582,-17.801,null,327.157,25,6.68804,1.25908,5.31183,71.7467,null,327.167,25.001,6.44072,1.25909,5.1154,-196.481]
[331.362,25.008,7.27372,1.5851,4.58882,-10.6756,null,331.364,25.002,7.04967,1.58509,4.44748,45.8026,null,331.374,25.002,6.79797,1.5851,4.28868,-124.206]
[334.921,25.004,7.7493,1.99552,3.88336,-6.35502,null,334.925,25,7.41202,1.99551,3.71434,29.321,null,334.935,25.005,7.15241,1.99552,3.58424,-78.593]
[337.965,25.002,8.24355,2.51221,3.2814,-3.74132,null,337.971,25.002,7.77086,2.51221,3.09324,18.6919,null,337.979,25.008,7.50359,2.5122,2.98686,-49.6604]
[340.613,25.001,8.7525,3.16267,2.76744,-2.12244,null,340.619,25.005,8.12867,3.16265,2.57021,11.8438,null,340.627,25.004,7.85645,3.16266,2.48413,-31.3672]
[342.913,25.003,9.26216,3.98156,2.32627,-1.21172,null,342.93,25.004,8.46639,3.98153,2.12642,7.53989,null,342.93,25.006,8.19603,3.98157,2.05849,-19.8117]
[344.959,25.005,9.73725,5.01247,1.94261,-0.651924,null,344.977,24.998,8.79986,5.01247,1.7556,4.77489,null,344.975,25.004,8.53447,5.01247,1.70265,-12.5017]
[347.009,25.007,10.1547,6.31032,1.60922,-0.355122,null,347.027,24.997,9.10829,6.31033,1.44339,3.01944,null,347.025,25.001,8.84631,6.31034,1.40188,-7.88307]
[349.059,25.003,10.4735,7.94424,1.31838,-0.185026,null,349.077,25,9.38319,7.9442,1.18114,1.88779,null,349.075,25.006,9.13828,7.94425,1.1503,-4.96541]
[351.107,25,10.6935,10.0012,1.06922,-0.102775,null,351.127,25.004,9.63199,10.0012,0.963079,1.11551,null,351.125,25.008,9.41385,10.0012,0.94127,-3.12257]
[353.156,25.002,10.8454,12.5908,0.861378,-0.058508,null,353.177,24.994,9.85397,12.5908,0.782634,0.725508,null,353.176,25.009,9.67326,12.5907,0.768284,-1.95508]
[355.206,25.001,10.9758,15.8508,0.692444,-0.038743,null,355.227,25.001,10.0592,15.8508,0.634618,0.457887,null,355.226,25.005,9.92027,15.8508,0.625851,-1.22237]
[357.256,25.001,11.1314,19.955,0.557823,-0.025775,null,357.276,25.001,10.2592,19.955,0.514118,0.289869,null,357.276,25.007,10.1558,19.955,0.508936,-0.766543]
[359.306,25.001,11.3133,25.1219,0.450335,-0.016524,null,359.326,25.003,10.4604,25.1219,0.416387,0.190107,null,359.326,25.008,10.388,25.1219,0.413506,-0.483433]
[361.355,25.004,11.5213,31.6265,0.364293,-0.008561,null,361.376,24.997,10.6618,31.6266,0.337115,0.118705,null,361.376,25.003,10.6071,31.6266,0.335384,-0.302854]
[363.405,25.009,11.7264,39.8155,0.294518,-0.003346,null,363.425,24.997,10.8746,39.8155,0.273126,0.0778461,null,363.426,25.006,10.8211,39.8155,0.271782,-0.188738]
[365.455,24.999,11.9521,50.1248,0.238446,-0.0007637,null,365.477,25.006,11.0871,50.1247,0.221189,0.049791,null,365.475,25.001,11.0285,50.1248,0.220021,-0.118364]
[367.505,24.998,12.1992,63.1033,0.193322,0.00019862,null,367.527,24.999,11.3176,63.1032,0.17935,0.0331305,null,367.525,25.007,11.2567,63.1032,0.178386,-0.073952]
[369.555,25.003,12.4943,79.4424,0.157275,0.00077839,null,369.577,24.996,11.594,79.4422,0.145942,0.0213468,null,369.575,25.009,11.5276,79.4424,0.145106,-0.046071]
[371.604,25.004,12.8721,100.012,0.128706,0.00082177,null,371.626,25,11.9403,100.012,0.119389,0.0138789,null,371.624,25.003,11.8716,100.012,0.118702,-0.028778]
[373.654,25,13.3416,125.908,0.105964,0.000796,null,373.676,25.002,12.3891,125.908,0.0983986,0.0089572,null,373.674,25.004,12.3145,125.907,0.097806,-0.017938]
[375.704,24.996,13.9189,158.508,0.0878116,0.0006558,null,375.728,25.001,12.9435,158.508,0.0816584,0.0058352,null,375.724,25.006,12.8882,158.508,0.0813091,-0.011178]
[377.754,25,14.6219,199.55,0.0732742,0.00050796,null,377.778,25.001,13.6323,199.55,0.0683152,0.003779,null,377.774,25.002,13.5836,199.55,0.0680711,-0.00696]
[379.803,25.001,15.46,251.219,0.06154,0.00037456,null,379.828,24.998,14.4539,251.219,0.0575349,0.0024403,null,379.823,24.999,14.422,251.219,0.0574082,-0.004346]
[381.853,25.003,16.4467,316.266,0.0520026,0.00026872,null,381.877,24.995,15.4252,316.266,0.048773,0.0015734,null,381.873,24.999,15.4166,316.265,0.0487457,-0.002707]
[383.903,25.006,17.5884,398.155,0.0441749,0.00018311,null,383.927,25.001,16.5553,398.155,0.04158,0.0010035,null,383.923,25.002,16.5725,398.155,0.0416232,-0.0017]
[385.953,25,18.9078,501.248,0.0377214,0.00011753,null,385.977,24.999,17.8521,501.247,0.0356153,0.00063549,null,385.973,25.006,17.9072,501.247,0.0357253,-0.001075]
[388.002,25.004,20.4066,631.032,0.0323385,6.9414e-05,null,388.027,25.005,19.3279,631.033,0.030629,0.00039544,null,388.023,25.002,19.4251,631.034,0.030783,-0.0006854]
[390.052,25,22.118,794.423,0.0278416,3.3654e-05,null,390.077,25.002,20.9943,794.423,0.0264271,0.00023968,null,390.072,25.002,21.1431,794.422,0.0266144,-0.0004442]
[392.102,24.998,24.1105,1000.12,0.0241077,4.3663e-06,null,392.126,24.999,22.9441,1000.12,0.0229413,0.000135,null,392.122,25.003,23.1438,1000.12,0.023141,-0.0002983]
[]
[]
[null,"Konjac glucomannan"]
["Step time","Temperature","Stress","Shear rate","Viscosity","Normal stress coefficient",null,"Step time","Temperature","Stress","Shear rate","Viscosity","Normal stress coefficient",null,"Step time","Temperature","Stress","Shear rate","Viscosity","Normal stress coefficient"]
["s","°C","Pa","1/s","Pa.s","Pa.s²",null,"s","°C","Pa","1/s","Pa.s","Pa.s²",null,"s","°C","Pa","1/s","Pa.s","Pa.s²"]
[60.0008,25.005,1.87835,0.100013,18.7812,-1815.52,null,60.0008,25.004,1.23276,0.100013,12.326,1822.57,null,60.0008,25.006,0.594613,0.100013,5.94537,1257.09]
[112.715,24.997,2.33992,0.125909,18.5843,-1254.12,null,112.717,25.009,1.53479,0.125909,12.1897,1057.37,null,112.717,25.012,0.765624,0.125909,6.0808,988.803]
[155.629,25.004,2.8998,0.158509,18.2942,-792.03,null,155.631,25.01,1.89262,0.158509,11.9401,376.82,null,155.631,25.003,0.971125,0.158509,6.1266,673.285]
[190.758,25.005,3.5708,0.199552,17.8941,-485.571,null,190.76,25.01,2.34094,0.199552,11.731,150.68,null,190.76,25.005,1.22397,0.199552,6.13358,492.866]
[219.701,25.003,4.37607,0.25122,17.4192,-332.103,null,219.703,25.005,2.86164,0.251221,11.391,106.058,null,219.703,25.005,1.53216,0.25122,6.09887,356.038]
[243.734,25.009,5.34557,0.316268,16.902,-229.12,null,243.736,25.004,3.49711,0.316268,11.0574,82.1147,null,243.736,25.007,1.89903,0.316268,6.0045,270.053]
[263.863,25.001,6.50401,0.398157,16.3353,-138.331,null,263.865,24.997,4.26444,0.398158,10.7104,86.3839,null,263.863,25.003,2.35166,0.398158,5.90636,206.984]
[280.889,25.004,7.87414,0.501251,15.709,-85.4957,null,280.891,25.001,5.16191,0.501251,10.2981,70.3944,null,280.889,25.004,2.90272,0.501251,5.79095,172.804]
[295.461,25.004,9.48049,0.631037,15.0237,-45.9043,null,295.463,24.997,6.2032,0.631037,9.83017,52.973,null,295.451,25.005,3.54616,0.631037,5.61958,139.785]
[308.078,25,11.3527,0.794428,14.2904,-23.1311,null,308.08,24.998,7.40537,0.794429,9.32162,40.064,null,308.068,25.004,4.31696,0.794429,5.43404,126.829]
[319.135,25.002,13.5195,1.00013,13.5178,-6.13618,null,319.137,25.001,8.7706,1.00013,8.7695,34.4003,null,319.125,25.008,5.23847,1.00013,5.23781,115.493]
[327.165,24.997,16.0011,1.25908,12.7085,2.10716,null,327.167,24.998,10.4086,1.25908,8.26682,28.0438,null,327.155,25.008,6.30741,1.25909,5.00951,96.4012]
[331.372,24.999,18.7978,1.58509,11.8591,5.11558,null,331.374,24.996,12.282,1.58509,7.74844,21.8237,null,331.362,25.008,7.52245,1.5851,4.74574,73.2126]
[334.933,25,21.9319,1.99551,10.9906,6.58987,null,334.935,24.997,14.3917,1.99551,7.21202,17.0541,null,334.923,25.007,8.91108,1.99552,4.46555,54.4771]
[337.979,24.995,25.4001,2.5122,10.1107,6.74482,null,337.981,24.999,16.7445,2.5122,6.66528,13.157,null,337.969,25.012,10.4741,2.5122,4.16929,39.9329]
[340.627,25.003,29.2101,3.16266,9.23592,6.13771,null,340.629,24.999,19.317,3.16266,6.10783,9.48371,null,340.617,25.004,12.2027,3.16266,3.85838,28.9725]
[342.928,24.997,33.3324,3.98155,8.37173,5.19886,null,342.93,25.001,22.1232,3.98154,5.55645,5.84176,null,342.917,25.003,14.0366,3.98156,3.52539,19.1641]
[344.976,24.999,37.784,5.01247,7.53801,4.23195,null,344.978,24.994,25.1605,5.01248,5.01957,3.7087,null,344.965,25.008,16.0032,5.01247,3.19269,13.1614]
[347.026,24.998,42.5162,6.31031,6.73759,3.38486,null,347.027,24.995,28.3133,6.31035,4.48681,2.50926,null,347.015,25.004,18.0715,6.31029,2.86381,8.6131]
[349.075,25,47.4841,7.94423,5.97718,2.59833,null,349.077,24.994,31.6245,7.94426,3.9808,1.43458,null,349.065,25.002,20.1965,7.94425,2.54228,5.09261]
[351.125,25.005,52.6585,10.0012,5.26523,1.93081,null,351.127,24.996,35.2178,10.0012,3.52136,1.00054,null,351.115,25.002,22.4653,10.0012,2.24626,3.29669]
[353.175,25.001,58.0394,12.5907,4.60969,1.4059,null,353.177,25.003,39.039,12.5908,3.10061,0.620349,null,353.165,25,24.7586,12.5907,1.96641,2.25587]
[355.224,25.002,63.5236,15.8509,4.00758,0.955885,null,355.226,24.994,43.0805,15.8508,2.71787,0.352661,null,355.214,25.004,27.3598,15.8509,1.72608,1.54825]
[357.274,24.996,69.0372,19.955,3.45965,0.621479,null,357.276,24.997,47.2408,19.9551,2.36736,0.224571,null,357.264,25.006,30.2591,19.955,1.51637,0.861651]
[359.324,24.991,74.5768,25.1219,2.9686,0.4004,null,359.326,24.997,51.3762,25.1219,2.04508,0.0898861,null,359.314,25.008,33.2633,25.1219,1.32408,0.17239]
[361.374,24.995,80.206,31.6266,2.53603,0.254389,null,361.376,24.999,56.3096,31.6266,1.78045,0.0244184,null,361.364,25.006,36.6609,31.6266,1.15918,0.0858945]
[363.423,24.996,85.8138,39.8155,2.15529,0.122572,null,363.426,24.994,61.4475,39.8155,1.54331,0.0513729,null,363.417,25.007,40.7491,39.8155,1.02345,0.106152]
[365.473,24.997,91.4726,50.1248,1.8249,0.0816248,null,365.475,24.993,66.0969,50.1248,1.31865,0.0534371,null,365.467,25.001,44.5745,50.1246,0.889273,0.0033936]
[367.523,24.996,96.9697,63.1033,1.53668,0.054703,null,367.525,24.998,70.9637,63.1033,1.12456,0.0081984,null,367.517,25.005,49.4679,63.1034,0.783919,0.0404204]
[369.573,24.999,102.281,79.4423,1.28749,0.0354601,null,369.575,25.001,76.5158,79.4424,0.963162,0.002167,null,369.567,25.004,54.1403,79.4424,0.681503,0.0299055]
[371.622,25,107.405,100.012,1.07392,0.0239284,null,371.625,24.997,81.8634,100.012,0.818537,0.004637,null,371.616,25.003,58.8162,100.012,0.588092,0.0112696]
[373.672,25.002,112.532,125.908,0.893766,0.016555,null,373.674,24.995,87.1028,125.907,0.6918,0.0047,null,373.668,25.003,64.0559,125.908,0.508754,0.0064802]
[375.722,24.999,117.443,158.508,0.740924,0.010539,null,375.724,24.998,92.135,158.508,0.581263,0.0036083,null,375.718,25.001,69.3924,158.508,0.437785,0.005099]
[377.772,25.001,122.455,199.55,0.613655,0.0070547,null,377.774,25.003,97.1941,199.55,0.487066,0.0028724,null,377.768,25.002,74.5615,199.55,0.373648,0.0033716]
[379.822,24.998,127.519,251.219,0.507603,0.0047098,null,379.824,25,102.208,251.219,0.406847,0.0021698,null,379.818,25.002,79.665,251.219,0.317114,0.0024276]
[381.871,24.996,132.733,316.266,0.419689,0.0031641,null,381.873,24.998,107.155,316.266,0.338814,0.0015607,null,381.867,25.002,84.5835,316.266,0.267444,0.0017638]
[383.921,24.998,138.135,398.155,0.346937,0.0021169,null,383.923,24.998,112.209,398.155,0.281823,0.0011216,null,383.917,25.002,89.3733,398.155,0.224469,0.0012631]
[385.971,24.998,143.773,501.247,0.286831,0.0014223,null,385.973,24.997,117.403,501.247,0.234221,0.00078655,null,385.967,25.001,94.0992,501.248,0.18773,0.00087251]
[388.021,24.994,149.722,631.034,0.237264,0.00095217,null,388.023,25.001,122.848,631.033,0.194677,0.00054884,null,388.017,25.003,98.8649,631.032,0.156672,0.00059068]
[390.071,24.999,156.039,794.423,0.196418,0.0006344,null,390.073,24.996,128.566,794.423,0.161836,0.0003752,null,390.066,25.005,103.805,794.423,0.130667,0.00039062]
[392.12,24.999,162.751,1000.12,0.162731,0.00041714,null,392.122,24.999,134.672,1000.12,0.134656,0.00025036,null,392.116,25.007,108.959,1000.12,0.108946,0.00024864]
[]
[]
[]
[]
[null,"Arabinogalactan"]
["Step time","Temperature","Stress","Shear rate","Viscosity","Normal stress coefficient",null,"Step time","Temperature","Stress","Shear rate","Viscosity","Normal stress coefficient",null,"Step time","Temperature","Stress","Shear rate","Viscosity","Normal stress coefficient"]
["s","°C","Pa","1/s","Pa.s","Pa.s²",null,"s","°C","Pa","1/s","Pa.s","Pa.s²",null,"s","°C","Pa","1/s","Pa.s","Pa.s²"]
[60.0008,25.004,-0.001932,0.100013,-0.019316,-5711.06,null,60.0008,25.007,0.0019209,0.100013,0.0192069,754.164,null,60.0008,24.998,0.0046817,0.100013,0.0468114,-1901.95]
[112.717,25.001,-0.003859,0.125909,-0.030652,-5465.35,null,112.717,25.007,0.0010146,0.125909,0.0080584,558.929,null,112.715,24.999,0.0049713,0.125909,0.0394835,-1210.75]
[155.629,25,-0.002832,0.158509,-0.017867,-4429.7,null,155.629,25.009,0.0011863,0.158509,0.0074843,367.087,null,155.629,25.003,0.0055136,0.158509,0.0347843,-793.914]
[190.758,24.999,-0.003848,0.199551,-0.019284,-3305.3,null,190.758,25.007,0.0013578,0.199552,0.0068041,234.251,null,190.758,25.004,0.0070428,0.199552,0.0352932,-501.685]
[219.701,24.99,-0.003838,0.25122,-0.015277,-2315.35,null,219.701,25.003,-0.0003962,0.251221,-0.001577,156.049,null,219.701,25.005,0.0067558,0.251221,0.0268918,-321.357]
[243.734,24.994,-0.003162,0.316268,-0.009998,-1552.77,null,243.734,25.005,0.00045721,0.316268,0.0014456,100.244,null,243.735,25.004,0.0062027,0.316268,0.0196123,-196.473]
[263.863,24.994,-0.002577,0.398157,-0.006474,-1014.39,null,263.863,25.005,0.0010535,0.398158,0.0026461,66.7147,null,263.863,25.003,0.0059875,0.398158,0.0150381,-125.528]
[280.889,24.994,-0.002072,0.501251,-0.004133,-653.381,null,280.889,25.005,0.0013597,0.50125,0.0027126,43.1247,null,280.889,25.004,0.0058823,0.501251,0.0117353,-80.0591]
[295.461,24.992,-0.002225,0.631037,-0.003527,-418.876,null,295.451,25.011,-0.0002857,0.631037,-0.0004528,25.955,null,295.451,25.003,0.0060136,0.631037,0.0095297,-48.911]
[308.078,24.992,-0.002032,0.794429,-0.002558,-268.108,null,308.067,25.006,-0.0006951,0.794429,-0.000875,16.5795,null,308.068,25.003,0.0069257,0.794428,0.0087178,-30.7323]
[319.135,24.991,-0.00179,1.00013,-0.00179,-171.54,null,319.125,25.004,-0.0006863,1.00013,-0.0006863,10.2804,null,319.125,25.006,0.0058921,1.00013,0.0058913,-19.1643]
[327.165,24.997,-0.0007506,1.25908,-0.0005962,-109.282,null,327.155,25.007,0.0017608,1.25909,0.0013985,6.26949,null,327.156,25.005,0.0076084,1.25909,0.0060428,-11.9528]
[331.372,24.991,-0.001665,1.58509,-0.001051,-69.2269,null,331.362,25.007,-0.0001811,1.58509,-0.0001142,3.90038,null,331.362,24.999,0.0087097,1.58509,0.0054947,-7.40024]
[334.933,24.992,-0.0005828,1.99552,-0.0002921,-43.7499,null,334.922,25.007,-0.0008101,1.99551,-0.000406,2.43033,null,334.923,25.006,0.0071164,1.99552,0.0035662,-4.58586]
[337.979,24.985,-0.001617,2.5122,-0.0006435,-27.6912,null,337.969,25.012,-0.00074,2.51221,-0.0002946,1.52385,null,337.969,25.008,0.0115753,2.5122,0.0046076,-2.85344]
[340.627,24.986,0.00068206,3.16267,0.00021566,-17.5256,null,340.617,25.008,-9.324e-05,3.16266,-2.948e-05,0.956016,null,340.617,25,0.012671,3.16266,0.0040064,-1.72411]
[342.928,24.988,0.0012099,3.98156,0.00030387,-11.0848,null,342.929,25.004,0.00082239,3.98156,0.00020655,0.604917,null,342.918,25.005,0.0095778,3.98157,0.0024055,-1.06712]
[344.975,24.983,0.00038705,5.01244,7.7217e-05,-7.00876,null,344.975,25.01,0.0031721,5.01247,0.00063284,0.400313,null,344.966,25.01,0.008447,5.01248,0.0016852,-0.67456]
[347.025,24.992,0.000931,6.3103,0.00014754,-4.42028,null,347.025,25.008,0.0027169,6.31031,0.00043055,0.27288,null,347.015,25.004,0.0120569,6.31033,0.0019107,-0.423834]
[349.075,24.99,-0.000448,7.94423,-5.639e-05,-2.78522,null,349.075,25.006,0.0052659,7.94428,0.00066285,0.180642,null,349.065,25.004,0.0136644,7.94428,0.00172,-0.271936]
[351.125,24.994,0.0079116,10.0012,0.00079106,-1.7558,null,351.125,25.008,0.003336,10.0012,0.00033356,0.114385,null,351.115,25.008,0.0160414,10.0012,0.0016039,-0.173877]
[353.174,24.99,0.0081848,12.5908,0.00065006,-1.10484,null,353.175,25.007,0.0086059,12.5908,0.00068351,0.0715103,null,353.165,25.005,0.0176579,12.5908,0.0014024,-0.111208]
[355.224,24.99,0.0082419,15.8508,0.00051997,-0.693325,null,355.224,25.007,0.0139176,15.8509,0.00087804,0.0431607,null,355.214,25.004,0.0193924,15.8508,0.0012234,-0.069255]
[357.274,24.986,0.0135072,19.955,0.00067688,-0.439924,null,357.274,25.01,0.0185263,19.955,0.0009284,0.0270719,null,357.264,25.008,0.0220022,19.955,0.0011026,-0.042048]
[359.324,24.994,0.019005,25.1219,0.00075651,-0.279053,null,359.324,25.006,0.0187372,25.1219,0.00074585,0.0177404,null,359.314,25.009,0.0289981,25.1219,0.0011543,-0.025987]
[361.374,24.991,0.0233461,31.6266,0.00073818,-0.176009,null,361.374,25,0.0228453,31.6266,0.00072234,0.0115552,null,361.364,25.008,0.03369,31.6265,0.0010652,-0.01708]
[363.423,24.986,0.0247906,39.8155,0.00062264,-0.111228,null,363.423,25.001,0.0308501,39.8155,0.00077483,0.0069444,null,363.414,25.005,0.041392,39.8154,0.0010396,-0.010565]
[365.475,24.988,0.0411145,50.1247,0.00082024,-0.070407,null,365.473,25.004,0.0385701,50.1247,0.00076948,0.0044256,null,365.463,25.005,0.0474224,50.1247,0.00094609,-0.006907]
[367.525,24.985,0.0542388,63.1032,0.00085953,-0.044612,null,367.523,25.004,0.0517315,63.1033,0.00081979,0.0026548,null,367.513,25.002,0.0615735,63.1033,0.00097576,-0.00432]
[369.575,24.988,0.0617608,79.4423,0.00077743,-0.028235,null,369.573,25.006,0.0643436,79.4423,0.00080994,0.001601,null,369.563,25.001,0.07325,79.4423,0.00092205,-0.002818]
[371.625,24.991,0.083804,100.012,0.00083794,-0.017924,null,371.622,25.001,0.0855814,100.012,0.00085571,0.00095865,null,371.613,25.002,0.0914854,100.012,0.00091475,-0.00184]
[373.674,24.991,0.108957,125.908,0.00086537,-0.011353,null,373.672,25.007,0.106263,125.908,0.00084397,0.00057257,null,373.662,25.003,0.115715,125.908,0.00091905,-0.001232]
[375.724,24.991,0.134548,158.508,0.00084884,-0.007211,null,375.722,25.005,0.133887,158.508,0.00084467,0.00032609,null,375.712,25.004,0.143924,158.508,0.00090799,-0.0008185]
[377.774,24.983,0.17286,199.55,0.00086625,-0.00458,null,377.772,25.002,0.16942,199.55,0.00084901,0.00017724,null,377.762,25.009,0.181804,199.55,0.00091107,-0.0005474]
[379.824,24.988,0.220757,251.219,0.00087875,-0.00292,null,379.822,25,0.214492,251.219,0.0008538,8.7081e-05,null,379.812,25.005,0.223897,251.219,0.00089124,-0.0003748]
[381.873,24.989,0.280656,316.266,0.00088741,-0.001869,null,381.871,25.009,0.275398,316.266,0.00087078,2.7951e-05,null,381.862,25.003,0.28542,316.265,0.00090247,-0.0002629]
[383.923,24.991,0.363239,398.155,0.00091231,-0.001205,null,383.921,25.003,0.356308,398.155,0.0008949,-6.266e-06,null,383.911,25.001,0.371222,398.155,0.00093236,-0.00019]
[385.973,24.986,0.482699,501.248,0.000963,-0.0007857,null,385.971,25.002,0.469269,501.248,0.0009362,-2.749e-05,null,385.961,25.007,0.484276,501.248,0.00096614,-0.0001438]
[388.023,24.988,0.639153,631.033,0.0010129,-0.0005214,null,388.021,25.005,0.621669,631.033,0.00098516,-4.161e-05,null,388.011,25.007,0.642502,631.033,0.0010182,-0.0001164]
[390.072,24.992,0.86622,794.424,0.0010904,-0.0003541,null,390.07,25.001,0.849035,794.423,0.0010687,-5.098e-05,null,390.061,25.008,0.865662,794.423,0.0010897,-9.85e-05]
[392.122,24.987,1.18673,1000.12,0.0011866,-0.0002484,null,392.12,24.995,1.16161,1000.12,0.0011615,-5.682e-05,null,392.11,25.006,1.18395,1000.12,0.0011838,-8.689e-05]