## All solubility predictions
Solvent name | Solvent name in cosmobase | CAS number | Boiling point (°C) | Th (°C) | Hansen solubility parameter |  |  | EVOH |  | PE |  | PET |  | PP |  | PS |  | PVC |  | Nylon 6 |  | Nylon 66
[5 empty] | D | P | H | RT | Th | RT | Th | RT | Th | RT | Th | RT | Th | RT | Th | RT | Th | RT | Th
1,1,1,2-Tetrachloroethane | 1,1,1,2-tetrachloroethane | 630-20-6 | 130.5 | 120 | 18 | 4.4 | 4.2 | 1.5045e-05 | 0.86518 | 0.018997 | 22.9168 | 0.0021135 | 1.4346 | 0.26814 | 19.965 | 0.44859 | 23.6196 | 0.46975 | 12.5395 | 0.023855 | 3.2854 | 0.0055398 | 1.0157
1,1,1-Trichloroethane | 1,1,1-trichloroethane | 71-55-6 | 74 | 73 | 16.8 | 4.3 | 2 | 1.2099e-06 | 0.0021988 | 0.035785 | 1.5452 | 0.00027672 | 0.028064 | 0.68954 | 6.282 | 0.81507 | 8.1206 | 0.48456 | 3.5383 | 0.00083643 | 0.060568 | 0.00015581 | 0.013716
1,1,1-Trifluoroethane | 1,1,1-trifluoroethane | 420-46-2 | -47.5 | -48.5 | 14.6 | 10 | 0 | nan | 5.3963e-14 | nan | 9.4334e-07 | nan | 2.6637e-08 | nan | 0.00023924 | nan | 0.00025868 | nan | 0.0012573 | nan | 4.6114e-08 | nan | 7.8454e-09
1,1,2,2-Tetrabromoethane | 1,1,2,2-tetrabromoethane | 79-27-6 | 243.5 | 120 | 21 | 7 | 8.2 | 5.6475e-06 | 0.17739 | 0.00076584 | 1.8676 | 0.054453 | 3.1597 | 0.0020106 | 0.4525 | 0.11152 | 10.1647 | 0.032513 | 1.9649 | 0.0072793 | 0.50043 | 0.0018032 | 0.14347
1,1,2,2-Tetrachloroethane | 1,1,2,2-tetrachloroethane | 79-34-5 | 146.5 | 120 | 18.8 | 5.1 | 5.3 | 0.00058988 | 4.2446 | 0.013642 | 18.5723 | 0.12086 | 6.2307 | 0.15822 | 13.7393 | 0.71957 | 25.7243 | 0.74849 | 14.9923 | 2.7147 | 12.3777 | 1.0206 | 6.3114
1,1,2-Trichloroethane | 1,1,2-trichloroethane | 79-00-5 | 113.8 | 112.8 | 18.2 | 5.3 | 6.8 | 8.7476e-05 | 1.6729 | 0.014572 | 12.4701 | 0.024416 | 4.5685 | 0.16192 | 12.13 | 0.89493 | 27.682 | 1.001 | 16.4271 | 0.15801 | 7.3209 | 0.040881 | 2.8522
1,1,2-Trichlorotrifluoroethane (Freon113) | 1,1,2-trichloro-1,2,2-trifluoroethane | 76-13-1 | 47.7 | 46.7 | 14.7 | 1.6 | 0 | 3.4752e-08 | 2.1919e-06 | 0.027531 | 0.16973 | 1.039e-06 | 1.7723e-05 | 0.48701 | 1.3917 | 0.020097 | 0.088477 | 0.029174 | 0.10067 | 1.0203e-05 | 0.00013583 | 1.3096e-06 | 2.0116e-05
1,1,3,3-Tetramethoxypropane | 1,1,3,3-tetramethoxypropane | 102-52-3 | 183 | 120 | 15 | 7.1 | 6.8 | 0.00085252 | 3.6774 | 0.020195 | 19.4186 | 0.00079241 | 1.1102 | 0.26193 | 14.4103 | 0.98395 | 26.5876 | 1.3649 | 17.1174 | 0.0014715 | 1.4408 | 0.00065039 | 0.55524
1,1-Dibromoethane | 1,1-dibromoethane | 557-91-5 | 109 | 108 | 18.5 | 8.4 | 8.8 | 2.3434e-06 | 0.11694 | 0.0054272 | 4.1826 | 0.068271 | 6.0078 | 0.039472 | 3.3695 | 1.8279 | 25.4929 | 0.29641 | 7.0666 | 0.0020947 | 0.70154 | 0.00046962 | 0.19384
1,1-Dichloro-1-Nitroethane | 1,1-dichloro-1-nitroethane | 594-72-9 | 123.5 | 120 | 16.8 | 12.1 | 4.3 | 4.3161e-06 | 0.83149 | 0.024006 | 27.7818 | 0.00058223 | 1.3235 | 0.38545 | 26.4967 | 2.5065 | 36.8271 | 1.2785 | 20.3325 | 0.0034392 | 3.1475 | 0.00081401 | 0.98461
1,1-Dichloroacetone | 1,1-dichloroacetone | 513-88-2 | 120 | 119 | 17.1 | 7.6 | 5.4 | 4.8317e-05 | 1.8863 | 0.014104 | 20.1375 | 0.0012209 | 2.0346 | 0.14501 | 15.3302 | 0.57376 | 31.5345 | 0.81399 | 18.7058 | 0.010328 | 3.773 | 0.0031939 | 1.3392
1,1-Dichloroethane | 1,1-dichloroethane | 75-34-3 | 57.4 | 56.4 | 16.5 | 7.8 | 3 | 2.7305e-05 | 0.0028406 | 0.026357 | 0.38664 | 0.012095 | 0.16676 | 0.38411 | 2.0675 | 2.3775 | 9.9497 | 1.4448 | 4.9348 | 0.02897 | 0.27989 | 0.0071333 | 0.075576
1,1-Dichloroethylene | 1,1-dichloroethylene | 75-35-4 | 31.6 | 30.6 | 16.4 | 5.2 | 2.4 | 2.6985e-06 | 7.3189e-06 | 0.060476 | 0.099129 | 0.0018732 | 0.0032899 | 1.455 | 1.9268 | 3.183 | 4.1786 | 0.67443 | 0.88467 | 0.0044163 | 0.0073791 | 0.00083123 | 0.001423
1,1-Dichloropropane | 1,1-dichloropropane | 78-99-9 | 88.1 | 87.1 | 16.1 | 7.8 | 3.5 | 7.9143e-06 | 0.041201 | 0.039417 | 4.4552 | 0.0023973 | 0.39325 | 0.74153 | 12.0188 | 1.7488 | 20.1183 | 0.8584 | 8.5484 | 0.0075534 | 0.65489 | 0.0017196 | 0.17692
1,1-Dichloropropene | 1,1-dichloropropene | 563-58-6 | 76.5 | 75.5 | 16.9 | 6.7 | 2.9 | 8.6062e-07 | 0.0024926 | 0.058696 | 2.7726 | 0.00037112 | 0.047722 | 1.3987 | 11.6349 | 1.8024 | 14.8147 | 0.43688 | 3.7953 | 0.00073925 | 0.072569 | 0.00012932 | 0.015752
1,1-Diethoxy Ethane | 1,1-diethoxyethane | 105-57-7 | 102.2 | 101.2 | 15 | 3.4 | 4 | 0.00086375 | 0.79318 | 0.055891 | 12.256 | 0.00076295 | 0.40012 | 1.1975 | 21.1885 | 2.3109 | 27.2562 | 1.3755 | 13.1011 | 0.0017171 | 0.60114 | 0.00072241 | 0.21602
1,1-Difluoroethane | 1,1-difluoroethane | 75-37-6 | -24.9 | -25.9 | 14.9 | 9.3 | 2.9 | nan | 2.4649e-10 | nan | 2.3622e-05 | nan | 8.6818e-06 | nan | 0.0012973 | nan | 0.012582 | nan | 0.05491 | nan | 4.4903e-06 | nan | 1.0752e-06
1,1-Difluoroethylene | 1,1-difluoroethene | 75-38-7 | -85.7 | -86.7 | 15 | 5.7 | 3.6 | nan | 3.4478e-21 | nan | 4.5292e-09 | nan | 6.5045e-11 | nan | 8.2865e-05 | nan | 7.7085e-05 | nan | 1.9023e-05 | nan | 8.0241e-11 | nan | 1.2391e-11
1,1-Dimethoxy Ethane | 1,1-dimethoxyethane | 534-15-6 | 64.5 | 63.5 | 15.1 | 4.9 | 4.9 | 0.0023135 | 0.1031 | 0.049611 | 1.063 | 0.0053266 | 0.14739 | 0.93755 | 5.3146 | 5.7461 | 19.4294 | 3.6237 | 10.6059 | 0.0052264 | 0.13405 | 0.0024057 | 0.056439
1,1-Dimethyl Hydrazine | 1,1-dimethylhydrazine | 57-14-7 | 63 | 62 | 15.3 | 5.9 | 11 | 3.8471 | 10.3517 | 0.019224 | 0.42357 | 0.023774 | 0.76359 | 0.15879 | 1.0716 | 0.64488 | 6.0007 | 3.6658 | 12.762 | 0.022436 | 0.36754 | 0.012141 | 0.19482
1,2,3,4-Tetramethylbenzene | 1,2,3,4-tetramethylbenzene | 488-23-3 | 205 | 120 | 18.8 | 0.5 | 0.5 | 8.0629e-07 | 0.3044 | 0.053627 | 33.8222 | 0.00032958 | 0.83865 | 1.1414 | 32.9225 | 1.1727 | 31.5487 | 0.31114 | 10.3692 | 0.0003609 | 0.81876 | 7.0366e-05 | 0.21237
1,2,3,5-Tetramethylbenzene | 1,2,3,5-tetramethylbenzene | 527-53-7 | 198 | 120 | 18.6 | 0.5 | 0.5 | 7.4919e-07 | 0.2904 | 0.056149 | 34.248 | 0.00026988 | 0.73492 | 1.2224 | 33.4823 | 1.0766 | 30.8736 | 0.29492 | 10.0775 | 0.00033714 | 0.78067 | 6.4614e-05 | 0.20052
1,2,3-Benzotriazole | 1h-benzotriazole | 95-14-7 | 350 | 120 | 18.7 | 15.6 | 12.4 | 0.00078463 | 4.819 | 0.00046879 | 0.96479 | 0.00044386 | 0.94099 | 0.0004628 | 0.10807 | 0.00050183 | 0.24123 | 0.023338 | 1.937 | 0.0035424 | 0.92346 | 0.0012107 | 0.35566
1,2,3-Triazole | 1h-1,2,3-triazole | 288-36-8 |  | 25 | 20.7 | 8.8 | 15 | 0.00020846 | 0.00020846 | 7.6979e-06 | 7.6979e-06 | 1.3819e-07 | 1.3819e-07 | 4.0444e-07 | 4.0444e-07 | 1.4208e-08 | 1.4208e-08 | 0.00034018 | 0.00034018 | 6.0381e-06 | 6.0381e-06 | 1.9007e-06 | 1.9007e-06
1,2,3-Trichloro Propene | 1,2,3-trichloropropene | 96-19-5 | 142 | 120 | 17.8 | 7.8 | 3.4 | 6.0232e-05 | 2.4886 | 0.012401 | 18.6948 | 0.021206 | 5.6156 | 0.12757 | 12.871 | 0.92097 | 29.9244 | 0.79491 | 16.6937 | 0.085627 | 7.2463 | 0.021961 | 2.7523
1,2,3-Trichloropropane | 1,2,3-trichloropropane | 96-18-4 | 157 | 120 | 17.8 | 12.3 | 3.4 | 2.5386e-05 | 1.9632 | 0.0087878 | 15.2831 | 0.004682 | 3.312 | 0.071689 | 8.7021 | 0.3751 | 24.212 | 0.75187 | 16.1754 | 0.014521 | 4.4606 | 0.0036228 | 1.5195
1,2,4,5-Tetrachlorobenzene | 1,2,4,5-tetrachlorobenzene | 95-94-3 | 244.5 | 120 | 21.2 | 10.7 | 3.4 | 9.5404e-07 | 0.18793 | 0.022099 | 20.6275 | 0.00013496 | 0.29672 | 0.3592 | 18.039 | 0.31267 | 16.7115 | 0.15572 | 6.351 | 0.0008924 | 0.61918 | 0.00017572 | 0.15825
1,2,4-Trichlorobenzene | 1,2,4-trichlorobenzene | 120-82-1 | 213.5 | 120 | 20.2 | 4.2 | 3.2 | 1.938e-06 | 0.34714 | 0.024332 | 23.3686 | 0.00065016 | 0.90313 | 0.39835 | 20.9575 | 0.74477 | 24.4507 | 0.26325 | 9.0697 | 0.0020336 | 1.2947 | 0.0004088 | 0.34629
1,2-Butadiene | 1,2-butadiene | 590-19-2 | 10.9 | 9.9 | 15 | 1.7 | 6.2 | nan | 1.5511e-07 | nan | 0.028914 | nan | 0.0018039 | nan | 1.4104 | nan | 6.0489 | nan | 0.63025 | nan | 0.00065662 | nan | 0.00012187
1,2-Chlorobromoethylene | 1-bromo-2-chloroethene | 3018-09-5 | 84.6 | 83.6 | 17.2 | 6.6 | 2.3 | 7.4916e-06 | 0.018503 | 0.012398 | 1.4293 | 0.0351 | 1.4693 | 0.13437 | 2.9802 | 2.0836 | 18.1341 | 0.3198 | 3.8255 | 0.015289 | 0.55718 | 0.003324 | 0.14543
1,2-Cyclohexanedione | 1,2-cyclohexanedione | 765-87-7 | 194 | 120 | 18.6 | 10.3 | 8 | 0.00047594 | 5.7125 | 0.0045346 | 5.3536 | 0.0010163 | 1.2865 | 0.020597 | 1.6469 | 0.24017 | 13.0816 | 1.7546 | 19.7654 | 0.00075726 | 1.0517 | 0.00033967 | 0.44336
1,2-Dibromoethylene | cis-dibromoethene | 540-49-8 | 112.5 | 111.5 | 17 | 4.9 | 3 | 2.0375e-06 | 0.11785 | 0.0024705 | 3.1728 | 0.029559 | 4.2047 | 0.010781 | 1.5282 | 0.41041 | 20.9708 | 0.08497 | 3.8074 | 0.0016389 | 0.54313 | 0.00034621 | 0.1447
1,2-Dichloroethylene (Cis) | cis-1,2-dichloroethene | 156-59-2 | 60.1 | 59.1 | 17 | 8 | 3.2 | 6.1863e-05 | 0.0071353 | 0.033386 | 0.57496 | 0.087349 | 0.87466 | 0.57791 | 3.287 | 5.7439 | 17.3835 | 1.5338 | 5.6708 | 0.18313 | 1.257 | 0.043772 | 0.35051
1,2-Dichloropropane | 1,2-dichloropropane | 78-87-5 | 95.5 | 94.5 | 17.3 | 7.1 | 2.9 | 6.7704e-06 | 0.10083 | 0.025604 | 5.4739 | 0.0021683 | 0.71769 | 0.36751 | 10.5971 | 1.3032 | 22.4082 | 1.0246 | 11.6231 | 0.0035098 | 0.83008 | 0.00080918 | 0.23488
1,2-Dichlorotetrafluoroethane (Freon 114) | 1,2-dichlorotetrafluoroethane | 76-14-2 | 3.8 | 2.8 | 12.6 | 1.8 | 0 | nan | 9.7521e-11 | nan | 0.0023962 | nan | 5.8692e-09 | nan | 0.083796 | nan | 0.00054808 | nan | 0.0019904 | nan | 1.173e-07 | nan | 1.1694e-08
1,2-Diethyl Benzene | 1,2-diethylbenzene | 135-01-3 | 184 | 120 | 17.7 | 0.1 | 1 | 7.4688e-07 | 0.28996 | 0.054187 | 33.9609 | 0.00027954 | 0.75321 | 1.1546 | 33.0495 | 1.0931 | 31.0036 | 0.28246 | 9.8956 | 0.00034916 | 0.79331 | 6.662e-05 | 0.20354
1,2-Dihydroxybenzene (Catechol) | 1,2-benzenediol | 120-80-9 | 245 | 120 | 20 | 11.3 | 21.8 | 7.4398 | 30.9706 | 0.0030858 | 5.4905 | 2.4901 | 12.4389 | 0.01044 | 1.5755 | 0.02898 | 8.0587 | 0.11892 | 8.3672 | nan | nan | nan | nan
1,2-Dimethoxybenzene | 1,2-dimethoxybenzene | 91-16-7 | 206 | 120 | 19.2 | 4.4 | 9.4 | 0.00014725 | 2.2742 | 0.009289 | 13.1599 | 0.001634 | 2.3092 | 0.069684 | 6.7053 | 0.51759 | 25.6681 | 0.73794 | 15.0317 | 0.00091851 | 1.3981 | 0.00032813 | 0.49687
1,2-Dinitrobenzene | o-dinitrobenzene | 528-29-0 | 318 | 120 | 20.6 | 11.6 | 3.9 | 2.5535e-05 | 1.9896 | 0.0035365 | 6.4739 | 0.00099563 | 1.3345 | 0.017786 | 2.4999 | 0.82569 | 25.0429 | 0.647 | 14.2383 | 0.01129 | 4.1164 | 0.0032354 | 1.5451
1,2-Ethane Dithiol | 1,2-ethanedithiol | 540-63-6 | 146 | 120 | 17.9 | 7.2 | 8.7 | 5.4635e-05 | 3.589 | 0.0076598 | 15.9422 | 0.15776 | 18.6148 | 0.045757 | 7.393 | 3.3988 | 47.2225 | 4.8349 | 35.1121 | 0.011257 | 6.1743 | 0.0033858 | 2.2979
1,2-Methylenedioxybenzene (G.C.) | 1,3-benzodioxole | 274-09-9 | 172.5 | 120 | 19 | 6.7 | 5.9 | 1.0617e-05 | 1.3679 | 0.010036 | 17.9916 | 0.0022181 | 3.187 | 0.07933 | 10.4979 | 0.88598 | 34.5124 | 0.54774 | 15.6648 | 0.0024937 | 2.9042 | 0.00065605 | 0.94426
1,2-Propadiene (Allene) | propadiene | 463-49-0 | -34.4 | -35.4 | 15.3 | 3 | 6.8 | nan | 4.744e-12 | nan | 8.6441e-05 | nan | 7.2179e-05 | nan | 0.031099 | nan | 0.86739 | nan | 0.087253 | nan | 5.2567e-06 | nan | 9.3176e-07
1,3,5-Trioxane | 1,3,5-trioxane | 110-88-3 | 114.5 | 113.5 | 18.7 | 9.2 | 8.6 | 0.00019582 | 2.8828 | 0.0011945 | 1.7838 | 0.00010135 | 0.33028 | 0.0021233 | 0.40666 | 0.011723 | 2.908 | 0.51205 | 12.3486 | 0.00020985 | 0.48612 | 8.3063e-05 | 0.19359
1,3-Benzenediol | resorcinol | 108-46-3 | 280 | 120 | 18.6 | 8.1 | 20.3 | 3.6788 | 31.2179 | 0.0005621 | 1.2493 | 0.0486 | 2.2019 | 0.00061465 | 0.16126 | 0.00037814 | 0.31016 | 0.01698 | 2.1788 | nan | nan | nan | nan
1,3-Bis(Trifluoromethyl)Benzene | 1,3-bis-(triflouromethyl)-benzene | 402-31-3 | 116 | 115 | 17 | 6.8 | 0 | 7.3945e-07 | 0.10801 | 0.0098609 | 9.0294 | 5.4869e-05 | 0.11414 | 0.093098 | 6.5195 | 0.025707 | 2.8915 | 0.026649 | 1.5449 | 0.00023534 | 0.23298 | 4.491e-05 | 0.058741
1,3-Butadiene | butadiene | 106-99-0 | -4.4 | -5.4 | 14.8 | 2.8 | 5.6 | nan | 6.8943e-09 | nan | 0.0046505 | nan | 0.00053374 | nan | 0.40302 | nan | 2.7439 | nan | 0.36784 | nan | 0.00011428 | nan | 2.1233e-05
1,3-Butadiene-1-Chloro | 1-chloroprene | 627-22-5 |  | 25 | 15.6 | 8.5 | 2 | 6.6761e-06 | 6.6761e-06 | 0.046045 | 0.046045 | 0.010131 | 0.010131 | 0.84823 | 0.84823 | 4.6094 | 4.6094 | 1.0361 | 1.0361 | 0.0076432 | 0.0076432 | 0.0016412 | 0.0016412
1,3-Butanediol | 1,3-butanediol | 107-88-0 | 207.5 | 120 | 16.5 | 8.1 | 20.9 | 0.0050666 | 11.2975 | 0.0054957 | 6.1749 | 3.2301e-06 | 0.067881 | 0.022796 | 1.7615 | 0.00353 | 1.0523 | 0.114 | 5.7548 | 0.0027852 | 1.7726 | 0.0012697 | 0.76919
1,3-Dichloro Propane | 1,3-dichloropropane | 142-28-9 | 120.9 | 119.9 | 18 | 8.2 | 3 | 7.4467e-06 | 1.5079 | 0.011674 | 22.1969 | 0.0016343 | 3.4211 | 0.10244 | 15.1649 | 0.59877 | 34.137 | 1.0146 | 21.0854 | 0.001622 | 2.784 | 0.0003977 | 0.87811
1,3-Dichloro-2-Butene | 1,3-dichloro-2-butene | 926-57-8 | 131 | 120 | 16.9 | 7.8 | 2.7 | 8.4179e-06 | 1.2967 | 0.015605 | 23.3438 | 0.0031428 | 3.691 | 0.1685 | 17.7355 | 0.99035 | 33.8867 | 0.83684 | 18.4134 | 0.0035576 | 3.1225 | 0.00086079 | 0.97969
1,3-Dichloro-2-Propanol | 1,3-dichloro-2-propanol | 96-23-1 | 176 | 120 | 17.5 | 9.9 | 14.6 | 0.001803 | 5.7276 | 0.0044263 | 9.2394 | 0.0004584 | 1.3521 | 0.020837 | 3.5586 | 0.031427 | 10.8904 | 0.29061 | 13.346 | 0.35633 | 6.517 | 0.12677 | 2.7611
1,3-Dioxolane | dioxolane | 646-06-0 | 78 | 77 | 18.1 | 6.6 | 9.3 | 0.0024996 | 0.55071 | 0.011668 | 0.79551 | 0.0075286 | 0.57575 | 0.085809 | 1.2078 | 1.5715 | 14.5371 | 4.4705 | 16.6488 | 0.0037028 | 0.3072 | 0.0017137 | 0.13541
1,3-Pentadiene (Trans) | 1-trans-3-pentadiene | 2004-70-8 | 42 | 41 | 15 | 2.5 | 4 | 2.5672e-06 | 4.4778e-05 | 0.096551 | 0.37239 | 0.0037957 | 0.018724 | 2.3387 | 4.8934 | 6.3492 | 11.9962 | 1.0412 | 2.117 | 0.0018837 | 0.0098157 | 0.00038226 | 0.0021187
1,3-Propane Sultone | propanesultone | 1120-71-4 |  | 25 | 18.4 | 16 | 9 | 8.2776e-06 | 8.2776e-06 | 4.3173e-05 | 4.3173e-05 | 1.2039e-07 | 1.2039e-07 | 9.9228e-06 | 9.9228e-06 | 7.3762e-06 | 7.3762e-06 | 0.025279 | 0.025279 | 2.0498e-06 | 2.0498e-06 | 7.2389e-07 | 7.2389e-07
1,3-Propanediol (Trimethyleneglycol) | 1,3-propanediol | 504-63-2 | 214.4 | 120 | 16.8 | 13.5 | 23.2 | 0.0075249 | 13.7561 | 0.0034655 | 4.0281 | 2.9243e-06 | 0.054626 | 0.010186 | 0.87173 | 0.0019964 | 0.6084 | 0.13238 | 5.8666 | 0.0019852 | 1.3428 | 0.0009027 | 0.59347
1,4-Butanediol | 1,4-butadiol | 110-63-4 | 235 | 120 | 16.6 | 11 | 20.9 | 0.0059153 | 11.4192 | 0.0051348 | 5.3281 | 2.9934e-06 | 0.052346 | 0.020522 | 1.4121 | 0.0032188 | 0.77616 | 0.11909 | 5.3001 | 0.0014172 | 1.1974 | 0.00066811 | 0.52554
1,4-Dichlorobutane | 1,4-dichlorobutane | 110-56-5 | 161 | 120 | 18.3 | 7.7 | 2.8 | 5.3094e-06 | 1.148 | 0.012838 | 20.7503 | 0.00093213 | 2.1675 | 0.12142 | 14.2074 | 0.48665 | 29.1214 | 0.85653 | 18.3326 | 0.0009798 | 1.9028 | 0.00024201 | 0.58935
1,4-Dihydroxybenzene (1,4-Benzenediol) | hydroquinone | 123-31-9 | 287 | 120 | 21 | 10.2 | 27.2 | 0.99067 | 26.3746 | 0.0004205 | 0.98367 | 0.0040104 | 0.73796 | 0.00037541 | 0.10959 | 0.00014076 | 0.1483 | 0.010691 | 1.5525 | nan | nan | nan | 23.6021
1,4-Dioxane | dioxane | 123-91-1 | 101.5 | 100.5 | 17.5 | 1.8 | 9 | 0.007141 | 4.4389 | 0.017612 | 5.239 | 0.006846 | 2.2271 | 0.17681 | 5.6898 | 2.2533 | 29.9923 | 4.5679 | 24.3632 | 0.0051424 | 1.5097 | 0.0025344 | 0.67425
1,4-Dioxane (High P) | dioxane | 123-91-1 | 101.5 | 100.5 | 17.1 | 6.8 | 7.8 | 0.007141 | 4.4389 | 0.017612 | 5.239 | 0.006846 | 2.2271 | 0.17681 | 5.6898 | 2.2533 | 29.9923 | 4.5679 | 24.3632 | 0.0051424 | 1.5097 | 0.0025344 | 0.67425
1,4-Thioxane | 1,4-oxathiane | 15980-15-1 | 147 | 120 | 19 | 6.6 | 7.7 | 0.00071291 | 5.3268 | 0.013692 | 19.7311 | 0.0084223 | 6.9608 | 0.12279 | 11.8374 | 1.8358 | 40.5068 | 2.9506 | 28.3682 | 0.002271 | 2.8745 | 0.00091025 | 1.1052
1,5-Dichloropentane | 1,5-dichloro-pentane | 628-76-2 | 179 | 120 | 18 | 7.8 | 1.5 | 4.008e-06 | 0.89471 | 0.015317 | 20.7557 | 0.00062247 | 1.4739 | 0.16501 | 15.0599 | 0.47171 | 25.8758 | 0.74308 | 16.1505 | 0.00073417 | 1.4416 | 0.00017922 | 0.43809
1,8-Cineole (Eucalyptol) | 1,8-cineole | 470-82-6 | 176.4 | 120 | 16.7 | 4.6 | 3.4 | 0.0018119 | 1.8597 | 0.054879 | 32.0983 | 0.00011326 | 0.31156 | 1.2532 | 31.4772 | 0.60851 | 23.4847 | 0.52734 | 10.9335 | 0.00063589 | 0.7165 | 0.00027302 | 0.23712
1,9-Nonanediol | 1-9-nonanediol | 3937-56-2 |  | 25 | 15.7 | 7 | 15.1 | 0.0015184 | 0.0015184 | 0.0074608 | 0.0074608 | 1.0989e-06 | 1.0989e-06 | 0.04319 | 0.04319 | 0.0015428 | 0.0015428 | 0.03179 | 0.03179 | 0.0034275 | 0.0034275 | 0.0014513 | 0.0014513
1-Aminocyclopropane Carboxylic Acid | 1-aminocyclopropanecarboxylicacid | 22059-21-8 |  | 25 | 17 | 6.3 | 13.6 | 0.00055396 | 0.00055396 | 0.00046325 | 0.00046325 | 1.0357e-05 | 1.0357e-05 | 0.00042203 | 0.00042203 | 0.0002041 | 0.0002041 | 0.051555 | 0.051555 | 0.00016198 | 0.00016198 | 6.4064e-05 | 6.4064e-05
1-Bromonaphthalene | 1-bromonaphthalene | 90-11-9 | 281 | 120 | 20.6 | 3.1 | 4.1 | 5.1076e-07 | 0.18548 | 0.00956 | 13.1574 | 0.00091555 | 1.2326 | 0.088719 | 7.7639 | 0.44482 | 19.7734 | 0.11503 | 5.0387 | 0.0002162 | 0.44882 | 4.1786e-05 | 0.11777
1-Bromopropane | 1-bromopropane | 106-94-5 | 71.1 | 70.1 | 16.4 | 7.9 | 4.8 | 1.8161e-06 | 0.0022894 | 0.037104 | 1.31 | 0.025014 | 0.87463 | 0.73247 | 5.96 | 6.606 | 21.7365 | 1.0564 | 5.6703 | 0.0014719 | 0.090326 | 0.00031108 | 0.022215
1-Butanethiol | butanethiol | 109-79-5 | 98.5 | 97.5 | 16.3 | 5.3 | 4.5 | 1.3885e-05 | 0.16379 | 0.068028 | 12.5025 | 0.0089366 | 2.2454 | 1.511 | 24.9822 | 6.4057 | 38.6751 | 2.1972 | 19.1651 | 0.0040381 | 1.0539 | 0.001051 | 0.30768
1-Butanol | 1-butanol | 71-36-3 | 117.7 | 116.7 | 16 | 5.7 | 15.8 | 0.004003 | 10.1357 | 0.021326 | 18.4388 | 1.5182e-05 | 0.38309 | 0.19157 | 12.4485 | 0.02186 | 9.2169 | 0.12379 | 10.1994 | 0.018412 | 5.4288 | 0.0080058 | 2.3647
1-Butene | 1-butene | 106-98-9 | -6.2 | -7.2 | 13.2 | 1.3 | 3.9 | nan | 1.0531e-09 | nan | 0.0080894 | nan | 1.5645e-05 | nan | 1.1891 | nan | 0.99801 | nan | 0.12417 | nan | 1.7412e-05 | nan | 2.6597e-06
1-Chloro Pentane | 1-chloropentane | 543-59-9 | 107.8 | 106.8 | 16 | 6.9 | 1.9 | 1.5245e-06 | 0.13732 | 0.065657 | 19.7752 | 0.00028133 | 0.39265 | 1.5176 | 29.8135 | 1.3043 | 28.7652 | 0.56809 | 11.4384 | 0.0006314 | 0.60137 | 0.00012709 | 0.15522
1-Chloro-1-Nitroethane | 1-chloro-1-nitroethane | 598-92-5 |  | 25 | 16.8 | 13.5 | 4.7 | 5.3828e-05 | 5.3828e-05 | 0.0061246 | 0.0061246 | 0.0019528 | 0.0019528 | 0.03681 | 0.03681 | 0.57928 | 0.57928 | 1.1221 | 1.1221 | 0.025915 | 0.025915 | 0.0076104 | 0.0076104
1-Chloro-1-Nitropropane | 1-chloro-1-nitropropane | 600-25-9 | 142 | 120 | 16.8 | 13 | 4.5 | 4.9571e-05 | 2.6951 | 0.011624 | 19.5714 | 0.0024096 | 2.7486 | 0.10617 | 12.955 | 0.95626 | 34.9479 | 1.0331 | 20.6983 | 0.037308 | 6.787 | 0.010999 | 2.6436
1-Chloro-2-Ethoxy Benzene | 1-chloro-2-ethoxybenzene | 614-72-2 | 210 | 120 | 19.2 | 8.1 | 4.4 | 3.0553e-06 | 0.56093 | 0.022326 | 23.4961 | 0.0010331 | 1.639 | 0.31422 | 19.6706 | 1.0926 | 29.3625 | 0.43584 | 11.9453 | 0.0009117 | 1.3539 | 0.00020493 | 0.38785
1-Chloro-2-Ethyl Benzene | 1-chloro-2-ethylbenzene | 89-96-3 | 178.4 | 120 | 18.9 | 4.9 | 2.2 | 9.6411e-07 | 0.33433 | 0.042255 | 31.4806 | 0.00052772 | 1.1403 | 0.83569 | 30.4358 | 1.3449 | 32.2613 | 0.31063 | 10.7222 | 0.00063902 | 1.1143 | 0.00011975 | 0.28724
1-Chloro-2-Methyl Propene | 1-chloro-2-methyl-1-propene | 513-37-1 | 68 | 67 | 16.1 | 7.1 | 4.2 | 2.054e-06 | 0.0017174 | 0.073811 | 1.9605 | 0.0013572 | 0.071292 | 1.8025 | 10.7618 | 3.4504 | 17.2308 | 0.75917 | 4.3556 | 0.0016115 | 0.075911 | 0.00031497 | 0.017389
1-Chloro-4-Ethoxy Benzene | 1-chloro-4-ethoxybenzene | 622-61-7 | 213 | 120 | 19.3 | 6.3 | 4.4 | 4.0625e-06 | 0.60184 | 0.023079 | 23.7204 | 0.00095579 | 1.4936 | 0.32966 | 19.9693 | 1.0796 | 29.2432 | 0.43184 | 11.9053 | 0.0011421 | 1.4687 | 0.00026105 | 0.42307
1-Chlorobutane | 1-chlorobutane | 109-69-3 | 78.6 | 77.6 | 16.2 | 5.5 | 2 | 2.4228e-06 | 0.0078646 | 0.068439 | 3.7171 | 0.00072634 | 0.10341 | 1.5889 | 14.0831 | 2.3603 | 19.0538 | 0.90231 | 6.8822 | 0.0010925 | 0.13284 | 0.00022989 | 0.033131
1-Chlorohexane | 1-chlorohexane | 544-10-5 | 135 | 120 | 16.1 | 6.2 | 1.7 | 1.0075e-06 | 0.35542 | 0.062663 | 37.2717 | 0.00012591 | 0.49241 | 1.4378 | 37.3011 | 0.78838 | 30.6297 | 0.38095 | 12.3416 | 0.00038927 | 0.88819 | 7.51e-05 | 0.22837
1-Chloronaphthalene | 1-chloronaphthalene | 90-13-1 | 259 | 120 | 20.5 | 4.9 | 2.5 | 1.3952e-06 | 0.39929 | 0.021794 | 22.8716 | 0.0012623 | 1.7453 | 0.30507 | 18.8984 | 1.1047 | 28.5616 | 0.28779 | 9.5725 | 0.00084942 | 1.2169 | 0.00017012 | 0.33049
1-Chloropropene | 1-chloro-1-propene | 590-21-6 |  | 25 | 15.3 | 6.9 | 2.2 | 4.8695e-06 | 4.8695e-06 | 0.070767 | 0.070767 | 0.0061779 | 0.0061779 | 1.6541 | 1.6541 | 6.639 | 6.639 | 1.3392 | 1.3392 | 0.004933 | 0.004933 | 0.0010283 | 0.0010283
1-Decanol | 1-decanol | 112-30-1 | 231.1 | 120 | 16 | 4.7 | 10.5 | 0.00042053 | 2.1873 | 0.02749 | 22.2744 | 3.869e-06 | 0.096274 | 0.36843 | 17.1912 | 0.018735 | 5.7237 | 0.05406 | 4.8508 | 0.0041716 | 1.5306 | 0.0016862 | 0.55489
1-Decene | 1-decene | 872-05-9 | 170.5 | 120 | 15.6 | 1 | 2.2 | 1.6822e-07 | 0.10615 | 0.07408 | 36.37 | 7.4146e-06 | 0.065877 | 1.782 | 35.8659 | 0.1739 | 14.1104 | 0.082591 | 4.6349 | 5.7313e-05 | 0.22883 | 8.6206e-06 | 0.050967
1-Heptanol | 1-heptanol | 111-70-6 | 176.4 | 120 | 16 | 5.3 | 11.7 | 0.0010964 | 4.6411 | 0.026326 | 23.5695 | 6.9076e-06 | 0.19289 | 0.31107 | 17.2408 | 0.02138 | 7.9519 | 0.076438 | 7.0254 | 0.0075336 | 2.8305 | 0.0031805 | 1.1045
1-Heptene | 1-heptene | 592-76-7 | 93.6 | 92.6 | 15 | 1.1 | 2.6 | 3.5063e-07 | 0.010714 | 0.10397 | 11.5506 | 3.8663e-05 | 0.032378 | 2.7625 | 26.1834 | 0.61506 | 14.0922 | 0.17849 | 3.5207 | 0.00015986 | 0.085621 | 2.5468e-05 | 0.018276
1-Hexanol | 1-hexanol | 111-27-3 | 157.6 | 120 | 15.9 | 5.8 | 12.5 | 0.001598 | 6.2675 | 0.025211 | 23.7816 | 8.87e-06 | 0.25915 | 0.27815 | 16.7614 | 0.021883 | 8.9132 | 0.087467 | 8.1421 | 0.010594 | 3.6805 | 0.0045118 | 1.4845
1-Hexene | 1-hexene | 592-41-6 | 63.4 | 62.4 | 14.7 | 1.1 | 3 | 5.0624e-07 | 0.00029081 | 0.12125 | 2.108 | 8.829e-05 | 0.004814 | 3.377 | 13.5234 | 1.1399 | 7.2238 | 0.26089 | 1.5295 | 0.00026616 | 0.011925 | 4.3652e-05 | 0.0023296
1-Methoxy-1,3-Butadiene | 1-methoxy-1,3-butadiene | 3036-66-6 |  | 25 | 15.5 | 8.3 | 5.4 | 1.5884e-05 | 1.5884e-05 | 0.026374 | 0.026374 | 0.0053554 | 0.0053554 | 0.31671 | 0.31671 | 2.4901 | 2.4901 | 1.2851 | 1.2851 | 0.0025308 | 0.0025308 | 0.00068781 | 0.00068781
1-Methoxy-2-Nitrobenzene | 1-methoxy-2-nitrobenzene | 91-23-6 | 277 | 120 | 19.6 | 12.7 | 5.5 | 1.507e-05 | 1.3092 | 0.0028718 | 5.5823 | 0.00031506 | 0.82066 | 0.011002 | 1.8043 | 0.10526 | 13.4421 | 0.33714 | 10.5673 | 0.00039061 | 0.88594 | 0.00012594 | 0.31062
1-Methyl Cyclohexanol | 1-methylcyclohexanol | 590-67-0 | 155 | 120 | 17.1 | 4 | 12 | 0.0010352 | 4.4223 | 0.029677 | 27.8563 | 1.1674e-05 | 0.29041 | 0.3922 | 23.0225 | 0.03307 | 13.1254 | 0.087628 | 8.4518 | 0.0085135 | 3.1813 | 0.0034109 | 1.2055
1-Methyl Imidazole | 1-methylimidazol | 616-47-7 | 198 | 120 | 19.7 | 15.6 | 11.2 | 0.32272 | 21.9328 | 0.0035457 | 5.0407 | 0.005299 | 6.087 | 0.011472 | 1.2958 | 0.096721 | 12.0053 | 1.1022 | 20.2255 | 0.0020861 | 1.6081 | 0.0010158 | 0.7269
1-Methyl Naphthalene | 1-methylnaphthalene | 90-12-0 | 244.7 | 120 | 19.7 | 0.8 | 4.7 | 1.5352e-06 | 0.46331 | 0.026593 | 25.9081 | 0.0014797 | 2.1124 | 0.38652 | 21.9642 | 1.2953 | 31.7586 | 0.35935 | 11.0315 | 0.0007153 | 1.2472 | 0.00014989 | 0.34516
1-Methyl Vinyl Methyl Ether | 2-methoxy-1-propene | 116-11-0 | 34 | 33 | 14.8 | 4.2 | 5.6 | 3.5663e-05 | 0.0001223 | 0.063183 | 0.12837 | 0.0053784 | 0.012042 | 1.266 | 1.9109 | 6.5252 | 9.1047 | 1.9818 | 2.7431 | 0.0034643 | 0.007889 | 0.00099361 | 0.002277
1-Naphthol | 1-naphthol | 90-15-3 | 288 | 120 | 19.7 | 6.3 | 12.3 | 5.4455 | 19.4556 | 0.0061538 | 9.8273 | 6.8294 | 14.4787 | 0.035874 | 4.1583 | 0.22404 | 20.4601 | 0.22993 | 9.879 | nan | nan | nan | nan
1-Nitropropane | 1-nitropropane | 108-03-2 | 131.1 | 120 | 16.6 | 12.3 | 5.5 | 4.33e-05 | 3.6639 | 0.010646 | 20.261 | 0.0011334 | 3.0104 | 0.078862 | 11.6206 | 0.82534 | 41.3156 | 1.4703 | 27.0044 | 0.0044632 | 5.0326 | 0.0014403 | 1.889
1-Nonanol | 1-nonanol | 143-08-8 | 213.3 | 120 | 16 | 4.8 | 11 | 0.00056045 | 2.7306 | 0.027458 | 22.8071 | 4.4989e-06 | 0.1171 | 0.35659 | 17.4125 | 0.019615 | 6.3541 | 0.059672 | 5.412 | 0.0046762 | 1.8156 | 0.0019191 | 0.67157
1-Nonene | 1-nonene | 124-11-8 | 146.9 | 120 | 15.4 | 1 | 2.2 | 2.0599e-07 | 0.12484 | 0.081766 | 38.7912 | 1.1421e-05 | 0.093732 | 2.0239 | 38.703 | 0.24421 | 18.2257 | 0.10156 | 5.5278 | 7.5066e-05 | 0.28859 | 1.1475e-05 | 0.064759
1-Octanol | 1-octanol | 111-87-5 |  | 25 | 16 | 5 | 11.2 | 0.00075977 | 0.00075977 | 0.027158 | 0.027158 | 5.5558e-06 | 5.5558e-06 | 0.33913 | 0.33913 | 0.020516 | 0.020516 | 0.06649 | 0.06649 | 0.0061687 | 0.0061687 | 0.0025549 | 0.0025549
1-Octene | octene | 111-66-0 | 121.2 | 120 | 15.3 | 1 | 2.4 | 2.6618e-07 | 0.15347 | 0.091302 | 41.6045 | 2.0083e-05 | 0.14734 | 2.3345 | 41.9808 | 0.3736 | 24.0824 | 0.13215 | 6.8718 | 0.00010681 | 0.38831 | 1.6673e-05 | 0.088065
1-Pentanol | 1-pentanol | 71-41-0 | 137.9 | 120 | 15.9 | 5.9 | 13.9 | 0.0024524 | 8.6974 | 0.02356 | 23.6973 | 1.1213e-05 | 0.35071 | 0.23785 | 15.8038 | 0.021709 | 9.8416 | 0.10104 | 9.5134 | 0.013889 | 4.7912 | 0.0059737 | 2.0073
1-Pentene | pentene | 109-67-1 | 29.9 | 28.9 | 13.9 | 1.4 | 3.8 | 7.7558e-07 | 1.646e-06 | 0.14658 | 0.20432 | 0.00024378 | 0.00038421 | 4.3174 | 5.0915 | 2.4331 | 2.9949 | 0.41337 | 0.50541 | 0.00049155 | 0.00076609 | 8.3344e-05 | 0.0001324
1-Propanethiol | 1-propanethiol | 107-03-9 | 67.8 | 66.8 | 16.1 | 5.8 | 5.7 | 2.6102e-05 | 0.0096207 | 0.067545 | 1.8458 | 0.031734 | 0.91722 | 1.4457 | 9.4599 | 10.639 | 29.8841 | 3.8046 | 13.6545 | 0.0076221 | 0.25025 | 0.0021022 | 0.073036
1-Propanol | propanol | 71-23-8 | 97.2 | 96.2 | 16 | 6.8 | 17.4 | 0.0069642 | 4.1156 | 0.017628 | 4.221 | 1.9634e-05 | 0.083948 | 0.13146 | 4.0725 | 0.018837 | 2.7834 | 0.14598 | 5.4339 | 0.024077 | 2.5675 | 0.01045 | 1.134
1-Tetradecene | 1-tetradecene | 1120-36-1 | 233 | 120 | 16.1 | 0.5 | 1.9 | 9.2755e-08 | 0.065207 | 0.05526 | 29.5424 | 2.0567e-06 | 0.023573 | 1.2281 | 27.8824 | 0.065063 | 6.2187 | 0.044494 | 2.7395 | 2.5225e-05 | 0.11479 | 3.6276e-06 | 0.025004
2,2',5,5'-Tetrathiafulvalen | tetrathiafulvalene | 31366-25-3 |  | 25 | 21 | 8.2 | 8.4 | 4.4156e-06 | 4.4156e-06 | 0.0034993 | 0.0034993 | 0.010371 | 0.010371 | 0.017071 | 0.017071 | 0.65304 | 0.65304 | 0.46303 | 0.46303 | 0.002563 | 0.002563 | 0.00060363 | 0.00060363
2,2,2-Trifluoro Ethanol | 2,2,2-trifluoroethanol | 75-89-8 | 74 | 73 | 15.4 | 8.3 | 16.4 | 0.14109 | 2.4914 | 0.00070664 | 0.061736 | 0.00031895 | 0.018596 | 0.00090667 | 0.025787 | 5.1941e-05 | 0.0047573 | 0.0064369 | 0.14193 | nan | 16.2866 | nan | 11.6034
2,2,4-Trimethylpentane | 2,2,4-trimethylpentane | 540-84-1 | 99.2 | 98.2 | 14.1 | 0 | 0 | 6.857e-08 | 0.0066028 | 0.094592 | 14.1075 | 1.4063e-06 | 0.0045984 | 2.4071 | 26.5245 | 0.082827 | 4.4355 | 0.044184 | 1.6008 | 2.3797e-05 | 0.031831 | 2.9788e-06 | 0.005994
2,2-Dimethyl-1-Propanol (Neopentyl Alc.) | 2,2-dimethyl-1-propanol | 75-84-3 | 113.5 | 112.5 | 15.6 | 6.5 | 13.5 | 0.002256 | 4.9279 | 0.028827 | 17.566 | 2.6221e-05 | 0.32219 | 0.33625 | 16.6402 | 0.047331 | 12.2558 | 0.16144 | 9.7862 | 0.016962 | 3.7374 | 0.0073281 | 1.5458
2,3-Benzofuran (Cumaron) | benzofuran | 271-89-6 | 174 | 120 | 18.7 | 5.1 | 5.7 | 5.8164e-06 | 0.98203 | 0.017334 | 24.6201 | 0.0048233 | 4.3509 | 0.18804 | 18.6025 | 1.622 | 37.8671 | 0.47822 | 14.5678 | 0.0036145 | 3.0413 | 0.00085275 | 0.92961
2,3-Dichloro-1,3-Butadiene | 2,3-dichlorobuta-1,3-diene | 1653-19-6 | 98 | 97 | 17.1 | 2.3 | 2.8 | 1.4605e-06 | 0.040386 | 0.042742 | 8.5107 | 0.00092146 | 0.39496 | 0.86079 | 17.563 | 1.8425 | 24.226 | 0.40298 | 7.0132 | 0.0015398 | 0.45745 | 0.00029014 | 0.11159
2,3-Dichloropropanol | 2,3-dichloro-1-propanol | 616-23-9 | 184 | 120 | 17.5 | 9.2 | 14.6 | 0.0025318 | 6.6312 | 0.0045228 | 8.8827 | 0.0003843 | 1.2146 | 0.021317 | 3.3726 | 0.021883 | 8.3734 | 0.22892 | 11.9848 | 0.50645 | 7.3193 | 0.18204 | 3.2146
2,3-Dichloropropene | 2,3-dichloro-1-propene | 78-88-6 | 94 | 93 | 16.2 | 7.8 | 3 | 2.2379e-05 | 0.18 | 0.013998 | 3.1923 | 0.012523 | 1.9195 | 0.13946 | 4.8255 | 1.3946 | 22.1208 | 1.0661 | 11.5792 | 0.014713 | 1.6788 | 0.003613 | 0.51267
2,4,6-Tribromo Phenol | 2,4,6-tribromo-phenol | 118-79-6 | 286 | 120 | 20.6 | 10.2 | 14.1 | 0.011011 | 0.56515 | 0.0014894 | 3.0617 | 0.054383 | 1.128 | 0.0053954 | 0.92195 | 0.047491 | 6.8351 | 0.020144 | 1.6465 | nan | 2.2242 | nan | 0.88422
2,4,6-Trichlorophenol | 2,4,6-trichlorophenol | 88-06-2 | 246 | 120 | 20.3 | 5.1 | 10.8 | 0.64026 | 5.7999 | 0.01467 | 17.5786 | 0.43615 | 3.4602 | 0.17918 | 13.2999 | 0.41418 | 21.6186 | 0.26577 | 9.64 | nan | 14.9546 | nan | 9.997
2,4-Dichloroaniline | 2,4-dichloroaniline | 554-00-7 | 245 | 120 | 20.9 | 6.2 | 10 | 0.00020619 | 3.2192 | 0.0084864 | 12.5998 | 0.063257 | 7.9521 | 0.067707 | 6.6516 | 0.53257 | 24.0839 | 0.462 | 12.6932 | 0.16504 | 7.6908 | 0.04718 | 3.1213
2,4-Dichlorophenol | 2,4-dichlorophenol | 120-83-2 | 210 | 120 | 20 | 7.2 | 13.1 | 0.14307 | 6.1366 | 0.015238 | 19.8588 | 0.16043 | 4.7577 | 0.17639 | 15.1025 | 0.56276 | 27.3856 | 0.32518 | 12.0853 | nan | 15.7716 | nan | 10.0392
2,4-Difluoronitrobenzene | 2,4-difluoro-1-nitrobenzene | 446-35-5 | 207 | 120 | 19.4 | 11 | 3.7 | 1.5692e-05 | 1.2263 | 0.0035764 | 7.2127 | 0.00058725 | 1.0587 | 0.016797 | 2.6917 | 0.11282 | 14.7197 | 0.18125 | 7.9888 | 0.0021401 | 1.6302 | 0.00063087 | 0.54876
2,4-Dimethylaniline | 2,4-dimethylaniline | 95-68-1 | 214 | 120 | 19.2 | 5.2 | 8.7 | 0.0004011 | 3.5853 | 0.012233 | 16.6696 | 0.011817 | 6.7263 | 0.10013 | 9.2954 | 0.4125 | 27.4125 | 0.53834 | 15.4414 | 0.01363 | 4.3586 | 0.0043753 | 1.5911
2,4-Dinitrotoluene | 1-methyl-2,4-dinitrobenzene | 121-14-2 | 300 | 120 | 20 | 13.1 | 4.9 | 9.5777e-06 | 1.1064 | 0.0039845 | 7.0271 | 0.00026265 | 0.67344 | 0.021144 | 2.8386 | 0.42142 | 21.4678 | 0.50323 | 12.4167 | 0.0011197 | 1.4934 | 0.00033857 | 0.51812
2,5-Dichlorophenol | 2,5-dichlorophenol | 583-78-8 | 211 | 120 | 20 | 6.3 | 12.1 | 0.19205 | 6.2272 | 0.016423 | 20.6335 | 0.26024 | 5.0156 | 0.1997 | 16.1905 | 0.68196 | 28.1711 | 0.34686 | 12.2307 | nan | 16.1845 | nan | 10.4305
2,5-Dimethoxytetrahydrofuran | dimethoxytetrahydrofuran | 696-59-3 | 145.7 | 120 | 16.8 | 7.2 | 8.2 | 0.00087744 | 4.8836 | 0.021919 | 22.0756 | 0.0017109 | 2.1312 | 0.28319 | 16.7308 | 1.5574 | 33.4418 | 1.9389 | 21.5318 | 0.0020639 | 2.0876 | 0.00090896 | 0.81885
2,5-Dimethyl Pyrrole | 2,5-dimethylpyrrole | 625-84-3 |  | 25 | 18.3 | 7.6 | 6.8 | 0.00026438 | 0.00026438 | 0.016653 | 0.016653 | 0.01883 | 0.01883 | 0.15268 | 0.15268 | 0.58713 | 0.58713 | 0.71333 | 0.71333 | 0.073676 | 0.073676 | 0.025786 | 0.025786
2,6-Dichlorophenol | 2,6-dichlorophenol | 87-65-0 | 220 | 120 | 20.1 | 7.5 | 10.9 | 0.21583 | 6.3024 | 0.01378 | 18.7241 | 0.21277 | 4.9413 | 0.15047 | 13.5582 | 0.55215 | 26.9647 | 0.33245 | 11.9955 | nan | 15.6813 | nan | 10.0791
2,6-Difluorobenzonitrile | 2,6-difluorobenzonitrile | 1897-52-5 |  | 25 | 18.8 | 11.2 | 3.2 | 1.9322e-05 | 1.9322e-05 | 0.0045311 | 0.0045311 | 0.0033187 | 0.0033187 | 0.022124 | 0.022124 | 0.1138 | 0.1138 | 0.15893 | 0.15893 | 0.00078055 | 0.00078055 | 0.00023148 | 0.00023148
2,6-Dimethoxy Phenol | 2,6-dimethoxyphenol | 91-10-1 | 261 | 120 | 19.3 | 7.6 | 13.7 | 0.00057507 | 3.2494 | 0.0052847 | 8.1389 | 0.00030433 | 0.9593 | 0.028303 | 3.2479 | 0.082053 | 12.2056 | 0.27287 | 10.1749 | 0.021915 | 2.4691 | 0.0085721 | 0.96533
2,6-Dimethyl Phenol | 2,6-dimethylphenol | 576-26-1 | 201 | 120 | 19.1 | 4.9 | 12.9 | 0.053149 | 8.0946 | 0.015766 | 21.0343 | 0.048044 | 6.1157 | 0.15401 | 14.2059 | 0.41266 | 29.9523 | 0.3539 | 14.0016 | nan | 17.3357 | nan | 10.6043
2-(Diethylamino)Ethanol | 2-(diethylamino)-ethanol | 100-37-8 | 163 | 120 | 15.7 | 5.8 | 12 | 0.042029 | 10.8067 | 0.052886 | 34.2961 | 0.0036257 | 2.9494 | 1.1049 | 33.2894 | 3.8962 | 41.0741 | 3.5443 | 25.5683 | 0.0059621 | 2.934 | 0.0034781 | 1.2836
2-Acetyl Thiophene | 2-acetothiophene | 88-15-3 | 213.5 | 120 | 19.1 | 12.2 | 9.3 | 0.00018597 | 2.7661 | 0.0045958 | 8.1543 | 0.0013311 | 2.3426 | 0.021513 | 2.9611 | 0.232 | 22.6856 | 0.56922 | 15.3766 | 0.00082321 | 1.2034 | 0.00030792 | 0.44447
2-Amino Pyridine | 2-aminopyridine | 504-29-0 |  | 25 | 20.4 | 8.1 | 12.2 | 0.0055342 | 0.0055342 | 0.0014795 | 0.0014795 | 0.0028454 | 0.0028454 | 0.0028183 | 0.0028183 | 0.0077487 | 0.0077487 | 0.12498 | 0.12498 | 0.0042306 | 0.0042306 | 0.0014831 | 0.0014831
2-Bromo Propene | 2-bromopropene | 557-93-7 | 48.4 | 47.4 | 16.1 | 6 | 4.9 | 9.8821e-07 | 5.0109e-05 | 0.024583 | 0.1705 | 0.012095 | 0.088006 | 0.37168 | 1.219 | 4.0494 | 9.6634 | 0.49645 | 1.3617 | 0.00079566 | 0.007615 | 0.00015446 | 0.0016225
2-Bromobutane | 2-bromobutane | 78-76-2 | 91.2 | 90.2 | 16.3 | 7.7 | 4.4 | 1.3236e-06 | 0.020134 | 0.039752 | 5.0305 | 0.0075905 | 1.2087 | 0.82072 | 12.8521 | 4.2007 | 25.6179 | 0.74384 | 7.8071 | 0.00090988 | 0.25253 | 0.00018746 | 0.064189
2-Bromopropane | 2-bromopropane | 75-26-3 | 59.5 | 58.5 | 15.5 | 8.3 | 4.7 | 2.1931e-06 | 0.00055022 | 0.031718 | 0.49904 | 0.028618 | 0.44441 | 0.56621 | 2.9309 | 6.0095 | 16.4078 | 1.1854 | 4.2159 | 0.0014439 | 0.035589 | 0.00032113 | 0.0088154
2-Bromothiophene | 2-bromothiophene | 1003-09-4 | 150 | 120 | 20.1 | 5.2 | 4.6 | 5.6022e-07 | 0.18251 | 0.0072666 | 14.2696 | 0.0026665 | 2.6114 | 0.055299 | 7.5601 | 0.91966 | 29.614 | 0.18837 | 8.2044 | 0.00031834 | 0.53979 | 6.1158e-05 | 0.13906
2-Butanol | 2-butanol | 78-92-2 | 99.5 | 98.5 | 15.8 | 5.7 | 14.5 | 0.0039174 | 2.8895 | 0.027377 | 7.0169 | 3.2805e-05 | 0.13442 | 0.29194 | 8.8001 | 0.048141 | 6.4646 | 0.17838 | 6.7012 | 0.015655 | 2.2169 | 0.0068867 | 0.93856
2-Butene (Cis) | cis-2-butene | 590-18-1 | 3.7 | 2.7 | 14.7 | 1.3 | 4.1 | nan | 1.3477e-08 | nan | 0.022603 | nan | 7.0484e-05 | nan | 2.0049 | nan | 2.0782 | nan | 0.2293 | nan | 7.0876e-05 | nan | 1.1589e-05
2-Butene (Trans) | trans-2-butene | 624-64-6 | 0.8 | -0.2 | 14.6 | 0 | 2.9 | nan | 5.0827e-09 | nan | 0.017483 | nan | 3.2806e-05 | nan | 1.821 | nan | 1.4595 | nan | 0.16724 | nan | 3.9062e-05 | nan | 6.0013e-06
2-Butynedinitrile | 2-butynedinitrile | 1071-98-3 | 76.5 | 75.5 | 15.2 | 16.2 | 8 | 1.6097e-06 | 0.0048483 | 0.0021323 | 0.22654 | 0.0033315 | 0.48026 | 0.0049986 | 0.16044 | 0.094991 | 2.8405 | 0.12205 | 1.6436 | 2.7743e-05 | 0.0092172 | 7.3203e-06 | 0.0027174
2-Chloro Propene (Isopropenyl Chloride) | 2-chloro-1-propene | 557-98-2 | 22.6 | 21.6 | 15.5 | 6.7 | 2.2 | nan | 1.9302e-06 | nan | 0.051204 | nan | 0.0034302 | nan | 1.3546 | nan | 5.6288 | nan | 1.1353 | nan | 0.0022475 | nan | 0.00045232
2-Chloro-2-Methyl Propane | 2-chloro-2-methylpropane | 507-20-0 | 50.9 | 49.9 | 15.6 | 7.6 | 2 | 3.2839e-06 | 0.00022622 | 0.05938 | 0.46847 | 0.0011255 | 0.013954 | 1.2793 | 4.1167 | 2.6769 | 8.1984 | 1.218 | 3.3166 | 0.0011367 | 0.014152 | 0.00026142 | 0.0035071
2-Chloro-4-Methylaniline | 2-chloro-4-methylbenzenamine | 615-65-6 | 220 | 120 | 19.7 | 7.4 | 8.9 | 0.00019232 | 2.9532 | 0.011169 | 15.7934 | 0.022092 | 7.041 | 0.096382 | 9.1672 | 0.50145 | 26.666 | 0.46775 | 13.7844 | 0.040677 | 5.6433 | 0.01205 | 2.1016
2-Chloro-5-Methyl Phenol | 2-chloro-5-methylphenol | 615-74-7 | 196 | 120 | 19 | 7.7 | 13.1 | 0.022679 | 4.5926 | 0.020597 | 24.0287 | 0.026708 | 3.8806 | 0.26327 | 19.7918 | 0.59865 | 30.4679 | 0.32381 | 12.8921 | nan | 13.0939 | nan | 7.3213
2-Chloroacetamide | 2-chloroacetamide | 79-07-2 | 224.5 | 120 | 17.6 | 12.4 | 12.8 | 0.00068328 | 4.6784 | 0.00015007 | 0.44449 | 2.5544e-06 | 0.028357 | 6.4685e-05 | 0.029539 | 8.1459e-06 | 0.018375 | 0.0088709 | 1.2413 | 0.00025735 | 0.20115 | 8.6861e-05 | 0.078723
2-Chlorobutane | 2-chlorobutane | 78-86-4 | 68 | 67 | 15.8 | 7.6 | 2 | 2.6236e-06 | 0.0021518 | 0.066225 | 1.7842 | 0.00090224 | 0.05213 | 1.5197 | 9.4177 | 2.7058 | 14.9479 | 0.97544 | 5.1283 | 0.0011267 | 0.060363 | 0.00024269 | 0.014889
2-Chlorocyclohexanone | 2-chlorocyclohexanone | 822-87-7 |  | 25 | 18.5 | 13 | 5.1 | 0.00017055 | 0.00017055 | 0.0070867 | 0.0070867 | 0.00072594 | 0.00072594 | 0.045735 | 0.045735 | 0.21032 | 0.21032 | 1.0182 | 1.0182 | 0.001016 | 0.001016 | 0.00039016 | 0.00039016
2-Chloroethyl Acetate | 2-chloroethanolacetate | 542-58-5 | 145 | 120 | 16.7 | 9.6 | 8.8 | 0.00014041 | 3.3416 | 0.002785 | 5.5414 | 0.00024612 | 0.87645 | 0.0095211 | 1.6691 | 0.047767 | 9.5061 | 0.52662 | 14.4859 | 0.00061985 | 1.1653 | 0.00022544 | 0.43736
2-Chloroethyl Benzene | b-phenylethylchloride | 622-24-2 | 197 | 120 | 19.3 | 6.3 | 2.2 | 2.9348e-06 | 0.71761 | 0.019433 | 23.076 | 0.0016285 | 2.4177 | 0.23697 | 17.9976 | 1.0005 | 30.8254 | 0.58093 | 14.344 | 0.00098931 | 1.6209 | 0.00022739 | 0.47791
2-Chloroethyl Ethyl Ether | 2-chloroethylethylether | 628-34-2 | 107 | 106 | 16.3 | 7.9 | 4.6 | 0.00025666 | 1.0734 | 0.018376 | 8.8166 | 0.0016047 | 1.323 | 0.20122 | 9.8305 | 0.89948 | 26.1928 | 1.3323 | 16.9101 | 0.0019676 | 1.1846 | 0.00067764 | 0.41335
2-Chloroethyl Ethyl Sulfide | 2-chloroethylethylsulfide | 693-07-2 | 156.5 | 120 | 17.2 | 5 | 6.1 | 5.0788e-06 | 0.94224 | 0.017393 | 23.2449 | 0.0024752 | 3.3572 | 0.19067 | 17.2982 | 1.1401 | 34.5005 | 1.0838 | 19.9147 | 0.0010738 | 1.8036 | 0.00026853 | 0.55209
2-Chlorophenol | 2-chlorophenol | 95-57-8 | 174.9 | 120 | 19 | 5.5 | 13.9 | 0.054087 | 6.87 | 0.015399 | 22.5991 | 0.076826 | 6.4703 | 0.16176 | 16.8984 | 0.66702 | 33.64 | 0.38346 | 14.9732 | nan | 16.7042 | nan | 10.2783
2-Chlorothiophene | 2-chlorothiophene | 96-43-5 | 128.3 | 120 | 19.2 | 6.2 | 8 | 1.7981e-06 | 0.44824 | 0.020762 | 28.2749 | 0.0021168 | 2.8264 | 0.26277 | 24.4697 | 1.7571 | 38.4369 | 0.51866 | 15.8431 | 0.0014749 | 1.6688 | 0.0002936 | 0.44662
2-Ethyl Hexyl Acetate | aceticacid-2-ethylhexylester | 103-09-3 | 199 | 120 | 15.8 | 2.9 | 5.1 | 8.038e-05 | 1.1493 | 0.039612 | 26.9096 | 0.00020301 | 0.43617 | 0.76334 | 24.6879 | 0.8586 | 24.5019 | 0.61774 | 11.8596 | 0.00064172 | 0.81149 | 0.00023796 | 0.2711
2-Ethyl Hexyl Acrylate | 2-propenoicacid-2-ethylhexylester | 103-11-7 | 213.5 | 120 | 15.3 | 4.3 | 3 | 2.7871e-05 | 0.71958 | 0.03735 | 25.7981 | 0.00014534 | 0.35376 | 0.70414 | 23.389 | 0.6668 | 22.1459 | 0.38089 | 9.3917 | 0.00049571 | 0.67934 | 0.00016081 | 0.21277
2-Ethyl-1-Butanol | 2-ethyl-1-butanol | 97-95-0 | 147 | 120 | 15.8 | 4.3 | 13.5 | 0.0014537 | 5.956 | 0.026827 | 25.4683 | 1.3121e-05 | 0.33531 | 0.30991 | 18.8494 | 0.027104 | 11.0546 | 0.080452 | 8.1946 | 0.020932 | 4.5885 | 0.0085198 | 1.8578
2-Ethyl-1-Butene | 2-ethyl-1-butene | 760-21-4 | 64.7 | 63.7 | 14.9 | 1.7 | 3.5 | 5.5809e-07 | 0.0003634 | 0.12218 | 2.3141 | 8.7685e-05 | 0.0054635 | 3.4391 | 14.2481 | 1.2135 | 8.0306 | 0.26117 | 1.6157 | 0.00024671 | 0.012655 | 4.1432e-05 | 0.0025182
2-Ethyl-Hexanol | 2-ethyl-1-hexanol | 104-76-7 | 184.6 | 120 | 15.9 | 3.3 | 11.8 | 0.00067653 | 3.2378 | 0.028973 | 24.7082 | 7.9143e-06 | 0.1842 | 0.37846 | 19.346 | 0.024924 | 8.5706 | 0.062025 | 6.1228 | 0.011672 | 2.7368 | 0.0046361 | 1.03
2-Furonitrile | 2-furancarbonitrile | 617-90-3 | 146 | 120 | 18.4 | 15 | 8.2 | 5.6013e-05 | 2.4059 | 0.0024134 | 5.7866 | 0.0026288 | 4.4905 | 0.0065918 | 1.5336 | 0.053621 | 15.7259 | 0.16405 | 10.1365 | 0.0014713 | 1.6292 | 0.00046551 | 0.56595
2-Heptanol | 2-heptanol | 543-49-7 | 159 | 120 | 15.7 | 5.4 | 11.7 | 0.00092458 | 3.9997 | 0.031692 | 27.1751 | 1.1789e-05 | 0.25717 | 0.42515 | 22.0263 | 0.038169 | 12.0435 | 0.098585 | 8.2871 | 0.0061328 | 2.5825 | 0.0025509 | 0.97567
2-Methyl (Cis) Acrylic Acid | (z)-2-butenoicacid | 503-64-0 | 169 | 120 | 16.8 | 5.2 | 12.4 | 0.081119 | 19.7167 | 0.004946 | 8.0168 | 0.00030236 | 1.312 | 0.019978 | 2.5907 | 0.016419 | 6.51 | 0.10836 | 8.5658 | nan | 25.1507 | 14.9275 | 17.0231
2-Methyl Cyclohexanol (Mix) | 2-methylcyclohexanol | 583-59-5 | 164.5 | 120 | 17.1 | 6.5 | 12.5 | 0.0013059 | 5.1305 | 0.02651 | 25.4814 | 1.1401e-05 | 0.28301 | 0.32537 | 19.7441 | 0.02957 | 11.4963 | 0.10436 | 8.907 | 0.0067871 | 2.9484 | 0.0028954 | 1.1537
2-Methyl Cyclohexanone | 2-methylcyclohexanone | 583-60-8 | 162 | 120 | 17.6 | 7.8 | 4.7 | 0.0013992 | 6.2653 | 0.041326 | 31.8414 | 0.0033869 | 3.4266 | 0.75187 | 29.6762 | 3.4926 | 41.6066 | 3.0247 | 26.261 | 0.0033695 | 2.8976 | 0.0015997 | 1.1765
2-Methyl Pyrazine | 2-methylpyrazine | 109-08-0 | 137 | 120 | 18.3 | 12.3 | 10.5 | 0.014686 | 10.8672 | 0.010574 | 15.3459 | 0.021244 | 11.6282 | 0.074166 | 7.3247 | 0.92682 | 37.6643 | 1.3747 | 23.2338 | 0.0026359 | 2.631 | 0.0012251 | 1.0779
2-Methyl Tetrahydrofuran | 2-methyltetrahydrofuran | 96-47-9 | 78 | 77 | 16.9 | 5 | 4.3 | 0.0075996 | 0.54053 | 0.079373 | 3.8866 | 0.0054166 | 0.39144 | 1.9674 | 15.0657 | 6.9519 | 28.1476 | 3.8946 | 14.6071 | 0.0063367 | 0.37183 | 0.0031976 | 0.15865
2-Methyl-1,3-Dioxolane | methyldioxolane | 497-26-7 | 81.5 | 80.5 | 17.3 | 4.8 | 5.8 | 0.0017157 | 0.49555 | 0.021046 | 1.6757 | 0.005411 | 0.55197 | 0.23587 | 3.3993 | 2.5121 | 20.4701 | 3.7764 | 16.0761 | 0.0041208 | 0.40507 | 0.0018656 | 0.1712
2-Methyl-1-Butanol | 2-methyl-1-butanol | 137-32-6 | 128 | 120 | 16 | 5.1 | 14.3 | 0.0022614 | 8.3582 | 0.025135 | 25.7271 | 1.6528e-05 | 0.45723 | 0.26559 | 18.1649 | 0.025785 | 12.2107 | 0.09488 | 9.8182 | 0.025057 | 5.8022 | 0.010293 | 2.4385
2-Methyl-1-Butene | 2-methyl-1-butene | 563-46-2 | 31.2 | 30.2 | 14.5 | 1.8 | 1.3 | 1.0285e-06 | 2.7455e-06 | 0.14455 | 0.22474 | 0.00032455 | 0.00058952 | 4.262 | 5.3085 | 2.8236 | 3.6956 | 0.47518 | 0.61762 | 0.00055709 | 0.0010008 | 9.9001e-05 | 0.00018198
2-Methyl-1-Chloro Acrolein | 2-chloro-2-butenal | 53175-28-3 |  | 25 | 17.1 | 10.6 | 7.3 | 0.00021502 | 0.00021502 | 0.0053317 | 0.0053317 | 0.0016555 | 0.0016555 | 0.026835 | 0.026835 | 0.28408 | 0.28408 | 0.90186 | 0.90186 | 0.0014725 | 0.0014725 | 0.00055488 | 0.00055488
2-Methyl-1-Pentanol | 2-methyl-1-pentanol | 105-30-6 | 149 | 120 | 15.8 | 4.9 | 13.5 | 0.0014529 | 5.9275 | 0.027025 | 25.6219 | 1.3429e-05 | 0.33391 | 0.31314 | 19.0383 | 0.026512 | 10.9405 | 0.083265 | 8.3549 | 0.020498 | 4.5197 | 0.0083113 | 1.8204
2-Methyl-2-Butanol | 2-methyl-2-butanol | 75-85-4 | 102.4 | 101.4 | 15.3 | 6.1 | 13.3 | 0.0023026 | 2.2522 | 0.029671 | 8.7393 | 2.2707e-05 | 0.11745 | 0.35158 | 11.0162 | 0.045469 | 6.6761 | 0.14303 | 6.0707 | 0.010835 | 1.8597 | 0.0046879 | 0.75464
2-Methyl-2-Butene | 2-methyl-2-butene | 513-35-9 | 38.5 | 37.5 | 14.7 | 2 | 2.9 | 7.3748e-07 | 7.5205e-06 | 0.14732 | 0.41435 | 0.00024044 | 0.00099551 | 4.3678 | 7.2554 | 2.5124 | 4.765 | 0.38281 | 0.72075 | 0.00045338 | 0.0018068 | 7.61e-05 | 0.00032205
2-Methylfuran | 2-methylfuran | 534-22-5 | 65 | 64 | 17.3 | 2.8 | 7.4 | 8.0224e-06 | 0.0033688 | 0.037059 | 0.93519 | 0.0075188 | 0.2382 | 0.57513 | 4.223 | 4.7249 | 19.8045 | 1.1512 | 5.4967 | 0.0046153 | 0.14812 | 0.001125 | 0.040031
2-Nitropropane | 2-nitropropane | 79-46-9 | 120.2 | 119.2 | 16.2 | 12.1 | 4.1 | 2.579e-05 | 2.7726 | 0.017386 | 25.6048 | 0.0014427 | 3.3384 | 0.17745 | 19.8494 | 2.273 | 45.9875 | 2.4245 | 29.9281 | 0.0023372 | 4.1168 | 0.00075772 | 1.5071
2-Nitrothiophene | 2-nitrothiophene | 609-40-5 | 224.5 | 120 | 19.7 | 16.2 | 8.2 | 2.3516e-05 | 1.6474 | 0.002683 | 6.0696 | 0.0011651 | 1.9875 | 0.0098568 | 1.9226 | 0.35582 | 26.6804 | 0.58761 | 15.9988 | 0.0019888 | 1.9107 | 0.00061624 | 0.66697
2-Octanol | 2-octanol | 123-96-6 | 178.5 | 120 | 16.1 | 4.9 | 11 | 0.00063161 | 2.961 | 0.03213 | 26.3686 | 8.8235e-06 | 0.18601 | 0.45036 | 21.6185 | 0.035136 | 10.2246 | 0.084946 | 7.0518 | 0.0045513 | 1.9874 | 0.0018635 | 0.72812
2-Oxopyrrolidinacetamid | piracetam | 7491-74-9 |  | 25 | 17.5 | 15.6 | 11.2 | 0.0037134 | 0.0037134 | 0.00067497 | 0.00067497 | 1.1504e-05 | 1.1504e-05 | 0.00086334 | 0.00086334 | 0.00039445 | 0.00039445 | 0.099922 | 0.099922 | 0.00011001 | 0.00011001 | 5.1139e-05 | 5.1139e-05
2-Pentanol | 2-pentanol | 6032-29-7 | 119.3 | 118.3 | 15.6 | 6.4 | 13.3 | 0.0022366 | 7.1278 | 0.02977 | 25.748 | 2.3037e-05 | 0.48029 | 0.35285 | 20.9343 | 0.045416 | 15.7507 | 0.14214 | 11.3221 | 0.011862 | 4.3545 | 0.0051022 | 1.7813
2-Phenoxy Ethanol | 2-phenoxyethanol | 122-99-6 | 245 | 120 | 17.8 | 5.7 | 14.3 | 0.00083628 | 4.2905 | 0.0059558 | 9.1145 | 0.00031124 | 1.1715 | 0.032215 | 3.6821 | 0.066272 | 11.8564 | 0.23912 | 10.2826 | 0.010126 | 2.7328 | 0.0038851 | 1.0598
2-Phenyl Ethanol | 2-phenylethanol | 60-12-8 | 218.2 | 120 | 18.3 | 5.6 | 11.2 | 0.0018711 | 6.7017 | 0.0069176 | 9.3113 | 0.00021809 | 1.0728 | 0.037922 | 3.6383 | 0.031044 | 7.3658 | 0.13776 | 8.1519 | 0.063643 | 5.0576 | 0.023959 | 2.1235
2-Propanethiol | 2-propanethiol | 75-33-2 | 52.6 | 51.6 | 16.3 | 6.8 | 6.5 | 2.3546e-05 | 0.0012632 | 0.069443 | 0.62494 | 0.027557 | 0.26811 | 1.5095 | 5.2503 | 10.4615 | 21.9852 | 3.6745 | 8.8592 | 0.0062062 | 0.067346 | 0.0016941 | 0.019049
2-Propanol | 2-propanol | 67-63-0 | 82.3 | 81.3 | 15.8 | 6.1 | 16.4 | 0.0071427 | 1.3684 | 0.01869 | 1.6335 | 1.9176e-05 | 0.018799 | 0.14455 | 2.33 | 0.021193 | 1.207 | 0.15223 | 2.923 | 0.017877 | 0.98372 | 0.0078675 | 0.43101
2-Propyn-1-ol | propynol | 107-19-7 | 113.6 | 112.6 | 16.1 | 8.7 | 18.8 | 0.011884 | 12.3059 | 0.00044488 | 0.8622 | 9.2236e-05 | 0.3027 | 0.00030941 | 0.10515 | 0.00017282 | 0.19137 | 0.020123 | 2.3301 | 2.8771 | 9.2973 | 1.0267 | 4.0499
2-Pyrrolidone | 2-pyrrolidon | 616-45-5 | 245 | 120 | 18.2 | 12 | 9 | 0.049737 | 21.3793 | 0.0049852 | 4.6716 | 0.00078806 | 1.4677 | 0.020366 | 1.2377 | 0.047221 | 4.7488 | 1.0549 | 16.8398 | 0.0022157 | 1.3955 | 0.001164 | 0.67824
2-t-Butyl-4-Methyl Phenol | 2-(1,1-dimethylethyl)-4-methylphenol | 2409-55-4 | 237 | 120 | 17.3 | 3.7 | 10.5 | 3.9367 | 12.8496 | 0.028268 | 24.0358 | 6.5989 | 9.1708 | 0.44057 | 20.3218 | 0.94022 | 26.9394 | 0.34502 | 10.4642 | nan | nan | nan | nan
2-Thiabutane | (methylthio)-ethane | 624-89-5 | 66.7 | 65.7 | 16.2 | 5.9 | 5.3 | 3.1217e-05 | 0.0089278 | 0.068254 | 1.6966 | 0.020222 | 0.61276 | 1.4662 | 8.9291 | 9.7652 | 28.0997 | 3.5361 | 12.3556 | 0.0031252 | 0.1282 | 0.00091675 | 0.03882
2-Toluidine | 2-methyl-benzeneamine | 95-53-4 | 200.3 | 120 | 19.4 | 5.8 | 9.4 | 0.00033643 | 4.3907 | 0.0074005 | 12.551 | 0.019478 | 8.9553 | 0.042499 | 5.3701 | 0.26412 | 26.1283 | 0.53266 | 16.1829 | 0.016665 | 5.1444 | 0.0053368 | 1.9261
2-Vinyl Toluene | 2-vinyltoluene | 611-15-4 | 169.8 | 120 | 18.6 | 1 | 3.8 | 1.7615e-06 | 0.54028 | 0.03575 | 31.662 | 0.0018451 | 2.7098 | 0.5784 | 28.9369 | 1.8757 | 37.6598 | 0.46854 | 13.7158 | 0.00089499 | 1.5831 | 0.00018796 | 0.43801
3,3,3-Trichloro Propene | 3,3,3-trichloro-1-propene | 2233-00-3 | 114.5 | 113.5 | 17.7 | 15.5 | 3.4 | 1.4064e-06 | 0.19094 | 0.032829 | 19.677 | 0.00044661 | 0.64291 | 0.60896 | 23.9177 | 0.91987 | 26.4399 | 0.38358 | 10.3447 | 0.0012399 | 0.93679 | 0.00023637 | 0.23892
3,4-Dichloronitrobenzene | 3,4-dichloronitrobenzene | 99-54-7 | 255.5 | 120 | 20.1 | 7.2 | 4.1 | 6.8282e-06 | 0.71658 | 0.010513 | 14.3429 | 0.00058208 | 0.93663 | 0.10639 | 9.2763 | 0.82158 | 24.9766 | 0.46428 | 11.7933 | 0.0022054 | 1.6184 | 0.00059807 | 0.51644
3,4-Dichlorotoluene | 3,4-dichlorotoluene | 95-75-0 | 208.9 | 120 | 19.8 | 9.8 | 2.5 | 1.0209e-06 | 0.31387 | 0.032181 | 27.2782 | 0.00047624 | 0.97078 | 0.58399 | 25.6101 | 1.022 | 28.3447 | 0.29656 | 10.0286 | 0.00071839 | 1.048 | 0.00013633 | 0.27209
3,4-Dimethyl Phenol | 3,4-dimethylphenol | 95-65-8 | 227 | 120 | 19.2 | 6 | 13.4 | 0.44182 | 16.8002 | 0.010223 | 13.7814 | 0.082552 | 7.1333 | 0.07374 | 6.8701 | 0.096963 | 17.0581 | 0.16981 | 10.0938 | nan | nan | nan | 19.8063
3,4-Dinitrophenol | 3,4-dinitrophenol | 577-71-9 |  | 25 | 19.5 | 12.8 | 14.3 | nan | nan | 0.0018023 | 0.0018023 | 3.4169 | 3.4169 | 0.0061182 | 0.0061182 | 0.22768 | 0.22768 | 0.35235 | 0.35235 | nan | nan | nan | nan
3,4-Epoxy-1-Butene | vinyloxirane | 930-22-3 | 65 | 64 | 16.6 | 7.7 | 7.4 | 0.00034226 | 0.040542 | 0.018155 | 0.50348 | 0.010509 | 0.34019 | 0.16608 | 1.3977 | 2.6794 | 15.3715 | 2.6218 | 9.8255 | 0.0036164 | 0.13013 | 0.0013875 | 0.049335
3,5-Dinitrophenol | 3,5-dinitrophenol | 586-11-8 |  | 25 | 19.5 | 12.9 | 14.4 | 8.4339 | 8.4339 | 0.0023553 | 0.0023553 | 0.71873 | 0.71873 | 0.0093068 | 0.0093068 | 0.24818 | 0.24818 | 0.35263 | 0.35263 | nan | nan | nan | nan
3-Bromopropyne | 3-bromopropyne | 106-96-7 | 89 | 88 | 18.1 | 6.5 | 5.3 | 5.7824e-05 | 0.12702 | 0.0016423 | 0.44144 | 0.23335 | 5.4612 | 0.0043878 | 0.26781 | 0.22406 | 8.7571 | 0.20084 | 3.4364 | 0.05238 | 1.5047 | 0.014331 | 0.47635
3-Butenenitrile | 3-butenenitrile | 109-75-1 | 119 | 118 | 16.2 | 14.3 | 5.6 | 0.00019797 | 4.889 | 0.0022982 | 4.726 | 0.0053107 | 8.1544 | 0.0051045 | 1.1664 | 0.042599 | 13.1765 | 0.43086 | 16.8322 | 0.00088839 | 1.599 | 0.0003179 | 0.60092
3-Chloro-1-Propanol | 3-chloro-1-propanol | 627-30-5 | 165 | 120 | 17.5 | 5.7 | 14.7 | 0.0037896 | 10.8835 | 0.0029059 | 5.3764 | 6.9571e-05 | 0.5947 | 0.0088411 | 1.4282 | 0.0050206 | 2.5735 | 0.14261 | 9.315 | 0.1229 | 5.9781 | 0.043764 | 2.5627
3-Chloro-2-Methyl Propene | 3-chloro-2-methyl-1-propene | 563-47-3 | 72 | 71 | 16.2 | 5.6 | 2 | 5.5313e-06 | 0.0066078 | 0.038913 | 1.5817 | 0.0042162 | 0.25583 | 0.64607 | 6.1455 | 3.1347 | 18.7261 | 1.2135 | 7.0037 | 0.0027862 | 0.17078 | 0.00064051 | 0.045188
3-Chlorobenzylchloride | 1-chloro-3-(chloromethyl)benzene | 620-20-2 | 216 | 120 | 19.9 | 9.3 | 2.6 | 5.6724e-06 | 0.89286 | 0.01258 | 17.3771 | 0.0028149 | 2.669 | 0.12792 | 11.5861 | 0.7429 | 26.4058 | 0.50521 | 12.8914 | 0.0027341 | 2.206 | 0.00063453 | 0.67019
3-Chloropropionitrile | 3-chloropropanenitrile | 542-76-7 | 175 | 120 | 17.3 | 15.9 | 6.1 | 7.0531e-05 | 2.8967 | 0.00014332 | 0.66476 | 8.243e-05 | 0.49727 | 6.248e-05 | 0.055893 | 0.00012347 | 0.18721 | 0.047423 | 4.031 | 0.00011529 | 0.30203 | 3.6305e-05 | 0.10952
3-Chloropropyne | 3-chloropropyne | 624-65-7 | 58 | 57 | 16.7 | 7.4 | 2.3 | 0.00046825 | 0.029181 | 0.0082828 | 0.15181 | 0.54744 | 3.1291 | 0.050666 | 0.36369 | 2.0763 | 9.6221 | 1.3366 | 4.9921 | 0.90059 | 3.3597 | 0.27144 | 1.187
3-Heptanol | 3-heptanol | 589-82-2 |  | 25 | 15.9 | 5.4 | 11.7 | 0.00076473 | 0.00076473 | 0.034338 | 0.034338 | 1.3393e-05 | 1.3393e-05 | 0.48604 | 0.48604 | 0.042606 | 0.042606 | 0.092111 | 0.092111 | 0.0077345 | 0.0077345 | 0.0030941 | 0.0030941
3-Hydroxy Tetrahydrofuran | tetrahydro-3-furanol | 453-20-3 | 181 | 120 | 18.9 | 9.4 | 16.3 | 0.005521 | 12.2717 | 0.0036851 | 4.9608 | 1.0763e-05 | 0.16732 | 0.012202 | 1.26 | 0.0042402 | 1.5009 | 0.15757 | 7.653 | 0.0043945 | 2.0812 | 0.0019207 | 0.90289
3-Methoxy Butanol | 3-methoxy-1-butanol | 2517-43-3 | 161 | 120 | 15.3 | 5.4 | 13.6 | 0.086677 | 16.9301 | 0.036064 | 29.2071 | 0.0095801 | 5.8301 | 0.58439 | 25.3884 | 4.7181 | 44.4274 | 5.8615 | 31.9445 | 0.01034 | 4.5297 | 0.0059763 | 2.1461
3-Methoxy-3-Methyl Butanol | 3-methoxy-3-methylbutanol | 56539-66-3 |  | 25 | 16 | 6.3 | 12.9 | 0.091478 | 0.091478 | 0.037024 | 0.037024 | 0.0061751 | 0.0061751 | 0.63184 | 0.63184 | 3.7425 | 3.7425 | 4.7778 | 4.7778 | 0.0084225 | 0.0084225 | 0.00496 | 0.00496
3-Methoxypropionitrile | 3-methoxypropanenitrile | 110-67-8 | 163 | 120 | 16.6 | 14.4 | 7.8 | 0.00037344 | 5.8181 | 0.0020713 | 3.5527 | 0.0016332 | 3.0225 | 0.0047504 | 0.75431 | 0.029035 | 5.5142 | 0.68106 | 15.8881 | 0.00039162 | 0.79866 | 0.00016083 | 0.32227
3-Methyl Cyclohexanol (Mix) | 3-methylcyclohexanol | 591-23-1 | 167 | 120 | 17.2 | 6.4 | 12.5 | 0.0011159 | 4.7893 | 0.026513 | 25.7078 | 8.6527e-06 | 0.24626 | 0.32325 | 19.9828 | 0.022453 | 10.2135 | 0.072461 | 7.6471 | 0.012577 | 3.4937 | 0.0050021 | 1.3518
3-Methyl Cyclohexanone | 3-methylcyclohexanone | 591-24-2 | 169 | 120 | 17.7 | 7.7 | 4.7 | 0.0019865 | 7.2966 | 0.037581 | 30.0488 | 0.0040254 | 3.7281 | 0.6421 | 27.0344 | 3.3543 | 41.246 | 3.421 | 27.2035 | 0.0037025 | 3.0182 | 0.0018098 | 1.2589
3-Methyl-1,2-Butadiene | 3-methyl-1,2-butadiene | 598-25-4 | 40.83 | 39.83 | 15.1 | 2.5 | 4.5 | 1.3784e-06 | 2.0684e-05 | 0.11768 | 0.4065 | 0.0014268 | 0.0067282 | 3.1435 | 6.0226 | 5.0287 | 9.5581 | 0.66268 | 1.3389 | 0.0011872 | 0.005661 | 0.00021698 | 0.0011063
3-Methyl-1-Butene | 3-methyl-1-butene | 563-45-1 | 20.1 | 19.1 | 14 | 1.4 | 3.8 | nan | 2.0653e-07 | nan | 0.088977 | nan | 9.6912e-05 | nan | 3.4199 | nan | 1.5588 | nan | 0.27683 | nan | 0.00022665 | nan | 3.637e-05
3-Methyl-2-Butanol | 3-methyl-2-butanol | 598-75-4 | 112 | 111 | 15.6 | 5.2 | 13.4 | 0.0030522 | 4.8168 | 0.031858 | 16.9251 | 3.373e-05 | 0.31865 | 0.40073 | 17.4696 | 0.082159 | 14.7822 | 0.23905 | 10.8946 | 0.0068029 | 2.655 | 0.0031649 | 1.0975
3-Nitroaniline | 3-aminonitrobenzene | 99-09-2 | 306 | 120 | 21.4 | 17.7 | 10.6 | 0.00011361 | 2.7652 | 0.00089247 | 2.1934 | 0.00062272 | 0.91895 | 0.0015012 | 0.41676 | 0.0055993 | 2.0706 | 0.07713 | 5.0359 | 0.0076271 | 2.0727 | 0.0024092 | 0.74846
4,4'-Methylenebis(Phenylisocyanate) | 1,1'-methylenebis4-isocyanatobenzene | 101-68-8 |  | 25 | 19.5 | 4.1 | 1.7 | 1.0724e-06 | 1.0724e-06 | 0.0078907 | 0.0078907 | 0.00035688 | 0.00035688 | 0.064927 | 0.064927 | 0.29323 | 0.29323 | 0.14646 | 0.14646 | 0.00029427 | 0.00029427 | 6.7555e-05 | 6.7555e-05
4-(Trifluoromethyl) Acetophenone | 1-[4-(trifluoromethyl)phenyl]ethanone | 709-63-7 |  | 25 | 18.8 | 6.1 | 3.5 | 4.3099e-05 | 4.3099e-05 | 0.0081678 | 0.0081678 | 0.00049792 | 0.00049792 | 0.065384 | 0.065384 | 0.16679 | 0.16679 | 0.20027 | 0.20027 | 0.00074926 | 0.00074926 | 0.00024269 | 0.00024269
4-Aminopyridine | 4-pyridinamine | 504-24-5 |  | 25 | 20.4 | 16.1 | 12.9 | 0.010122 | 0.010122 | 0.0005961 | 0.0005961 | 0.00037127 | 0.00037127 | 0.00061417 | 0.00061417 | 0.00059682 | 0.00059682 | 0.039982 | 0.039982 | 0.0015723 | 0.0015723 | 0.00054581 | 0.00054581
4-Bromo-1-Butene | 4-bromo-1-butene | 5162-44-7 | 98.5 | 97.5 | 16.5 | 6 | 4.5 | 1.9505e-06 | 0.058357 | 0.020334 | 5.2024 | 0.016945 | 3.0002 | 0.27393 | 8.7859 | 3.303 | 27.8944 | 0.73088 | 9.4186 | 0.0011821 | 0.48811 | 0.00025925 | 0.13253
4-Chloro-1,2-Butadiene | 4-chloro-1,2-butadiene | 25790-55-0 |  | 25 | 16.6 | 8 | 6.7 | 1.0661e-05 | 1.0661e-05 | 0.019092 | 0.019092 | 0.010634 | 0.010634 | 0.20211 | 0.20211 | 2.2975 | 2.2975 | 1.1173 | 1.1173 | 0.0050511 | 0.0050511 | 0.0012311 | 0.0012311
4-Chloroanisole | 4-chloroanisole | 623-12-1 | 197.5 | 120 | 19.6 | 7.8 | 6.7 | 6.3325e-06 | 0.85512 | 0.017106 | 22.0864 | 0.0018074 | 2.4308 | 0.19961 | 16.9286 | 1.1282 | 31.7415 | 0.5264 | 13.8883 | 0.0016235 | 1.9931 | 0.00038785 | 0.59891
4-Chlorobenzaldehyde | 4-chlorobenzaldehyde | 104-88-1 | 213.5 | 120 | 19.9 | 7.2 | 5.6 | 7.6274e-05 | 2.0529 | 0.0078918 | 12.4235 | 0.0012043 | 2.0614 | 0.055849 | 6.1403 | 0.40179 | 25.3173 | 0.47527 | 13.6521 | 0.0014471 | 1.6955 | 0.00048696 | 0.59662
4-Chlorobenzonitrile | 4-chlorobenzonitrile | 623-03-0 | 223 | 120 | 19.5 | 8 | 4.1 | 3.9994e-05 | 1.6336 | 0.0043463 | 7.6423 | 0.0030115 | 3.636 | 0.020171 | 2.7412 | 0.12551 | 16.2611 | 0.24643 | 9.9892 | 0.0011226 | 1.242 | 0.00035003 | 0.4228
4-Chlorobenzyl Alcohol | p-chlorobenzylalcohol | 873-76-7 | 235 | 120 | 19.6 | 7.5 | 13 | 0.0016185 | 5.5347 | 0.0057687 | 8.5711 | 0.00027886 | 1.1084 | 0.031414 | 3.397 | 0.034007 | 7.9583 | 0.12308 | 7.6984 | 0.12451 | 5.5152 | 0.044781 | 2.3218
4-Chlorothiophenol | 4-chlorobenzenethiol | 106-54-7 | 206 | 120 | 20.8 | 8.6 | 10.6 | 2.547e-05 | 1.2137 | 0.0087969 | 14.3388 | 0.016878 | 4.8513 | 0.067446 | 7.5384 | 0.80111 | 28.869 | 0.54555 | 14.0128 | 0.027413 | 3.557 | 0.0070766 | 1.1449
4-Ethyl Morpholine | n-ethyl-morpholine | 100-74-3 | 138.5 | 120 | 17.7 | 5 | 6.6 | 0.024333 | 8.1372 | 0.042125 | 32.3431 | 0.0026869 | 3.0641 | 0.76985 | 30.404 | 2.5017 | 39.5543 | 2.2379 | 23.686 | 0.0036693 | 2.672 | 0.0018189 | 1.066
4-Ethyl Phenol | 4-ethylphenol | 123-07-9 | 217.9 | 120 | 18.3 | 5.2 | 12.6 | 0.7689 | 18.1795 | 0.011166 | 14.6111 | 0.14506 | 8.0482 | 0.085239 | 7.6237 | 0.1098 | 18.1123 | 0.17138 | 10.2594 | nan | nan | nan | 21.6997
4-Ethyl-1,3-Dioxolane-2-One | butylenecarbonate | 4437-85-8 |  | 25 | 17.5 | 9.8 | 3 | 0.0001824 | 0.0001824 | 0.0026599 | 0.0026599 | 0.00022029 | 0.00022029 | 0.0086424 | 0.0086424 | 0.052018 | 0.052018 | 0.65954 | 0.65954 | 0.0005227 | 0.0005227 | 0.00020729 | 0.00020729
4-Fluoro-3-Nitrobenzofluoride | 1,4-difluoro-2-nitrobenzene | 364-74-9 | 206.5 | 120 | 19.4 | 7.2 | 3.7 | 1.3284e-05 | 1.1804 | 0.003851 | 7.7503 | 0.00067126 | 1.1413 | 0.019079 | 3.0062 | 0.14412 | 16.4378 | 0.19502 | 8.2926 | 0.0023643 | 1.7736 | 0.00067451 | 0.59028
4-Hydroxy Benzaldehyde | 4-hydroxybenzaldehyde | 123-08-0 | 310 | 120 | 19.4 | 15.2 | 14.5 | 0.019127 | 11.0768 | 0.0010044 | 1.7523 | 2.5458e-05 | 0.15121 | 0.0016326 | 0.27698 | 0.00092634 | 0.37344 | 0.024158 | 2.0278 | 8.2612 | 10.2721 | 5.0187 | 5.1149
4-Methoxy Acetophenone | 4-methoxyacetophenone | 100-06-1 | 258 | 120 | 18.9 | 11.2 | 7 | 0.00031005 | 2.9994 | 0.0068806 | 9.6494 | 0.00096498 | 1.5093 | 0.043597 | 4.2304 | 0.30299 | 19.5669 | 0.6175 | 13.365 | 0.00091034 | 1.1987 | 0.00035979 | 0.45242
4-Methoxy Benzonitrile | 4-methoxybenzonitrile | 874-90-8 | 256.5 | 120 | 19.4 | 16.7 | 5.4 | 6.2304e-05 | 1.9538 | 0.0033202 | 5.7762 | 0.0017882 | 2.6315 | 0.01242 | 1.7769 | 0.091562 | 12.1083 | 0.31095 | 10.1723 | 0.00046116 | 0.83055 | 0.00015989 | 0.29766
4-Nitrophenol | 4-nitrophenol | 100-02-7 | 279 | 120 | 20 | 14.5 | 14.2 | 1.8403 | 20.0085 | 0.0010456 | 1.9959 | 0.0066093 | 1.1107 | 0.0019907 | 0.37288 | 0.005038 | 1.4806 | 0.054605 | 3.8447 | nan | nan | nan | 21.0731
4-Pentenal | 4-pentenal | 2100-17-6 |  | 25 | 15.5 | 8.1 | 6.8 | 0.00029771 | 0.00029771 | 0.014725 | 0.014725 | 0.0040514 | 0.0040514 | 0.12255 | 0.12255 | 1.278 | 1.278 | 2.0097 | 2.0097 | 0.0022688 | 0.0022688 | 0.00088938 | 0.00088938
4-Vinyl Pyridine | 4-vinylpyridine | 100-43-6 | 121 | 120 | 18.1 | 7.2 | 6.8 | 0.021759 | 7.7876 | 0.011697 | 16.6774 | 0.0086033 | 7.0568 | 0.089348 | 8.6925 | 0.77114 | 34.1402 | 0.82129 | 18.1575 | 0.0028277 | 2.3572 | 0.0012266 | 0.90592
9,10-Anthraquinone | anthraquinone | 84-65-1 | 377 | 120 | 20.3 | 7.6 | 4.8 | 1.6248e-05 | 0.85971 | 0.0057287 | 8.0333 | 0.00041215 | 0.74008 | 0.037185 | 3.5305 | 0.27 | 15.5598 | 0.23266 | 7.2901 | 0.00040064 | 0.6562 | 0.00012993 | 0.22251
9,10-Phenanthrenequinone | 9,10-phenanthrenedione | 84-11-7 |  | 25 | 20.3 | 17.1 | 4.8 | 0.00014094 | 0.00014094 | 0.0028513 | 0.0028513 | 0.00027939 | 0.00027939 | 0.011694 | 0.011694 | 0.07585 | 0.07585 | 0.17825 | 0.17825 | 0.00034046 | 0.00034046 | 0.00012689 | 0.00012689
a-Methyl Styrene | alpha-methylstyrene | 98-83-9 | 165.4 | 120 | 18.5 | 2.4 | 2.4 | 1.6772e-06 | 0.52196 | 0.036616 | 31.9404 | 0.0017238 | 2.5949 | 0.60073 | 29.3437 | 1.8695 | 37.613 | 0.44659 | 13.4234 | 0.00088347 | 1.5596 | 0.00018334 | 0.42851
Acetaldehyde | acetaldehyde | 75-07-0 | 20.1 | 19.1 | 14.7 | 12.5 | 7.9 | nan | 0.0023583 | nan | 0.010701 | nan | 0.062011 | nan | 0.11258 | nan | 7.4804 | nan | 10.3726 | nan | 0.0070212 | nan | 0.0034225
Acetaldoxime | acetaldehydeoxime | 107-29-9 | 115 | 114 | 16.3 | 4 | 20.2 | 0.026209 | 17.466 | 0.0025613 | 3.3137 | 0.00018328 | 1.0611 | 0.0057285 | 0.84635 | 0.0027638 | 1.6548 | 0.080569 | 6.3535 | 6.0206 | 17.6075 | 2.7871 | 9.6334
Acetamide | acetamide | 60-35-5 | 222 | 120 | 17.3 | 18.7 | 19.3 | 0.0047914 | 9.4503 | 0.0002566 | 0.44099 | 8.9121e-07 | 0.012389 | 0.00011899 | 0.023374 | 5.3939e-06 | 0.007596 | 0.0092556 | 1.0628 | 4.7345e-05 | 0.063006 | 1.9125e-05 | 0.027459
Acetanilide | acetanilide | 103-84-4 | 304 | 120 | 20.6 | 14.4 | 13.5 | 0.00060002 | 4.1697 | 0.0026546 | 4.2534 | 0.00041422 | 1.0555 | 0.0084456 | 1.1264 | 0.018016 | 3.9685 | 0.12624 | 6.461 | 0.0025149 | 1.4177 | 0.0009432 | 0.54478
Acetic Acid | aceticacid | 64-19-7 | 117.9 | 116.9 | 14.5 | 8 | 13.5 | 0.053556 | 20.5549 | 0.0013701 | 1.9789 | 9.0376e-06 | 0.10339 | 0.0021693 | 0.33074 | 0.0012994 | 0.56794 | 0.089162 | 5.1931 | 13.0521 | 17.0922 | 7.8876 | 9.3288
Acetic Anhydride | aceticanhydride | 108-24-7 | 139.5 | 120 | 16 | 11.7 | 10.2 | 0.00013279 | 4.3768 | 0.0045582 | 6.8515 | 0.00084837 | 1.6277 | 0.020394 | 2.3122 | 0.37085 | 22.9853 | 1.6139 | 22.3132 | 0.00084451 | 1.547 | 0.00034763 | 0.62574
Acetone | propanone | 67-64-1 | 56 | 55 | 15.5 | 10.4 | 7 | 0.010344 | 0.22519 | 0.027769 | 0.33646 | 0.067736 | 0.74505 | 0.31849 | 1.3657 | 9.1607 | 21.3194 | 10.871 | 19.8281 | 0.014587 | 0.18539 | 0.0075566 | 0.092307
Acetonecyanhydrin | 2-hydroxy-2-methylpropanenitrile | 75-86-5 | 171 | 120 | 16.6 | 12.2 | 15.5 | 0.014692 | 13.3956 | 0.0014655 | 2.6473 | 0.00028575 | 1.0447 | 0.0025673 | 0.45739 | 0.0019078 | 0.93195 | 0.10554 | 6.1413 | 2.9042 | 7.5252 | 1.1365 | 3.3937
Acetonitrile | acetonitrile | 75-05-8 | 81.6 | 80.6 | 15.3 | 18 | 6.1 | 0.00051403 | 0.33128 | 0.00088366 | 0.12151 | 0.0031228 | 0.46925 | 0.00090036 | 0.031492 | 0.011197 | 0.41623 | 0.65444 | 5.7707 | 0.00016443 | 0.032574 | 6.8663e-05 | 0.013794
Acetophenone | acetophenone | 98-86-2 | 202 | 120 | 18.8 | 9 | 4 | 0.00022607 | 3.1873 | 0.010744 | 15.2278 | 0.0023283 | 3.101 | 0.084166 | 8.0623 | 0.76483 | 31.2233 | 0.83083 | 17.1908 | 0.0013115 | 1.7954 | 0.0005019 | 0.66521
Acetoxime | 2-propanoneoxime | 127-06-0 | 136 | 120 | 16.3 | 3.7 | 10.9 | 0.015351 | 17.591 | 0.0074612 | 11.3584 | 0.00026286 | 1.9203 | 0.035319 | 4.1203 | 0.014983 | 7.0372 | 0.13245 | 10.295 | 3.3296 | 17.0875 | 1.4404 | 9.446
Acetyl Salicylic Acid | aspirin | 50-78-2 |  | 25 | 19 | 6.9 | 9.7 | 0.025015 | 0.025015 | 0.0019746 | 0.0019746 | 0.00013724 | 0.00013724 | 0.0059372 | 0.0059372 | 0.0094781 | 0.0094781 | 0.075431 | 0.075431 | nan | nan | 7.6951 | 7.6951
Acetylacetone | acetylacetone | 123-54-6 | 138 | 120 | 16.1 | 10 | 6.2 | 0.00052776 | 6.6264 | 0.0065489 | 8.2383 | 0.0014995 | 2.0244 | 0.035218 | 3.0238 | 0.48079 | 22.9839 | 2.0944 | 23.661 | 0.0012203 | 1.6676 | 0.00054648 | 0.70148
Acetylbromide | acetylbromide | 506-96-7 | 76 | 75 | 16.7 | 10.6 | 5.2 | 5.2854e-06 | 0.0093915 | 0.0026163 | 0.24783 | 0.010884 | 0.69899 | 0.010179 | 0.28017 | 0.63557 | 10.4561 | 0.44216 | 3.9975 | 0.0015669 | 0.13607 | 0.00039067 | 0.039068
Acetylchloride | acetylchloride | 75-36-5 | 50.7 | 49.7 | 16.2 | 11.2 | 5.8 | 2.6572e-05 | 0.0013971 | 0.0089661 | 0.092253 | 0.0053013 | 0.060712 | 0.061991 | 0.31212 | 1.6306 | 6.6382 | 1.7749 | 4.9434 | 0.0082721 | 0.083303 | 0.0022221 | 0.024018
Acetylene (Ethyne) | ethine | 74-86-2 | -28.1 | -29.1 | 14.4 | 4.2 | 11.9 | nan | 8.0425e-07 | nan | 8.1937e-06 | nan | 2.2704 | nan | 0.00023731 | nan | 0.13098 | nan | 0.086048 | nan | 9.9313 | nan | 4.4011
Acetylfluoride | acetylfluoride | 557-99-3 |  | 25 | 14.7 | 14 | 5.7 | 4.3041e-05 | 4.3041e-05 | 0.003302 | 0.003302 | 0.0014456 | 0.0014456 | 0.010771 | 0.010771 | 0.18552 | 0.18552 | 0.93042 | 0.93042 | 0.0013247 | 0.0013247 | 0.00042763 | 0.00042763
Acridine | acridine | 260-94-6 | 345.5 | 120 | 20 | 5.9 | 2 | 0.00067916 | 1.5064 | 0.0095999 | 12.281 | 0.0019893 | 2.1509 | 0.07936 | 6.5015 | 0.40758 | 19.9575 | 0.2778 | 8.3903 | 0.00086539 | 0.97376 | 0.00028278 | 0.3174
Acrolein | acrolein | 107-02-8 | 52.6 | 51.6 | 15.5 | 10 | 8.6 | 0.0012782 | 0.032527 | 0.0088722 | 0.098871 | 0.012221 | 0.14679 | 0.04799 | 0.2367 | 1.5046 | 6.2996 | 3.0818 | 7.9527 | 0.0034024 | 0.043692 | 0.0014956 | 0.019001
Acrylamide | 2-propenamide | 79-06-1 | 192.6 | 120 | 15.8 | 12.1 | 12.8 | 0.0013863 | 5.9562 | 0.00016249 | 0.41543 | 1.7461e-06 | 0.021375 | 6.0947e-05 | 0.022531 | 4.8104e-06 | 0.010312 | 0.0048186 | 0.79444 | 0.00010787 | 0.11551 | 3.8173e-05 | 0.046498
Acrylic Acid | acrylicacid | 79-10-7 | 141.2 | 120 | 16.6 | 6.4 | 10 | 0.12494 | 24.2038 | 0.0021197 | 3.9769 | 8.2564e-05 | 0.59345 | 0.0046944 | 0.83809 | 0.003632 | 2.0652 | 0.062538 | 5.9321 | nan | 27.8242 | nan | 18.99
Acrylonitrile | 2-propenenitrile | 107-13-1 | 77.3 | 76.3 | 16 | 12.8 | 6.8 | 0.00019515 | 0.12183 | 0.0019622 | 0.21363 | 0.0076297 | 0.91086 | 0.0036795 | 0.11774 | 0.045095 | 1.7203 | 0.41502 | 4.6219 | 0.00068938 | 0.085937 | 0.00025185 | 0.032626
Acrylylchloride | propenoylchloride | 814-68-6 | 72 | 71 | 16.2 | 11.6 | 5.4 | 1.9028e-05 | 0.015707 | 0.014959 | 0.74896 | 0.0070663 | 0.37845 | 0.14714 | 1.9464 | 3.0531 | 19.2128 | 1.3331 | 7.8291 | 0.0090135 | 0.39276 | 0.0024212 | 0.11799
Adenine | adenine | 73-24-5 |  | 25 | 20 | 16 | 14.9 | 0.0008897 | 0.0008897 | 3.3132e-05 | 3.3132e-05 | 6.8328e-06 | 6.8328e-06 | 5.7825e-06 | 5.7825e-06 | 6.2608e-07 | 6.2608e-07 | 0.0010119 | 0.0010119 | 0.00013766 | 0.00013766 | 4.3484e-05 | 4.3484e-05
Adipic Acid (1,6-Hexanedioic) | hexanedioicacid | 124-04-9 | 337.5 | 120 | 17.1 | 10 | 16.3 | 0.023994 | 10.2829 | 0.0006297 | 0.99557 | 6.5837e-07 | 0.0093016 | 0.00077825 | 0.12039 | 8.8455e-05 | 0.052082 | 0.018988 | 1.3397 | 9.1554 | 5.9768 | 5.1072 | 2.6759
Allyl Acetate | aceticacid-2-propenylester | 591-87-7 | 103.5 | 102.5 | 15.7 | 4.5 | 8 | 0.00032517 | 1.223 | 0.015573 | 5.8125 | 0.0031388 | 1.5097 | 0.1455 | 5.9422 | 1.6828 | 28.7139 | 1.9811 | 18.3152 | 0.0022836 | 1.0608 | 0.00093853 | 0.41574
Allyl Acetic Acid | 4-pentenoicacid | 591-80-0 | 83 | 82 | 16.7 | 4.7 | 11.3 | 0.075344 | 2.9589 | 0.005152 | 0.5462 | 0.00026357 | 0.058118 | 0.021975 | 0.45174 | 0.015774 | 0.62106 | 0.13509 | 1.9721 | nan | 16.8344 | 14.069 | 11.554
Allyl Acetoacetate | 3-oxobutanoicacid-2-propenylester | 1118-84-9 | 196 | 120 | 15.9 | 6.9 | 8.6 | 0.000107 | 2.6759 | 0.0026046 | 4.1792 | 0.00020299 | 0.52508 | 0.0085237 | 1.1509 | 0.044582 | 6.0024 | 0.49307 | 11.5557 | 0.00035289 | 0.67149 | 0.00013848 | 0.26156
Allyl Alcohol | 2-propen-1-ol | 107-18-6 | 97 | 96 | 16.2 | 10.8 | 16.8 | 0.0075331 | 4.3971 | 0.010129 | 2.8222 | 0.00012713 | 0.27215 | 0.053342 | 2.116 | 0.028261 | 3.6427 | 0.18868 | 6.302 | 0.10103 | 4.6166 | 0.03953 | 2.066
Allyl Amine | 2-propen-1-amine | 107-11-9 | 53.3 | 52.3 | 15.5 | 5.7 | 10.6 | 6.9511 | 10.5396 | 0.024797 | 0.26185 | 0.037065 | 0.50704 | 0.23702 | 1.0259 | 1.5219 | 7.4017 | 3.2146 | 9.0762 | 0.041594 | 0.31227 | 0.02169 | 0.16089
Allyl Bromide (3-Bromoprene) | 3-bromopropene | 106-95-6 | 70.1 | 69.1 | 16.5 | 7.3 | 4.9 | 3.16e-06 | 0.0030661 | 0.0095259 | 0.41808 | 0.038623 | 1.1454 | 0.078159 | 0.96784 | 2.1348 | 14.0125 | 0.7025 | 4.1285 | 0.0014084 | 0.079929 | 0.00032946 | 0.021345
Allyl Chloride | 3-chloropropene | 107-05-1 | 45.1 | 44.1 | 17 | 6.2 | 2.3 | 1.1289e-05 | 0.00028856 | 0.024011 | 0.1369 | 0.010971 | 0.070187 | 0.28543 | 0.88294 | 3.2689 | 8.4085 | 1.7603 | 3.8952 | 0.004489 | 0.030144 | 0.0011078 | 0.0078948
Allyl Cyanide | 3-butenenitrile | 109-75-1 | 119 | 118 | 16 | 14.3 | 5.6 | 0.00019797 | 4.889 | 0.0022982 | 4.726 | 0.0053107 | 8.1544 | 0.0051045 | 1.1664 | 0.042599 | 13.1765 | 0.43086 | 16.8322 | 0.00088839 | 1.599 | 0.0003179 | 0.60092
Allyl Ethylether | allylethylether | 557-31-3 | 67.6 | 66.6 | 15 | 4.8 | 5.1 | 0.0010661 | 0.065896 | 0.059911 | 1.5737 | 0.0046669 | 0.17459 | 1.2104 | 7.5305 | 5.1198 | 20.4278 | 2.2802 | 8.6622 | 0.0037184 | 0.1293 | 0.0015021 | 0.048044
Allyl Fluoride | allylfluoride | 818-92-8 | -3 | -4 | 14.9 | 6.4 | 1 | nan | 7.1128e-08 | nan | 0.0012079 | nan | 0.00070874 | nan | 0.043122 | nan | 0.81041 | nan | 0.61037 | nan | 0.00010643 | nan | 2.9118e-05
Allyl Formate | allylformate | 1838-59-1 | 80 | 79 | 15.7 | 5.4 | 8.8 | 0.00017746 | 0.12779 | 0.0076098 | 0.72169 | 0.0017722 | 0.24177 | 0.042725 | 0.89783 | 0.50888 | 9.3742 | 1.1337 | 8.5215 | 0.0022017 | 0.23635 | 0.00082514 | 0.089665
Allyl Isothiocyanate | isothiocyanatopropene | 57-06-7 | 152 | 120 | 17 | 11.3 | 8.5 | 4.209e-06 | 0.9434 | 0.011331 | 20.4744 | 0.016384 | 9.0279 | 0.085738 | 11.6729 | 1.6226 | 42.0044 | 0.77987 | 19.9517 | 0.0017146 | 2.4273 | 0.00038961 | 0.71654
Allyl Mercaptan | allylthiol | 870-23-5 | 67 | 66 | 16.4 | 6.2 | 7.9 | 2.2083e-05 | 0.0085571 | 0.02921 | 0.89714 | 0.051037 | 1.2857 | 0.36554 | 3.1978 | 7.0197 | 25.7021 | 3.1953 | 12.1589 | 0.0075132 | 0.23837 | 0.0020472 | 0.070053
Allyl Methacrylate | 2-methyl-2-propenoicacid2-propenylester | 96-05-9 |  | 25 | 15.2 | 4.1 | 7.5 | 8.1383e-05 | 8.1383e-05 | 0.023982 | 0.023982 | 0.0015604 | 0.0015604 | 0.31366 | 0.31366 | 1.6948 | 1.6948 | 0.96887 | 0.96887 | 0.0015111 | 0.0015111 | 0.0005369 | 0.0005369
Allyl Methyl Ether | 3-methoxy-1-propene | 627-40-7 |  | 25 | 15 | 4.3 | 5.9 | 0.0023788 | 0.0023788 | 0.052554 | 0.052554 | 0.016101 | 0.016101 | 0.93859 | 0.93859 | 7.909 | 7.909 | 4.0454 | 4.0454 | 0.0070747 | 0.0070747 | 0.0030712 | 0.0030712
Allylacetonitrile (4-Pentenenitrile) | 4-pentenenitrile | 592-51-8 | 147 | 120 | 16.3 | 11.2 | 5 | 0.00026416 | 5.6136 | 0.0043341 | 7.4763 | 0.007687 | 8.47 | 0.01549 | 2.2366 | 0.14465 | 20.1649 | 1.0149 | 21.4525 | 0.00086859 | 1.6512 | 0.00033649 | 0.63918
Alpha,Alpha,A-Trifluoro Toluene | trifluoromethylbenzene | 98-08-8 | 102.1 | 101.1 | 17.5 | 8.8 | 0 | 1.5935e-06 | 0.067164 | 0.022764 | 6.9963 | 0.00095403 | 0.50646 | 0.32705 | 10.8399 | 0.57654 | 15.8283 | 0.16673 | 4.0305 | 0.00090054 | 0.42077 | 0.00017621 | 0.10717
Ammonia | nh3 | 7664-41-7 | -33.35 | -34.35 | 13.7 | 16.7 | 18.8 | nan | nan | nan | 0.0025108 | nan | nan | nan | 2.9514 | nan | nan | nan | 27.8797 | nan | 8.8822 | nan | 6.3085
Amyl Acetate | n-pentylacetate | 628-63-7 | 149.2 | 120 | 15.8 | 3.3 | 6.1 | 0.00025098 | 2.7546 | 0.037732 | 29.1358 | 0.00087655 | 1.4048 | 0.66108 | 26.5035 | 1.9504 | 35.5678 | 1.4623 | 19.8774 | 0.0017106 | 1.8236 | 0.0007028 | 0.67014
Anethole (Trans) | 1-methoxy-4-(1-propenyl)-benzene | 104-46-1 | 235 | 120 | 18.5 | 4.3 | 6 | 4.6284e-06 | 0.6606 | 0.022197 | 22.9966 | 0.0011201 | 1.692 | 0.2898 | 18.1161 | 1.0153 | 29.4428 | 0.45952 | 12.071 | 0.00082451 | 1.3033 | 0.00020039 | 0.38514
Aniline | aniline | 62-53-3 | 184.1 | 120 | 20.1 | 5.8 | 11.2 | 0.00058869 | 6.2321 | 0.0033064 | 7.1267 | 0.020587 | 10.0172 | 0.010834 | 2.0953 | 0.078672 | 17.2596 | 0.38317 | 14.908 | 0.018431 | 5.6276 | 0.0059269 | 2.1452
Anisaldehyde (2-Methoxy Benzaldehyde) | 2-methoxybenzaldehyde | 135-02-4 | 243.5 | 120 | 19.4 | 11.9 | 8.3 | 0.00016419 | 2.6068 | 0.0081279 | 11.9718 | 0.0012094 | 1.9529 | 0.056218 | 5.7273 | 0.48774 | 25.8585 | 0.62476 | 14.5203 | 0.0010501 | 1.4607 | 0.00039337 | 0.53685
Anisidine (2-Methoxyaniline) | o-anisidine | 90-04-0 | 224 | 120 | 19.5 | 5.4 | 11.4 | 0.0002736 | 3.199 | 0.0046849 | 8.4528 | 0.004046 | 4.171 | 0.021241 | 3.049 | 0.11342 | 16.5236 | 0.38839 | 12.7879 | 0.0042959 | 2.5914 | 0.0014111 | 0.93072
Anisole | anisole | 100-66-3 | 153.7 | 120 | 17.8 | 4.4 | 6.9 | 1.0369e-05 | 1.2442 | 0.019795 | 26.5359 | 0.0030725 | 4.1804 | 0.22189 | 20.603 | 1.6359 | 39.6741 | 0.767 | 18.1989 | 0.0014146 | 2.3893 | 0.00037076 | 0.74856
Ascorbic Acid | ascorbicacid | 50-81-7 |  | 25 | 18 | 11.7 | 25.5 | 0.017933 | 0.017933 | 5.6738e-05 | 5.6738e-05 | 4.8551e-08 | 4.8551e-08 | 1.6429e-05 | 1.6429e-05 | 1.0406e-06 | 1.0406e-06 | 0.0023165 | 0.0023165 | 11.2939 | 11.2939 | 7.1567 | 7.1567
Benzal Chloride (Alpha,A-Dichlorobenzene) | (dichloromethyl)-benzene | 98-87-3 | 205 | 120 | 19 | 7.6 | 2.4 | 1.1417e-05 | 1.0223 | 0.015422 | 19.5491 | 0.0057519 | 3.259 | 0.17847 | 14.3736 | 0.9781 | 28.068 | 0.49521 | 12.736 | 0.010744 | 3.149 | 0.0026049 | 0.98844
Benzaldehyde | benzaldehyde | 100-52-7 | 179 | 120 | 19.4 | 7.4 | 5.3 | 0.00014477 | 3.2294 | 0.0083426 | 13.8968 | 0.0024788 | 3.6915 | 0.053781 | 6.4545 | 0.64126 | 33.1855 | 0.75013 | 17.9374 | 0.0012107 | 1.9615 | 0.00044562 | 0.72148
Benzamide | benzamide | 55-21-0 | 290 | 120 | 21.2 | 14.7 | 11.2 | 0.00097846 | 4.8008 | 0.00067636 | 1.3189 | 4.9346e-05 | 0.22408 | 0.00082333 | 0.17495 | 0.00044455 | 0.26868 | 0.02317 | 2.214 | 0.00083026 | 0.52568 | 0.00029966 | 0.2056
Benzene | benzene | 71-43-2 | 80 | 79 | 18.4 | 0 | 2 | 3.8123e-06 | 0.014456 | 0.043276 | 3.0542 | 0.0092374 | 0.91411 | 0.71444 | 9.6252 | 5.2552 | 29.3117 | 0.98659 | 8.1213 | 0.0023202 | 0.2957 | 0.0005093 | 0.077307
Benzimidazole | 1h-benzimidazole | 51-17-2 | 360 | 120 | 20.6 | 14.9 | 11 | 0.0019266 | 5.7775 | 0.0006838 | 1.3009 | 0.00027501 | 0.61825 | 0.00085554 | 0.17089 | 0.00091815 | 0.35387 | 0.028282 | 2.2405 | 0.0031761 | 0.99494 | 0.0010683 | 0.37656
Benzisoxazole | benzisoxazole | 271-58-9 | 215 | 120 | 20.6 | 11.5 | 8.8 | 0.00023329 | 2.879 | 0.0035352 | 6.8333 | 0.0019398 | 3.1696 | 0.013613 | 2.1678 | 0.089217 | 15.6864 | 0.21745 | 10.0878 | 0.0019662 | 1.6793 | 0.00066022 | 0.59656
Benzoic Acid | benzoicacid | 65-85-0 | 249.2 | 120 | 20 | 6.9 | 10.8 | 0.089134 | 14.5604 | 0.0039869 | 6.2453 | 0.00069956 | 1.4066 | 0.016035 | 1.9694 | 0.017439 | 5.4095 | 0.065239 | 5.5566 | nan | 21.7583 | nan | 14.761
Benzoin | benzoin | 119-53-9 | 344 | 120 | 19.9 | 9.7 | 10.7 | 9.749e-05 | 1.3427 | 0.0048155 | 6.9843 | 0.00040001 | 0.7283 | 0.02704 | 2.8183 | 0.11539 | 10.6981 | 0.22493 | 7.3446 | 0.00091676 | 0.84054 | 0.00031263 | 0.29195
Benzonitrile | benzonitrile | 100-47-0 | 191.1 | 120 | 18.8 | 12 | 3.3 | 5.3203e-05 | 2.2256 | 0.0046875 | 8.695 | 0.0056884 | 6.372 | 0.019926 | 2.9623 | 0.2042 | 23.8133 | 0.38301 | 13.3604 | 0.000621 | 1.2364 | 0.00020846 | 0.43432
Benzophenone | benzophenone | 119-61-9 | 305.4 | 120 | 19.5 | 7.2 | 5.1 | 3.7488e-05 | 1.0996 | 0.0085777 | 11.091 | 0.00085003 | 1.2513 | 0.066563 | 5.5986 | 0.38369 | 19.1117 | 0.31825 | 8.9214 | 0.00055996 | 0.84035 | 0.00018283 | 0.28233
Benzothiazole | benzothiazole | 95-16-9 | 231 | 120 | 20.6 | 5.2 | 8.4 | 0.00018661 | 1.6671 | 0.0056618 | 9.9934 | 0.0028863 | 3.6167 | 0.030873 | 3.9952 | 0.30524 | 24.6142 | 0.34369 | 12.0594 | 0.001116 | 1.1931 | 0.00035422 | 0.39572
Benzotrichloride | (trichloromethyl)-benzene | 98-07-7 | 221 | 120 | 19.4 | 3.2 | 3.2 | 7.3097e-07 | 0.24132 | 0.022868 | 21.8795 | 0.00027618 | 0.6247 | 0.36322 | 19.0861 | 0.60701 | 22.0552 | 0.24332 | 8.2514 | 0.00043277 | 0.71645 | 8.1193e-05 | 0.18509
Benzoyl Chloride | benzoylchloride | 98-88-4 | 197.2 | 120 | 19.3 | 6.8 | 4.5 | 3.2832e-06 | 0.69587 | 0.016289 | 21.8749 | 0.0013232 | 2.0866 | 0.18769 | 16.6627 | 1.4789 | 33.7004 | 0.48561 | 13.7124 | 0.0013098 | 1.8216 | 0.00031124 | 0.5456
Benzyl Acetate | aceticacidphenylmethylester | 140-11-4 | 213 | 120 | 18.3 | 5.7 | 6 | 9.9699e-05 | 2.1151 | 0.0085295 | 11.4281 | 0.0010147 | 1.5695 | 0.06185 | 5.5687 | 0.43887 | 22.434 | 0.69509 | 14.026 | 0.00081596 | 1.2082 | 0.0003007 | 0.43901
Benzyl Alcohol | benzylalcohol | 100-51-6 | 205.3 | 120 | 18.4 | 6.3 | 13.7 | 0.0020116 | 7.3735 | 0.0062461 | 9.5135 | 0.00029997 | 1.4896 | 0.031138 | 3.5663 | 0.036345 | 9.7426 | 0.15482 | 9.5302 | 0.063201 | 5.5261 | 0.023734 | 2.3292
Benzyl Amine | benzylamine | 100-46-9 | 185 | 120 | 19 | 4.6 | 9.4 | 1.6378 | 17.7306 | 0.011759 | 15.5189 | 0.0072098 | 7.1487 | 0.088831 | 7.9036 | 0.44626 | 29.6706 | 1.0159 | 20.4819 | 0.0073705 | 3.3256 | 0.0035905 | 1.4241
Benzyl Benzoate | benzoicacidphenylmethylester | 120-51-4 | 323.5 | 120 | 20 | 5.1 | 5.2 | 1.3896e-05 | 0.73346 | 0.0090527 | 10.9484 | 0.00059084 | 0.90067 | 0.076386 | 5.8618 | 0.35195 | 16.7771 | 0.27851 | 7.8117 | 0.0004984 | 0.74282 | 0.00014755 | 0.23891
Benzyl Butyl Phthalate | butylbenzylphthalate | 85-68-7 |  | 25 | 19 | 11.2 | 3.1 | 1.7802e-05 | 1.7802e-05 | 0.0077565 | 0.0077565 | 0.00025706 | 0.00025706 | 0.067695 | 0.067695 | 0.2107 | 0.2107 | 0.251 | 0.251 | 0.00037042 | 0.00037042 | 0.00011932 | 0.00011932
Benzyl Chloride | (chloromethyl)-benzene | 100-44-7 | 179 | 120 | 18.8 | 7.1 | 2.6 | 5.3248e-06 | 1.0938 | 0.012657 | 19.8901 | 0.003325 | 3.9971 | 0.11576 | 12.9049 | 0.8689 | 32.6051 | 0.63994 | 16.0835 | 0.0016045 | 2.2965 | 0.00038777 | 0.70976
Benzyl Ethyl Ether | (ethoxymethyl)-benzene | 539-30-0 | 186 | 120 | 18.4 | 3.8 | 3.8 | 0.0002918 | 2.0806 | 0.025776 | 24.4901 | 0.0017116 | 2.2442 | 0.35975 | 19.8603 | 1.3806 | 32.6983 | 0.84331 | 15.9391 | 0.0013728 | 1.6075 | 0.00048922 | 0.54638
Bicyclohexyl | bicyclohexyl | 92-51-3 | 238 | 120 | 17 | 0 | 0 | 4.4238e-08 | 0.047627 | 0.063577 | 32.6986 | 4.1729e-07 | 0.010932 | 1.4947 | 31.9393 | 0.031746 | 4.9439 | 0.025302 | 2.2327 | 1.1282e-05 | 0.082332 | 1.399e-06 | 0.016708
Biphenyl | biphenyl | 92-52-4 | 256.1 | 120 | 19.7 | 1 | 2 | 1.6129e-06 | 0.46394 | 0.018139 | 20.4815 | 0.0015313 | 2.0418 | 0.212 | 14.8225 | 0.91549 | 27.9543 | 0.30549 | 9.6934 | 0.00063939 | 1.1133 | 0.00013799 | 0.31427
Bis(Chloromethyl)Ether | oxybischloromethane | 542-88-1 | 106 | 105 | 17.2 | 8.2 | 7.6 | 7.7308e-05 | 1.0729 | 0.0079834 | 4.8254 | 0.014042 | 3.2966 | 0.057345 | 4.1239 | 0.68926 | 23.6724 | 1.0481 | 15.2784 | 0.05941 | 5.2034 | 0.015743 | 1.9042
Bisphenol A | 4,4'-(1-methylethylidene)bisphenol | 80-05-7 |  | 25 | 19.2 | 5.9 | 13.8 | 0.56034 | 0.56034 | 0.0030153 | 0.0030153 | 0.028102 | 0.028102 | 0.012211 | 0.012211 | 0.0086508 | 0.0086508 | 0.048588 | 0.048588 | nan | nan | nan | nan
Biuret | imidodicarbonicdiamide | 108-19-0 |  | 25 | 20 | 14.6 | 18.8 | 4.519e-05 | 4.519e-05 | 1.0149e-06 | 1.0149e-06 | 8.9155e-11 | 8.9155e-11 | 1.4918e-08 | 1.4918e-08 | 7.3599e-12 | 7.3599e-12 | 7.5454e-06 | 7.5454e-06 | 3.9828e-07 | 3.9828e-07 | 1.1755e-07 | 1.1755e-07
Boron Trichloride | bcl3 | 10294-34-5 | 12.5 | 11.5 | 16.6 | 2.5 | 0 | nan | 4.0443e-09 | nan | 0.012732 | nan | 5.855e-07 | nan | 0.45987 | nan | 0.066295 | nan | 0.067724 | nan | 5.9598e-06 | nan | 7.417e-07
Bromine | br2 | 7726-95-6 | 58.8 | 57.8 | 18.2 | 14.9 | 0 | 1.4768e-08 | 7.0458e-06 | 0.0023951 | 0.052788 | 0.00030121 | 0.010344 | 0.0106 | 0.098012 | 0.38495 | 3.2438 | 0.022216 | 0.16211 | 4.3214e-06 | 0.00024087 | 5.9179e-07 | 4.0196e-05
Bromobenzene | bromobenzene | 108-86-1 | 156 | 120 | 19.2 | 5.5 | 4.1 | 7.1871e-07 | 0.25715 | 0.010606 | 17.5888 | 0.0028269 | 3.0242 | 0.098794 | 11.3524 | 0.87875 | 29.5544 | 0.18016 | 7.7986 | 0.00035746 | 0.7471 | 6.9965e-05 | 0.19708
Bromochloromethane | ch2clbr | 74-97-5 | 68 | 67 | 17.3 | 5.7 | 3.5 | 5.6653e-05 | 0.015083 | 0.0060006 | 0.24196 | 0.56197 | 3.9212 | 0.042181 | 0.52121 | 2.8341 | 14.2881 | 0.77244 | 4.2572 | 0.11736 | 1.1596 | 0.029506 | 0.343
Bromoethylene | bromoethene | 593-60-2 | 15.8 | 14.8 | 15.9 | 6.3 | 5.4 | nan | 3.8808e-07 | nan | 0.0045882 | nan | 0.025916 | nan | 0.065655 | nan | 2.3731 | nan | 0.28263 | nan | 0.0010161 | nan | 0.00020328
Bromoform | chbr3 | 75-25-2 | 149.1 | 120 | 20 | 5 | 7 | 5.4255e-06 | 0.16302 | 0.0012581 | 3.5199 | 0.055068 | 3.7894 | 0.0041331 | 0.97321 | 0.21545 | 18.2357 | 0.033804 | 2.5066 | 0.01033 | 0.59934 | 0.002463 | 0.16509
Bromomethyl Methyl Ether | bromomethylmethylether | 13057-17-5 | 87 | 86 | 16.9 | 8.5 | 7 | 9.0127e-06 | 0.045158 | 0.0015579 | 0.36812 | 0.0077791 | 1.175 | 0.0040792 | 0.23386 | 0.10534 | 5.4611 | 0.36842 | 4.923 | 0.00071819 | 0.16936 | 0.00020232 | 0.05374
Bromotrichloro Methane #1 | bromotrichloromethane | 75-62-7 | 105 | 104 | 18.3 | 0.8 | 0 | 3.4638e-08 | 0.0068093 | 0.014751 | 5.9082 | 8.1338e-06 | 0.026001 | 0.19365 | 8.2874 | 0.12259 | 7.8308 | 0.057178 | 2.2287 | 1.2226e-05 | 0.028254 | 1.682e-06 | 0.0057754
Bromotrichloro Methane #2-Gc | bromotrichloromethane | 75-62-7 | 105 | 104 | 18.3 | 8.1 | 6 | 3.4638e-08 | 0.0068093 | 0.014751 | 5.9082 | 8.1338e-06 | 0.026001 | 0.19365 | 8.2874 | 0.12259 | 7.8308 | 0.057178 | 2.2287 | 1.2226e-05 | 0.028254 | 1.682e-06 | 0.0057754
Bromotrichloro Methane #3 | bromotrichloromethane | 75-62-7 | 105 | 104 | 18.3 | 8.1 | 0 | 3.4638e-08 | 0.0068093 | 0.014751 | 5.9082 | 8.1338e-06 | 0.026001 | 0.19365 | 8.2874 | 0.12259 | 7.8308 | 0.057178 | 2.2287 | 1.2226e-05 | 0.028254 | 1.682e-06 | 0.0057754
Bromotrifluoromethane (Freon 1381) | cf3br | 75-63-8 | -57.8 | -58.8 | 14.3 | 2.4 | 0 | nan | 3.5709e-19 | nan | 8.0861e-07 | nan | 1.8326e-10 | nan | 0.0015251 | nan | 0.0012499 | nan | 2.6648e-05 | nan | 8.9851e-12 | nan | 6.4341e-13
Butadiene-4-Cyano | 2,4-pentadienenitrile | 1615-70-9 |  | 25 | 16.2 | 11.7 | 5.2 | 0.00016286 | 0.00016286 | 0.0041846 | 0.0041846 | 0.0082599 | 0.0082599 | 0.014522 | 0.014522 | 0.14359 | 0.14359 | 0.51883 | 0.51883 | 0.0010701 | 0.0010701 | 0.00038748 | 0.00038748
Butadienedioxide | 1,3-butadienediepoxide | 1464-53-5 | 138 | 120 | 18.3 | 14.4 | 6.2 | 0.00027433 | 5.8022 | 0.0039044 | 6.7595 | 0.0010978 | 2.2611 | 0.014537 | 2.0574 | 0.18978 | 20.965 | 1.3806 | 22.7471 | 0.00071823 | 1.5945 | 0.00029598 | 0.64064
Butadione | butadione | 431-03-8 | 88 | 87 | 15.7 | 5.1 | 6.8 | 0.00014685 | 0.28051 | 0.0082076 | 1.2447 | 0.001703 | 0.36921 | 0.050004 | 1.2916 | 1.0204 | 15.7861 | 2.2304 | 14.413 | 0.0015092 | 0.33513 | 0.00060242 | 0.13313
Butane | butane | 106-97-8 | -0.5 | -1.5 | 14.1 | 0 | 0 | nan | 2.4985e-10 | nan | 0.017601 | nan | 1.2818e-07 | nan | 2.01 | nan | 0.075596 | nan | 0.017383 | nan | 1.7147e-06 | nan | 1.6733e-07
Butyl Benzoate | benzoicacidbutylester | 136-60-7 | 250.3 | 120 | 18.3 | 5.6 | 5.5 | 2.6978e-05 | 0.89198 | 0.025081 | 21.7733 | 0.00045172 | 0.8129 | 0.37855 | 17.8948 | 0.91618 | 25.515 | 0.45344 | 10.7941 | 0.00073021 | 0.96556 | 0.00023081 | 0.3095
Butyl Formate | butylformate | 592-84-7 | 106.1 | 105.1 | 15.7 | 6.5 | 9.2 | 0.00023181 | 1.2656 | 0.028318 | 10.7548 | 0.0015328 | 1.1564 | 0.38724 | 13.9031 | 1.8231 | 32.0837 | 1.6086 | 18.5088 | 0.0035876 | 1.525 | 0.0014135 | 0.57752
Butyl Lactate | butyllactate | 138-22-7 | 186 | 120 | 15.8 | 6.5 | 10.2 | 0.00075517 | 3.4165 | 0.025656 | 23.7691 | 0.00028452 | 0.84886 | 0.3651 | 19.6576 | 0.72203 | 29.1655 | 0.91024 | 17.4532 | 0.0031774 | 2.0344 | 0.0013844 | 0.77721
Butyl Stearate | octadecanoicacidbutylester | 123-95-5 |  | 25 | 14.5 | 3.7 | 3.5 | 3.8075e-06 | 3.8075e-06 | 0.031119 | 0.031119 | 4.7146e-06 | 4.7146e-06 | 0.60818 | 0.60818 | 0.077637 | 0.077637 | 0.084474 | 0.084474 | 5.6582e-05 | 5.6582e-05 | 1.4586e-05 | 1.4586e-05
Butyleneoxide | butoxide | 106-88-7 | 63.3 | 62.3 | 16.3 | 6.2 | 5.9 | 0.0013851 | 0.079169 | 0.058604 | 1.1702 | 0.014037 | 0.34644 | 1.151 | 6.3431 | 9.4256 | 26.1491 | 4.9405 | 13.7002 | 0.0078518 | 0.19487 | 0.003494 | 0.081011
Butyraldehyde | butanal | 123-72-8 | 74.8 | 73.8 | 15.6 | 10.1 | 6.2 | 0.0010824 | 0.23904 | 0.033753 | 1.6479 | 0.010776 | 0.67336 | 0.46579 | 4.8203 | 5.3902 | 26.4635 | 4.5217 | 17.0217 | 0.0062336 | 0.38486 | 0.0027457 | 0.16047
Butyric Acid | butyricacid | 107-92-6 | 163.7 | 120 | 15.7 | 4.8 | 12 | 0.052629 | 18.6314 | 0.0080432 | 10.2054 | 6.5973e-05 | 0.56084 | 0.043874 | 3.8971 | 0.017014 | 5.3138 | 0.14149 | 8.7908 | 14.2483 | 21.9809 | 10.1063 | 14.1325
Butyric Anhydride | butanoicacid,anhydride | 106-31-0 | 200 | 120 | 15.8 | 10.3 | 4.5 | 4.3587e-05 | 1.7069 | 0.019934 | 19.3471 | 0.00057294 | 1.0113 | 0.25435 | 14.3141 | 1.0556 | 28.1774 | 1.095 | 16.8721 | 0.0010687 | 1.3961 | 0.00038972 | 0.50175
Butyronitrile | butyronitrile | 109-74-0 | 117.6 | 116.6 | 15.3 | 12.4 | 5.1 | 0.00073524 | 7.7879 | 0.01534 | 15.7061 | 0.05362 | 17.6149 | 0.11996 | 9.433 | 1.895 | 45.6979 | 3.3115 | 33.2402 | 0.0034653 | 3.7102 | 0.0014722 | 1.5276
Butyrylchloride | butyrylchloride | 141-75-3 | 107 | 106 | 16.8 | 9.4 | 4.8 | 6.2725e-06 | 0.32118 | 0.030496 | 13.1318 | 0.0014262 | 1.1621 | 0.47221 | 19.1171 | 2.2831 | 33.7932 | 1.1314 | 16.4766 | 0.0028791 | 1.5826 | 0.00070126 | 0.4726
Caffeine | caffeine | 58-08-2 |  | 25 | 19.5 | 10.1 | 13 | 0.00061017 | 0.00061017 | 0.0019099 | 0.0019099 | 0.00029305 | 0.00029305 | 0.0058304 | 0.0058304 | 0.027885 | 0.027885 | 0.25593 | 0.25593 | 0.00030384 | 0.00030384 | 0.00013404 | 0.00013404
Camphene | camphene | 79-92-5 | 160 | 120 | 16.4 | 1.8 | 3.1 | 2.3394e-07 | 0.13346 | 0.07498 | 36.9264 | 1.6498e-05 | 0.12253 | 1.8874 | 37.0501 | 0.29605 | 20.6092 | 0.10993 | 5.8529 | 8.989e-05 | 0.32895 | 1.4147e-05 | 0.075091
Caprolactone (Epsilon) | 2-oxepanone | 502-44-3 | 215 | 120 | 18 | 15 | 7.4 | 0.0042728 | 11.5261 | 0.011923 | 11.5823 | 0.0050079 | 3.71 | 0.10147 | 5.6478 | 1.2618 | 29.2713 | 4.019 | 27.0984 | 0.0030633 | 2.3712 | 0.0015714 | 1.0824
Carbazole (Diphenylenimine) | carbazole | 86-74-8 | 354.7 | 120 | 21.7 | 6.4 | 6.2 | 0.00011654 | 2.3016 | 0.0056938 | 8.6415 | 0.047322 | 6.3167 | 0.033391 | 3.569 | 0.29339 | 18.0252 | 0.27727 | 8.8075 | 0.1875 | 5.6123 | 0.058574 | 2.1572
Carbon Dioxide (Fit = 1.0) | co2 | 124-38-9 | -78.48 | -79.48 | 15.7 | 6.3 | 5.7 | nan | 2.0237e-17 | nan | 1.476e-06 | nan | 3.0566e-05 | nan | 0.28212 | nan | nan | nan | nan | nan | 4.2934e-05 | nan | 8.7934e-06
Carbon Disulfide (0 Dipole Moment) | cs2 | 75-15-0 | 46 | 45 | 20.2 | 0 | 0.6 | 3.1424e-08 | 1.7606e-06 | 0.049043 | 0.27787 | 0.00030279 | 0.0032794 | 0.95083 | 2.7575 | 13.5559 | 22.5822 | 1.073 | 2.8056 | 2.8403e-05 | 0.00035989 | 3.3339e-06 | 4.9068e-05
Carbon Disulfide (P By Group Cont.) | cs2 | 75-15-0 | 46 | 45 | 19.9 | 5.8 | 0.6 | 3.1424e-08 | 1.7606e-06 | 0.049043 | 0.27787 | 0.00030279 | 0.0032794 | 0.95083 | 2.7575 | 13.5559 | 22.5822 | 1.073 | 2.8056 | 2.8403e-05 | 0.00035989 | 3.3339e-06 | 4.9068e-05
Carbon Tetrachloride (0 Dipole Moment) | ccl4 | 56-23-5 | 76.8 | 75.8 | 17.8 | 0 | 0.6 | 5.9217e-08 | 0.00033083 | 0.03241 | 1.6649 | 2.3552e-06 | 0.00095558 | 0.6021 | 6.0857 | 0.075575 | 1.6127 | 0.09809 | 1.1753 | 2.216e-05 | 0.0049598 | 3.0286e-06 | 0.00090441
Carbon Tetrachloride (P By Group Cont.) | ccl4 | 56-23-5 | 76.8 | 75.8 | 16.1 | 8.3 | 0 | 5.9217e-08 | 0.00033083 | 0.03241 | 1.6649 | 2.3552e-06 | 0.00095558 | 0.6021 | 6.0857 | 0.075575 | 1.6127 | 0.09809 | 1.1753 | 2.216e-05 | 0.0049598 | 3.0286e-06 | 0.00090441
Carbonyl Sulfide | cos | 463-58-1 | -50 | -51 | 17.4 | 3.7 | 0 | nan | 2.0809e-16 | nan | 1.6972e-05 | nan | 4.2638e-08 | nan | 0.041051 | nan | 8.2633 | nan | 0.078869 | nan | 7.9347e-09 | nan | 8.6936e-10
Cetyl Alcohol (1-Hexadecanol) | 1-hexadecanol | 36653-82-4 | 334 | 120 | 16.4 | 3.7 | 8.1 | 0.00011005 | 0.76932 | 0.02665 | 19.6993 | 1.5283e-06 | 0.035132 | 0.40113 | 15.6363 | 0.013661 | 3.3329 | 0.032819 | 2.8477 | 0.0013292 | 0.59103 | 0.00049972 | 0.19453
Chloral | trichloroacetaldehyde | 75-87-6 | 97.8 | 96.8 | 17.2 | 7.4 | 7.6 | 1.0226e-05 | 0.09647 | 0.019979 | 4.9057 | 0.0007547 | 0.28347 | 0.28288 | 8.7762 | 0.81805 | 18.1266 | 0.65821 | 9.0279 | 0.0082317 | 0.88126 | 0.0021364 | 0.26168
Chlorine | cl2 | 7782-50-5 | -34.05 | -35.05 | 17.3 | 10 | 0 | nan | 4.7151e-14 | nan | 0.00011715 | nan | 5.821e-09 | nan | 0.068869 | nan | 0.016851 | nan | 0.010846 | nan | 3.9435e-08 | nan | 3.932e-09
Chloro Acetaldehyde | chloroacetaldehyde | 107-20-0 | 85.5 | 84.5 | 16.2 | 14 | 9 | 9.5625e-05 | 0.15161 | 0.0001305 | 0.042929 | 1.3702e-05 | 0.0075697 | 5.4922e-05 | 0.0060611 | 0.00011896 | 0.018184 | 0.049882 | 1.0664 | 0.00023893 | 0.042402 | 7.4985e-05 | 0.015059
Chloro Acetic Acid | chloroaceticacid | 79-11-8 | 189.3 | 120 | 17.7 | 10.4 | 12.3 | 1.1963 | 25.6648 | 0.00034258 | 0.8385 | 0.00023262 | 0.22109 | 0.00028003 | 0.086491 | 0.00016109 | 0.1378 | 0.026994 | 2.5802 | nan | 29.11 | nan | 21.4755
Chloro Maleic Anhydride | 3-chloro-2,5-furandione | 96-02-6 | 196 | 120 | 20.4 | 17.3 | 11.5 | 4.4887e-05 | 2.5648 | 0.0023072 | 5.2603 | 0.00066982 | 1.3771 | 0.0082381 | 1.6423 | 0.26799 | 23.5498 | 0.63598 | 16.1147 | 0.010676 | 3.8594 | 0.0033355 | 1.4492
Chloroacetone | chloroacetone | 78-95-5 | 120 | 119 | 16.8 | 9.6 | 5.5 | 0.00016883 | 3.9685 | 0.00074638 | 1.9697 | 7.6849e-05 | 0.44997 | 0.00098719 | 0.33507 | 0.0029949 | 1.5595 | 0.22557 | 10.2304 | 0.00029158 | 0.66393 | 0.0001041 | 0.2533
Chloroacetonitrile | chloroacetonitrile | 107-14-2 | 126.5 | 120 | 17.4 | 13.6 | 2 | 0.00052348 | 8.4555 | 0.00056982 | 1.7849 | 0.011311 | 7.7245 | 0.00059772 | 0.25577 | 0.0035435 | 2.2707 | 0.11736 | 9.0295 | 0.033999 | 5.1981 | 0.010509 | 1.9376
Chloroacetylchloride | chloroacetylchloride | 79-04-9 | 106 | 105 | 17.5 | 9.2 | 5.5 | 0.0004227 | 2.2595 | 0.0083976 | 4.7587 | 0.073021 | 5.8485 | 0.064044 | 4.1365 | 1.2135 | 27.4451 | 1.278 | 16.8094 | 1.074 | 11.5646 | 0.33719 | 5.6571
Chloroacetylene | chloroethyne | 593-63-5 |  | 25 | 16.2 | 2.1 | 2.5 | 0.00032969 | 0.00032969 | 0.061418 | 0.061418 | 1.1709 | 1.1709 | 1.2932 | 1.2932 | 15.3392 | 15.3392 | 2.2593 | 2.2593 | 2.8102 | 2.8102 | 0.91689 | 0.91689
Chlorobenzene | chlorobenzene | 108-90-7 | 131.7 | 120 | 19 | 4.3 | 2 | 2.8118e-06 | 0.74049 | 0.031485 | 32.9389 | 0.0037173 | 4.4319 | 0.50351 | 31.2955 | 2.7373 | 41.5396 | 0.59937 | 16.8965 | 0.0021662 | 2.7587 | 0.00044542 | 0.77988
Chlorodifluoromethane (Freon 22) | chf2cl | 75-45-6 | -40.7 | -41.7 | 12.3 | 6.3 | 5.7 | nan | 1.8399e-07 | nan | 1.0373e-05 | nan | 1.397 | nan | 0.004358 | nan | 0.21475 | nan | 0.043521 | nan | nan | nan | 8.2684
Chloroform | chcl3 | 67-66-3 | 61.1 | 60.1 | 17.8 | 3.1 | 5.7 | 0.00073466 | 0.032147 | 0.030729 | 0.55346 | 0.21692 | 0.98853 | 0.54303 | 3.0946 | 2.2677 | 9.762 | 1.0796 | 4.2131 | 4.3924 | 6.2245 | 1.9183 | 2.8823
Chloronitromethane | chloronitromethane | 1794-84-9 |  | 25 | 17.4 | 13.5 | 5.5 | 0.0016016 | 0.0016016 | 0.0028581 | 0.0028581 | 0.041544 | 0.041544 | 0.010768 | 0.010768 | 0.47049 | 0.47049 | 1.157 | 1.157 | 3.7638 | 3.7638 | 1.6624 | 1.6624
Chloropicrin (Trichloronitromethane) | trichloronitromethane | 76-06-2 | 112 | 111 | 17.6 | 6.8 | 7 | 5.4699e-07 | 0.092746 | 0.040406 | 17.6118 | 5.3143e-05 | 0.14986 | 0.9515 | 24.4421 | 2.2252 | 28.4901 | 0.76323 | 12.8856 | 0.00054778 | 0.62886 | 0.00010386 | 0.15896
Chloroprene | 2-chloro-1,3-butadiene | 126-99-8 | 59.4 | 58.4 | 16.1 | 5.4 | 2.1 | 4.0005e-06 | 0.00090304 | 0.048154 | 0.75831 | 0.0065652 | 0.13031 | 0.9168 | 4.7163 | 4.7483 | 16.1588 | 0.90542 | 3.688 | 0.0040148 | 0.080958 | 0.00082232 | 0.018877
Chlorotrifluoroethylene (Ctfe) | chlorotrifluoroethene | 79-38-9 | -27.8 | -28.8 | 15.3 | 6.3 | 0 | nan | 5.9458e-14 | nan | 8.6998e-05 | nan | 7.5257e-10 | nan | 0.018629 | nan | 0.00059549 | nan | 0.00051561 | nan | 4.5245e-09 | nan | 4.2158e-10
Cis-Decahydronaphthalene | cis-decalin | 493-01-6 | 195.8 | 120 | 17.6 | 0 | 0 | 5.506e-08 | 0.058725 | 0.077032 | 36.9602 | 7.7385e-07 | 0.018692 | 1.9361 | 37.046 | 0.054752 | 8.4949 | 0.033533 | 2.9377 | 1.6623e-05 | 0.11753 | 2.0651e-06 | 0.023839
Citraconic Anhydride | methyl-maleic-anhydride | 616-02-4 | 213.5 | 120 | 19.2 | 17 | 11.2 | 2.0655e-05 | 2.0493 | 0.0012611 | 3.2745 | 0.00012082 | 0.56417 | 0.0026554 | 0.74142 | 0.045477 | 10.5516 | 0.38326 | 13.1365 | 0.00042935 | 1.0594 | 0.00014484 | 0.38834
Coumarin | 2h-1-benzopyran-2-one | 91-64-5 | 301.7 | 120 | 20 | 12.5 | 6.7 | 0.00015846 | 2.5975 | 0.0030985 | 5.2683 | 0.00047724 | 1.0529 | 0.011892 | 1.6279 | 0.088387 | 11.4752 | 0.28906 | 9.7248 | 0.00054542 | 0.85142 | 0.00020963 | 0.3235
Crotonaldehyde | trans-crotonaldehyde | 123-73-9 | 102.2 | 101.2 | 16.2 | 14.9 | 7.4 | 0.0037137 | 4.5227 | 0.017284 | 5.6832 | 0.023467 | 5.6432 | 0.15341 | 5.5496 | 3.8296 | 38.1962 | 5.1041 | 28.674 | 0.0057677 | 1.9525 | 0.0028114 | 0.87996
Crotonic Acid | trans-crotonic-acid | 107-93-7 | 184.7 | 120 | 16.8 | 8.7 | 12 | 0.028822 | 16.6424 | 0.0041754 | 6.1815 | 5.4656e-05 | 0.48935 | 0.014923 | 1.7491 | 0.0097524 | 3.3411 | 0.10571 | 7.057 | 9.1627 | 17.3991 | 5.3109 | 10.0348
Crotonlactone | 2(5h)-furanone | 497-23-4 | 212 | 120 | 19 | 19.8 | 9.6 | 0.00027636 | 4.3344 | 0.00036076 | 0.91395 | 2.6355e-05 | 0.15058 | 0.00028146 | 0.093988 | 0.0010319 | 0.473 | 0.12483 | 5.9231 | 6.3682e-05 | 0.19951 | 2.5523e-05 | 0.082726
Cyanamid (Carbamonitrile) | cyanamide | 420-04-2 |  | 25 | 15.5 | 27.6 | 16.8 | 3.9815e-05 | 3.9815e-05 | 1.6776e-07 | 1.6776e-07 | 6.492e-10 | 6.492e-10 | 5.8398e-10 | 5.8398e-10 | 1.0616e-12 | 1.0616e-12 | 3.8143e-06 | 3.8143e-06 | 1.0233e-06 | 1.0233e-06 | 2.8071e-07 | 2.8071e-07
Cyanogen | cyanogen | 460-19-5 | -21.1 | -22.1 | 15.1 | 11.8 | 0 | nan | 7.0714e-11 | nan | 7.3012e-06 | nan | 0.0011076 | nan | 9.5722e-05 | nan | 0.015413 | nan | 0.016606 | nan | 1.8249e-07 | nan | 3.9427e-08
Cyanogen Bromide | cyanogenbromide | 506-68-3 |  | 25 | 18.3 | 15.2 | 0 | 4.5606e-06 | 4.5606e-06 | 0.00094741 | 0.00094741 | 0.021532 | 0.021532 | 0.001991 | 0.001991 | 0.7501 | 0.7501 | 0.32319 | 0.32319 | 4.166e-05 | 4.166e-05 | 1.3038e-05 | 1.3038e-05
Cyanogen Chloride | cyanogenchloride | 506-77-4 |  | 25 | 15.6 | 14.5 | 0 | 2.8617e-05 | 2.8617e-05 | 0.0074647 | 0.0074647 | 0.030165 | 0.030165 | 0.040915 | 0.040915 | 1.2863 | 1.2863 | 2.5933 | 2.5933 | 0.00052027 | 0.00052027 | 0.00017734 | 0.00017734
Cyclobutanone | cyclobutanone | 1191-95-3 |  | 25 | 18.3 | 11.4 | 5.2 | 0.0016448 | 0.0016448 | 0.02458 | 0.02458 | 0.027827 | 0.027827 | 0.28452 | 0.28452 | 6.7297 | 6.7297 | 6.7049 | 6.7049 | 0.00716 | 0.00716 | 0.003371 | 0.003371
Cyclodecanone | cyclodecanone | 1502-06-3 |  | 25 | 16.8 | 8 | 4.1 | 0.00046987 | 0.00046987 | 0.03665 | 0.03665 | 0.00043804 | 0.00043804 | 0.66948 | 0.66948 | 1.0184 | 1.0184 | 1.0302 | 1.0302 | 0.0011543 | 0.0011543 | 0.00049651 | 0.00049651
Cyclododecane | cyclododecane | 294-62-2 |  | 25 | 16.4 | 0 | 0 | 5.0795e-08 | 5.0795e-08 | 0.064057 | 0.064057 | 6.7929e-07 | 6.7929e-07 | 1.5031 | 1.5031 | 0.042667 | 0.042667 | 0.028807 | 0.028807 | 1.4399e-05 | 1.4399e-05 | 1.8222e-06 | 1.8222e-06
Cycloheptane | cycloheptane | 291-64-5 | 118.4 | 117.4 | 17.1 | 1.4 | 1.9 | 7.4225e-08 | 0.062742 | 0.11108 | 40.7575 | 1.3982e-06 | 0.028644 | 3.0469 | 44.7045 | 0.10406 | 15.2209 | 0.049775 | 4.0773 | 2.6499e-05 | 0.16223 | 3.2507e-06 | 0.032342
Cycloheptanone | cycloheptanone | 502-42-1 | 179 | 120 | 17.2 | 10.6 | 4.8 | 0.0029165 | 8.3034 | 0.03807 | 30.1045 | 0.0045332 | 3.9135 | 0.66103 | 27.2041 | 3.77 | 41.7472 | 3.8679 | 27.9439 | 0.0042008 | 3.1799 | 0.0021225 | 1.3567
Cyclohexane | cyclohexane | 110-82-7 | 80.7 | 79.7 | 16.8 | 0 | 0.2 | 8.8456e-08 | 0.00090675 | 0.13562 | 6.8663 | 2.5598e-06 | 0.0017428 | 3.9976 | 23.9615 | 0.18931 | 4.6054 | 0.064488 | 1.1587 | 3.8523e-05 | 0.012671 | 4.7049e-06 | 0.0021723
Cyclohexanol | cyclohexanol | 108-93-0 | 160.8 | 120 | 17.4 | 4.1 | 13.5 | 0.0022135 | 7.6889 | 0.020788 | 22.1268 | 7.1612e-06 | 0.25956 | 0.20898 | 14.672 | 0.016817 | 8.4055 | 0.089689 | 8.6257 | 0.0078811 | 3.6781 | 0.0034315 | 1.5126
Cyclohexanone | cyclohexanone | 108-94-1 | 155.4 | 120 | 17.8 | 8.4 | 5.1 | 0.0037231 | 10.7971 | 0.036493 | 30.7652 | 0.0099136 | 6.655 | 0.59841 | 27.2924 | 5.2744 | 46.2954 | 5.1833 | 32.2224 | 0.0060499 | 4.3778 | 0.0030707 | 1.9382
Cyclohexene | cyclohexene | 110-83-8 | 82.9 | 81.9 | 17.2 | 1 | 2 | 7.1409e-07 | 0.0051815 | 0.12788 | 7.5977 | 0.00012712 | 0.040488 | 3.8029 | 25.0886 | 1.635 | 19.5025 | 0.32547 | 4.0852 | 0.0003445 | 0.079147 | 5.8971e-05 | 0.017078
Cyclohexyl Benzene | cyclohexylbenzene | 827-52-1 | 240.1 | 120 | 18.7 | 0 | 1 | 6.0928e-07 | 0.24115 | 0.048381 | 30.4804 | 0.00014086 | 0.44042 | 1.0287 | 29.2774 | 0.66119 | 24.4626 | 0.20935 | 7.8598 | 0.00027186 | 0.61611 | 5.0351e-05 | 0.15602
Cyclohexylamine | cyclohexylamine | 108-91-8 | 134 | 120 | 17.2 | 3.1 | 6.5 | 6.8625 | 23.6219 | 0.04651 | 35.7809 | 0.0021375 | 4.7609 | 0.80982 | 33.9494 | 0.76288 | 39.544 | 1.5438 | 25.3 | 0.014184 | 4.5738 | 0.0088617 | 2.2029
Cyclohexylchloride | chlorocyclohexane | 542-18-7 | 142 | 120 | 17.3 | 5.5 | 2 | 1.4498e-06 | 0.48179 | 0.057799 | 37.1553 | 0.00023274 | 0.82829 | 1.3188 | 37.4871 | 1.1408 | 34.7198 | 0.5754 | 15.5233 | 0.00048399 | 1.1513 | 0.00010107 | 0.31073
Cyclooctanone | cyclooctanone | 502-49-8 | 196 | 120 | 17 | 9.6 | 4.5 | 0.001786 | 5.8769 | 0.038316 | 29.3168 | 0.0019586 | 2.2271 | 0.68741 | 26.7407 | 2.4552 | 36.9354 | 2.5169 | 23.3043 | 0.0027194 | 2.2785 | 0.0013271 | 0.92578
Cyclopentadiene | cyclopentadiene | 542-92-7 | 41 | 40 | 17 | 1.9 | 2 | 4.806e-06 | 6.8529e-05 | 0.068787 | 0.25311 | 0.012663 | 0.054522 | 1.4304 | 3.0687 | 8.8565 | 15.1564 | 1.5122 | 2.8883 | 0.0033924 | 0.015882 | 0.00076185 | 0.0037501
Cyclopentane | cyclopentane | 287-92-3 | 49.3 | 48.3 | 16.4 | 0 | 1.8 | 1.2506e-07 | 1.0437e-05 | 0.17115 | 1.0819 | 6.0743e-06 | 0.00012519 | 5.3574 | 12.5176 | 0.38057 | 1.6434 | 0.096952 | 0.37035 | 6.7395e-05 | 0.0010332 | 8.3437e-06 | 0.00015019
Cyclopentanone | cyclopentanone | 120-92-3 | 130.5 | 120 | 17.9 | 11.9 | 5.2 | 0.0038854 | 13.5604 | 0.032361 | 30.0813 | 0.017543 | 9.8446 | 0.46951 | 24.9978 | 6.176 | 50.0645 | 6.7116 | 36.6835 | 0.0078056 | 5.7225 | 0.0039492 | 2.6302
Cyclopentene | cyclopentene | 142-29-0 | 44.2 | 43.2 | 16.7 | 3.8 | 1.7 | 9.2535e-07 | 2.5114e-05 | 0.15491 | 0.6803 | 0.00042112 | 0.0031824 | 4.8525 | 9.882 | 3.8753 | 9.0698 | 0.48148 | 1.1869 | 0.0006694 | 0.0047685 | 0.00011434 | 0.00088718
Cyclopentyl Methyl Ether (Cpme) | cyclopentyl-methyl-ether | 5614-37-9 | 106 | 105 | 16.7 | 4.3 | 4.3 | 0.00084641 | 0.92537 | 0.079099 | 19.611 | 0.00067017 | 0.55316 | 1.9936 | 31.344 | 2.6925 | 33.5896 | 1.2022 | 14.6033 | 0.0016557 | 0.81529 | 0.00065228 | 0.27424
Cyclopropane | cyclopropane | 75-19-4 | -32.8 | -33.8 | 17.3 | 0 | 0 | nan | 7.1345e-13 | nan | 0.00050528 | nan | 1.1723e-06 | nan | 0.43105 | nan | 0.565 | nan | 0.039457 | nan | 6.7831e-07 | nan | 8.8455e-08
Cyclopropylmethylketone | 1-cyclopropylethanone | 765-43-5 | 111.3 | 110.3 | 17 | 11.1 | 4.6 | 0.0038167 | 6.5353 | 0.028599 | 15.2223 | 0.012994 | 5.8751 | 0.37242 | 16.3414 | 4.6109 | 43.7472 | 4.2801 | 29.2596 | 0.006466 | 3.1335 | 0.0031765 | 1.3769
Cyclopropylnitrile | cyclopropanecarbonitrile | 5500-21-0 | 135.1 | 120 | 18.6 | 16.2 | 5.7 | 0.00059696 | 8.784 | 0.0051836 | 8.7381 | 0.020253 | 14.3929 | 0.01993 | 2.7328 | 0.29902 | 31.5722 | 1.5257 | 27.4391 | 0.0013605 | 2.3847 | 0.0005688 | 0.96883
DDT | ddt | 50-29-3 |  | 25 | 20 | 5.5 | 3.1 | 1.2239e-06 | 1.2239e-06 | 0.010636 | 0.010636 | 0.00028299 | 0.00028299 | 0.12581 | 0.12581 | 0.21746 | 0.21746 | 0.15808 | 0.15808 | 0.00068248 | 0.00068248 | 0.00014225 | 0.00014225
Decamethylcyclopentasiloxane | decamethylcyclopentasiloxane | 541-02-6 | 210 | 120 | 12.9 | 1.3 | 1 | 8.8494e-07 | 0.11276 | 0.026845 | 17.8661 | 8.9164e-06 | 0.040757 | 0.52558 | 15.5747 | 0.10688 | 6.3175 | 0.082077 | 3.0037 | 6.6273e-05 | 0.15127 | 1.4146e-05 | 0.039116
Decane | n-decane | 124-18-5 | 174.1 | 120 | 15.7 | 0 | 0 | 4.7112e-08 | 0.050116 | 0.075328 | 36.3381 | 5.6969e-07 | 0.013207 | 1.7839 | 35.6071 | 0.04166 | 5.9084 | 0.029127 | 2.4789 | 1.3012e-05 | 0.090707 | 1.5956e-06 | 0.018196
Di p-Tolyl Sulfoxide | bis(4-methylphenyl)sulfoxide | 1774-35-2 |  | 25 | 20.3 | 11.4 | 3.1 | 0.0006015 | 0.0006015 | 0.0087652 | 0.0087652 | 0.00073447 | 0.00073447 | 0.073916 | 0.073916 | 0.31864 | 0.31864 | 0.40964 | 0.40964 | 0.00067073 | 0.00067073 | 0.00027557 | 0.00027557
Di-(2-Chloro-Isopropyl) Ether | dcip | 108-60-1 | 187 | 120 | 19 | 8.2 | 5.1 | 2.9866e-05 | 1.1949 | 0.0099699 | 14.0439 | 0.00037332 | 0.87602 | 0.085608 | 8.1124 | 0.20858 | 16.5607 | 0.58003 | 12.9935 | 0.00067924 | 1.0904 | 0.00019796 | 0.35391
Di-(2-Chloroethoxy) Methane | di-(2-chloroethoxy)methane | 111-91-1 | 218 | 120 | 17.1 | 10.2 | 7.1 | 3.9258e-05 | 1.5679 | 0.0019228 | 4.0873 | 0.00010334 | 0.42768 | 0.0058251 | 1.1632 | 0.016239 | 3.778 | 0.31266 | 9.4948 | 0.00022496 | 0.58655 | 7.2056e-05 | 0.20453
Di-(2-Chloroethyl) Ether | bis(2-chloroethyl)ether | 111-44-4 | 178.5 | 120 | 18.8 | 9 | 5.7 | 4.4802e-05 | 1.8532 | 0.0021796 | 5.0916 | 0.00019076 | 0.79344 | 0.0068384 | 1.5157 | 0.024132 | 6.211 | 0.40376 | 12.2282 | 0.00030235 | 0.84304 | 9.3123e-05 | 0.28941
Di-(2-Methoxyethyl) Ether | diglyme | 111-96-6 | 162 | 120 | 15.7 | 6.1 | 6.5 | 0.017295 | 12.8849 | 0.019419 | 16.2192 | 0.0067381 | 3.8008 | 0.22971 | 10.4127 | 2.2069 | 32.4191 | 4.5768 | 26.7474 | 0.0044679 | 2.4972 | 0.0024684 | 1.1515
Di-2-Ethylhexyl Amine | 2-ethyl-n-(2-ethylhexyl)-1-hexanamine | 106-20-7 |  | 25 | 15.6 | 0.8 | 3.2 | 6.136e-05 | 6.136e-05 | 0.045186 | 0.045186 | 2.6967e-06 | 2.6967e-06 | 0.96517 | 0.96517 | 0.056325 | 0.056325 | 0.049902 | 0.049902 | 4.3089e-05 | 4.3089e-05 | 9.7826e-06 | 9.7826e-06
Di-Isobutyl Carbinol | 2,6-dimethyl-4-heptanol | 108-82-7 | 174.5 | 120 | 14.9 | 3.1 | 10.8 | 0.00035876 | 1.9631 | 0.034468 | 27.0252 | 8.886e-06 | 0.15784 | 0.52224 | 23.0803 | 0.036563 | 9.9584 | 0.068566 | 6.0259 | 0.0058032 | 1.7727 | 0.0022002 | 0.61745
Di-Isobutyl Ketone | 2,6-dimethyl-4-heptanone | 108-83-8 | 169.4 | 120 | 16 | 3.7 | 4.1 | 0.00010295 | 1.3493 | 0.049188 | 31.6571 | 0.00022673 | 0.52919 | 1.0021 | 30.1212 | 0.8679 | 27.4941 | 0.66779 | 13.391 | 0.00073016 | 0.96313 | 0.00026472 | 0.31594
Di-Isodecyl Phthalate | diisodecyl-phthalate | 26761-40-0 |  | 25 | 16.6 | 6.2 | 2.6 | 3.8767e-06 | 3.8767e-06 | 0.01952 | 0.01952 | 2.0498e-05 | 2.0498e-05 | 0.32572 | 0.32572 | 0.13107 | 0.13107 | 0.11853 | 0.11853 | 0.00012313 | 0.00012313 | 3.3561e-05 | 3.3561e-05
Di-Isononyl Phthalate | 1,2-benzenedicarboxylicaciddiisononylester | 28553-12-0 |  | 25 | 16.6 | 6.6 | 2.9 | 4.8057e-06 | 4.8057e-06 | 0.019296 | 0.019296 | 2.8073e-05 | 2.8073e-05 | 0.31499 | 0.31499 | 0.15646 | 0.15646 | 0.13884 | 0.13884 | 0.00014903 | 0.00014903 | 4.1584e-05 | 4.1584e-05
Di-Isopropyl Sulfoxide | diisopropylsulfoxide | 2211-89-4 |  | 25 | 17 | 11.5 | 7.4 | 0.25611 | 0.25611 | 0.023165 | 0.023165 | 0.015013 | 0.015013 | 0.30722 | 0.30722 | 3.3137 | 3.3137 | 5.7607 | 5.7607 | 0.010226 | 0.010226 | 0.0062153 | 0.0062153
Di-n-Butyl Ether | di-n-butylether | 142-96-1 | 140.2 | 120 | 15.2 | 3.4 | 3.2 | 0.00022279 | 0.99116 | 0.071414 | 36.9044 | 7.3184e-05 | 0.25437 | 1.733 | 36.7882 | 0.67304 | 25.8505 | 0.42286 | 10.607 | 0.00040268 | 0.62732 | 0.00014149 | 0.18926
Di-n-Butyl Sulfoxide | 1,1'-sulfinylbisbutane | 2168-93-6 |  | 25 | 16.4 | 10.5 | 6.1 | 0.14721 | 0.14721 | 0.021971 | 0.021971 | 0.0029188 | 0.0029188 | 0.2902 | 0.2902 | 1.1826 | 1.1826 | 2.8731 | 2.8731 | 0.0052114 | 0.0052114 | 0.0031301 | 0.0031301
Di-n-Pentyl Ether | di-n-pentylether | 693-65-2 | 190 | 120 | 15.6 | 3.1 | 3 | 8.7233e-05 | 0.54375 | 0.061422 | 32.8518 | 2.328e-05 | 0.10753 | 1.4247 | 31.9876 | 0.30242 | 16.3765 | 0.22785 | 6.9779 | 0.00018787 | 0.35152 | 5.953e-05 | 0.10025
Di-n-Propyl Ether | di-n-propylether | 111-43-3 | 90 | 89 | 15.1 | 3.2 | 3.2 | 0.00060245 | 0.19447 | 0.087589 | 8.3513 | 0.00030512 | 0.092197 | 2.2641 | 21.6238 | 1.8613 | 20.3073 | 0.89794 | 7.8378 | 0.0010258 | 0.19442 | 0.00039825 | 0.064368
Di-n-Propyl Sulfoxide | 1,1'-sulfinylbispropane | 4253-91-2 |  | 25 | 17 | 13 | 7.4 | 0.25144 | 0.25144 | 0.019449 | 0.019449 | 0.0076147 | 0.0076147 | 0.22631 | 0.22631 | 1.7524 | 1.7524 | 4.6174 | 4.6174 | 0.0082387 | 0.0082387 | 0.0049107 | 0.0049107
Di-sec-Butyl Ether | 2,2'-oxybis-butane | 6863-58-7 | 120.85 | 119.85 | 15.2 | 3.5 | 3.3 | 0.00035377 | 0.90483 | 0.072461 | 36.8932 | 5.5955e-05 | 0.21749 | 1.763 | 36.9452 | 0.5889 | 24.948 | 0.32893 | 9.4206 | 0.00036133 | 0.56475 | 0.00012444 | 0.16561
Diacetone Alcohol | 4-oh-4-me-2-pentanone | 123-42-2 | 167.9 | 120 | 15.8 | 8.2 | 10.8 | 0.013622 | 10.8409 | 0.015203 | 17.2744 | 0.0013389 | 2.0868 | 0.14439 | 10.2929 | 0.6998 | 29.9311 | 2.1188 | 23.9226 | 0.0032741 | 2.5261 | 0.0016273 | 1.0917
Diallyl Amine | n-2-propenyl-2-propen-1-amine | 124-02-7 | 111 | 110 | 15.6 | 4.5 | 6.7 | 0.067615 | 3.8014 | 0.04798 | 20.5093 | 0.0043189 | 3.015 | 0.83908 | 26.0817 | 2.3226 | 37.603 | 1.1774 | 17.8 | 0.0051402 | 1.9584 | 0.0021959 | 0.70077
Diallyl Ether | diallylether | 557-40-4 | 94 | 93 | 15.3 | 4.4 | 5.3 | 0.00045675 | 0.40783 | 0.033155 | 5.5604 | 0.0045693 | 1.0576 | 0.47803 | 10.0851 | 2.7177 | 27.5665 | 1.6351 | 13.5202 | 0.0025575 | 0.59677 | 0.00095669 | 0.21115
Diazomethane | diazomethane | 334-88-3 | -23 | -24 | 14.7 | 6.1 | 11.3 | nan | 4.6947e-09 | nan | 5.1988e-05 | nan | 1.1634 | nan | 0.0029544 | nan | 1.6362 | nan | 0.39114 | nan | 0.00037516 | nan | 9.7338e-05
Dibenzyl Ether | dibenzylether | 103-50-4 | 298 | 120 | 19.6 | 3.4 | 5.2 | 7.1983e-05 | 1.0746 | 0.010884 | 12.341 | 0.0009802 | 1.2756 | 0.099121 | 6.9615 | 0.41556 | 18.2053 | 0.40217 | 9.4572 | 0.00059606 | 0.8305 | 0.00019071 | 0.27322
Dibromomethane (Methylene Dibromide) | ch2br2 | 74-95-3 | 97 | 96 | 19 | 6.4 | 7 | 9.1458e-06 | 0.070642 | 0.0017255 | 0.77487 | 0.39852 | 6.8876 | 0.0061607 | 0.49738 | 0.85531 | 18.9692 | 0.18104 | 3.9217 | 0.010257 | 0.76929 | 0.0024211 | 0.21822
Dibutyl Amine | dibutylamine | 111-92-2 | 159.6 | 120 | 15 | 3 | 4.3 | 0.2789 | 4.8518 | 0.064197 | 36.0541 | 0.00013921 | 0.44841 | 1.422 | 35.377 | 0.45301 | 24.8311 | 0.4379 | 11.3636 | 0.0012663 | 0.91784 | 0.00066389 | 0.31915
Dibutyl Ketone | 5-nonanone | 502-56-7 | 188.4 | 120 | 16 | 7.7 | 4.4 | 0.00022495 | 1.9583 | 0.044428 | 30.1396 | 0.00040421 | 0.7683 | 0.85945 | 28.1196 | 1.1176 | 29.4249 | 0.91026 | 15.3328 | 0.00099435 | 1.1571 | 0.00039538 | 0.40214
Dibutyl Maleate | (z)-2-butenedioicaciddibutylester | 105-76-0 | 281 | 120 | 16.5 | 6.1 | 7.2 | 4.4766e-05 | 1.1556 | 0.015001 | 14.2132 | 0.00022504 | 0.45225 | 0.17619 | 9.5677 | 0.34492 | 16.167 | 0.44426 | 9.8684 | 0.00083804 | 0.85126 | 0.00030118 | 0.29749
Dibutyl Phthalate | dibutylphthalate | 84-74-2 |  | 25 | 17.8 | 8.6 | 4.1 | 2.3087e-05 | 2.3087e-05 | 0.015259 | 0.015259 | 0.00019233 | 0.00019233 | 0.19542 | 0.19542 | 0.38881 | 0.38881 | 0.36421 | 0.36421 | 0.00044971 | 0.00044971 | 0.00015066 | 0.00015066
Dibutyl Sebacate | decanedioicaciddibutylester | 109-43-3 |  | 25 | 16.7 | 4.5 | 4.1 | 4.4803e-05 | 4.4803e-05 | 0.021383 | 0.021383 | 7.3478e-05 | 7.3478e-05 | 0.34151 | 0.34151 | 0.3071 | 0.3071 | 0.38854 | 0.38854 | 0.00031052 | 0.00031052 | 0.00011482 | 0.00011482
Dichloroacetaldehyde | dichloroacetaldehyde | 79-02-7 | 89.2 | 88.2 | 16.7 | 9.1 | 7.5 | 0.00011431 | 0.213 | 0.013014 | 2.1463 | 0.005175 | 0.72474 | 0.12585 | 3.5812 | 0.75438 | 16.8863 | 0.94016 | 10.2421 | 0.088576 | 2.6459 | 0.026297 | 0.93739
Dichloroacetic Acid | dichloroaceticacid | 79-43-6 | 194 | 120 | 18.2 | 8.1 | 12.2 | nan | nan | 0.0038229 | 5.8623 | 10.1129 | 17.123 | 0.017293 | 1.984 | 0.038249 | 9.5837 | 0.21217 | 11.3565 | nan | nan | nan | nan
Dichloroacetonitrile | dichloroacetonitrile | 3018-12-0 | 112 | 111 | 17.4 | 9.4 | 6.4 | 0.0018383 | 4.5707 | 0.0057974 | 5.5373 | 0.2382 | 11.7134 | 0.031721 | 3.1406 | 0.17217 | 20.4126 | 0.36093 | 12.5473 | 3.6939 | 13.7829 | 1.5787 | 7.3354
Dichlorodifluoromethane (Freon 12) | dichlorodifluoromethane | 75-71-8 | -29.8 | -30.8 | 14.9 | 2 | 0 | nan | 1.4071e-14 | nan | 9.9885e-05 | nan | 1.1841e-10 | nan | 0.031328 | nan | 0.00031809 | nan | 0.0006449 | nan | 1.7165e-09 | nan | 1.3801e-10
Dichloroethylene (Trans) | trans-1,2-dichloroethene | 156-60-5 | 48.7 | 47.7 | 16.7 | 7.8 | 3.3 | 4.0761e-05 | 0.0011009 | 0.044001 | 0.30367 | 0.040028 | 0.20905 | 0.8879 | 2.7897 | 4.88 | 11.4879 | 1.2288 | 3.1672 | 0.14075 | 0.52199 | 0.032604 | 0.13212
Dichloromethyl Methyl Ether | dichloromethylmethylether | 4885-02-3 |  | 25 | 17.1 | 12.9 | 6.5 | 7.3973e-05 | 7.3973e-05 | 0.019366 | 0.019366 | 0.017499 | 0.017499 | 0.24603 | 0.24603 | 2.0867 | 2.0867 | 1.1626 | 1.1626 | 0.13624 | 0.13624 | 0.036876 | 0.036876
Dichloromonofluoromethane (Freon21) | chfcl2 | 75-43-4 | 8.9 | 7.9 | 15.8 | 3.1 | 5.7 | nan | 0.00031022 | nan | 0.0076594 | nan | 1.4149 | nan | 0.31716 | nan | 3.5945 | nan | 0.90735 | nan | 8.8457 | nan | 5.3452
Diethanolamine | diethanolamine | 111-42-2 | 268.8 | 120 | 17.2 | 7 | 19 | 0.02128 | 16.1332 | 0.0050533 | 5.9501 | 0.00012018 | 0.63592 | 0.021714 | 1.8712 | 0.022187 | 5.0906 | 0.63982 | 16.4164 | 0.0016158 | 1.3885 | 0.00080658 | 0.64222
Diethyl Adipate | adipinsaeurediethylester | 141-28-6 | 245 | 120 | 16.4 | 6.2 | 7.5 | 0.00023099 | 2.5226 | 0.013985 | 13.2179 | 0.00052571 | 0.73951 | 0.15385 | 8.2963 | 0.68372 | 20.4675 | 1.1913 | 14.9927 | 0.00094595 | 1.0228 | 0.00040776 | 0.3972
Diethyl Amine | diethylamine | 109-89-7 | 55.5 | 54.5 | 14.9 | 2.3 | 6.1 | 3.3372 | 4.4926 | 0.092959 | 1.0017 | 0.0040304 | 0.06952 | 2.2153 | 7.9757 | 3.3716 | 13.0395 | 2.2517 | 6.4381 | 0.013442 | 0.12156 | 0.0081608 | 0.064141
Diethyl Carbonate | diethylcarbonate | 105-58-8 | 126 | 120 | 15.1 | 6.3 | 3.5 | 0.00019046 | 3.8046 | 0.022148 | 23.0699 | 0.0021767 | 2.8053 | 0.28199 | 17.6595 | 2.6132 | 39.1157 | 2.3447 | 24.7856 | 0.002202 | 2.5856 | 0.00090547 | 1.0073
Diethyl Ether | diethylether | 60-29-7 | 34.5 | 33.5 | 14.5 | 2.9 | 4.6 | 0.0024938 | 0.0057751 | 0.10961 | 0.22554 | 0.003454 | 0.0078923 | 3.0339 | 4.4074 | 8.0217 | 10.8394 | 2.9846 | 3.971 | 0.004642 | 0.010271 | 0.0020592 | 0.0044033
Diethyl Ketone | 3-pentanone | 96-22-0 | 101.9 | 100.9 | 15.8 | 7.6 | 4.7 | 0.0017521 | 2.2834 | 0.043438 | 11.1184 | 0.0074506 | 2.4893 | 0.73668 | 18.0108 | 5.3249 | 39.161 | 3.9042 | 24.2225 | 0.005425 | 1.6651 | 0.0025377 | 0.69173
Diethyl Malonate | diethylmalonate | 105-53-3 | 200 | 120 | 16.1 | 7.7 | 8.3 | 0.00011425 | 2.6512 | 0.0084318 | 10.3264 | 0.00042596 | 0.84226 | 0.062942 | 5.0682 | 0.38596 | 20.0556 | 1.0006 | 16.1882 | 0.0010486 | 1.3055 | 0.0004186 | 0.50465
Diethyl Oxalate | ethyloxalat | 95-92-1 | 185.7 | 120 | 16.2 | 8 | 8.8 | 0.00010857 | 2.9127 | 0.0084874 | 10.2331 | 0.00081724 | 1.2756 | 0.063413 | 4.9247 | 0.77041 | 25.051 | 1.5179 | 19.053 | 0.00095145 | 1.3755 | 0.00038839 | 0.54051
Diethyl Phthalate | diethylphthalate | 84-66-2 |  | 25 | 17.6 | 9.6 | 4.5 | 4.5608e-05 | 4.5608e-05 | 0.0085333 | 0.0085333 | 0.00041747 | 0.00041747 | 0.071857 | 0.071857 | 0.36233 | 0.36233 | 0.50472 | 0.50472 | 0.00057001 | 0.00057001 | 0.00020714 | 0.00020714
Diethyl Succinate | ethylsuccinate | 123-25-1 | 217.7 | 120 | 16.2 | 6.8 | 8.7 | 0.00012925 | 2.4841 | 0.010432 | 11.8063 | 0.00044391 | 0.7906 | 0.091553 | 6.4779 | 0.4861 | 20.5125 | 1.054 | 15.6261 | 0.00092023 | 1.179 | 0.00037087 | 0.45084
Diethyl Sulfate | diethylsulfate | 64-67-5 | 208 | 120 | 15.7 | 12.7 | 5.1 | 8.4597e-06 | 1.2398 | 0.0084487 | 12.6711 | 0.00038785 | 0.95954 | 0.066005 | 6.8373 | 0.58108 | 26.2183 | 1.0328 | 17.5028 | 0.00069951 | 1.439 | 0.00021808 | 0.49808
Diethyl Sulfide | diethylsulfide | 352-93-2 | 92.1 | 91.1 | 16.8 | 3.1 | 2 | 1.4598e-05 | 0.083499 | 0.062096 | 7.9356 | 0.0064078 | 1.2848 | 1.3063 | 18.9829 | 5.7713 | 34.1208 | 1.9697 | 15.3663 | 0.0016424 | 0.44985 | 0.00045066 | 0.13318
Diethyldisulfide | diethyldisulfide | 110-81-6 | 154.1 | 120 | 17 | 6.7 | 5.7 | 1.4723e-06 | 0.45676 | 0.043557 | 33.6644 | 0.003042 | 3.5185 | 0.83149 | 32.6111 | 4.0187 | 41.7261 | 1.0863 | 20.1938 | 0.00081533 | 1.4758 | 0.00016747 | 0.39947
Diethylene Glycol | diethyleneglycol | 111-46-6 | 245.8 | 120 | 16.6 | 12 | 19 | 0.0081333 | 12.6978 | 0.0055156 | 6.8114 | 2.7001e-05 | 0.31112 | 0.025083 | 2.2751 | 0.014649 | 4.2645 | 0.36626 | 13.0445 | 0.0025206 | 1.7486 | 0.0012097 | 0.78966
Diethylene Glycol Butyl Ether Acetate | 2-(2-butoxyethoxy)ethanolacetate | 124-17-4 | 245 | 120 | 16 | 4.1 | 8.2 | 0.0024494 | 4.1934 | 0.013817 | 12.938 | 0.00054152 | 0.75718 | 0.14899 | 7.9987 | 0.48863 | 18.106 | 1.1116 | 14.4322 | 0.0012165 | 1.0405 | 0.00057842 | 0.41976
Diethylene Glycol Dibutyl Ether | diethyleneglycoldibutylether | 112-73-2 | 256 | 120 | 15.8 | 4.7 | 4.4 | 0.012061 | 4.4953 | 0.027957 | 20.2347 | 0.00041996 | 0.54134 | 0.46941 | 16.766 | 0.68007 | 19.4613 | 1.0415 | 12.6993 | 0.0013622 | 0.87463 | 0.00073317 | 0.34962
Diethylene Glycol Diethyl Ether | 1,1'-oxybis-2-ethoxy-ethane | 112-36-7 | 188 | 120 | 15.8 | 5.9 | 5.6 | 0.0098539 | 8.2817 | 0.024022 | 19.3163 | 0.0023454 | 1.9206 | 0.34188 | 14.5655 | 1.6029 | 29.0683 | 2.6518 | 21.1084 | 0.0028585 | 1.7731 | 0.0015453 | 0.76769
Diethylene Glycol Hexyl Ether | 2-2-(hexyloxy)ethoxyethanol | 112-59-4 | 260 | 120 | 16 | 6 | 10 | 0.0019867 | 3.9979 | 0.01917 | 17.0173 | 0.00010416 | 0.39227 | 0.23703 | 12.0434 | 0.17867 | 14.1571 | 0.50742 | 11.543 | 0.0014591 | 1.0958 | 0.00071486 | 0.43596
Diethylene Glycol Monobutyl Ether | diethyleneglycolmonobutylether | 112-34-5 | 231 | 120 | 16 | 7 | 10.6 | 0.0038438 | 6.2325 | 0.017089 | 16.1867 | 0.00017916 | 0.61828 | 0.18798 | 10.5839 | 0.21281 | 16.5626 | 0.7353 | 14.5082 | 0.002103 | 1.5011 | 0.0010665 | 0.62816
Diethylene Glycol Monoethyl Ether | diethyleneglycolmonoethylether | 111-90-0 | 196 | 120 | 16.1 | 9.2 | 12.2 | 0.023424 | 11.1805 | 0.020578 | 18.9771 | 0.0033191 | 2.7927 | 0.25354 | 13.1622 | 1.743 | 32.5358 | 3.3003 | 24.524 | 0.0040455 | 2.4291 | 0.0021803 | 1.0816
Diethylene Glycol Monoethyl Ether Acetate | 2-(2-ethoxyethoxy)-ethanolacetate | 112-15-2 | 218.5 | 120 | 16.2 | 5.1 | 9.2 | 0.001913 | 5.4733 | 0.011215 | 10.8801 | 0.0010956 | 1.189 | 0.10204 | 5.8042 | 0.63096 | 20.0085 | 1.7492 | 17.8152 | 0.0013937 | 1.2298 | 0.00067696 | 0.5179
Diethylene Glycol Monomethyl Ether | 2-(2-methoxyethoxy)ethanol | 111-77-3 | 193 | 120 | 16.2 | 7.8 | 12.6 | 0.038018 | 14.0612 | 0.016903 | 16.4886 | 0.0048139 | 3.6341 | 0.17857 | 10.0508 | 1.7709 | 33.5264 | 4.013 | 26.995 | 0.0048558 | 2.814 | 0.002624 | 1.2882
Diethylene Glycol Monopropyl Ether | 2-(2-propoxyethoxy)ethanol | 6881-94-3 |  | 25 | 16 | 7.2 | 11.3 | 0.0053733 | 0.0053733 | 0.015931 | 0.015931 | 0.0002478 | 0.0002478 | 0.16337 | 0.16337 | 0.23622 | 0.23622 | 0.90593 | 0.90593 | 0.0025213 | 0.0025213 | 0.0012953 | 0.0012953
Diethylenetriamine | n-(2-aminoethyl)-1,2-ethanediamine | 111-40-0 | 207 | 120 | 16.7 | 7.1 | 14.3 | 7.6153 | 31.7279 | 0.01278 | 14.4697 | 0.0045228 | 7.2309 | 0.095839 | 7.2906 | 0.15291 | 21.7111 | 1.6049 | 25.7356 | 0.010602 | 4.0333 | 0.0058686 | 2.0234
Diethylhexyl Phthalate (Dioctyl Phthalate) | di-2-ethylhexylphthalate | 117-81-7 |  | 25 | 16.6 | 7 | 3.1 | 9.4579e-06 | 9.4579e-06 | 0.018702 | 0.018702 | 5.4155e-05 | 5.4155e-05 | 0.29646 | 0.29646 | 0.21112 | 0.21112 | 0.17179 | 0.17179 | 0.00019883 | 0.00019883 | 6.0466e-05 | 6.0466e-05
Dihexyl Ether | di-n-hexylether | 112-58-3 | 223 | 120 | 16 | 3 | 2.8 | 4.1742e-05 | 0.35344 | 0.053964 | 29.7174 | 1.0621e-05 | 0.059496 | 1.2073 | 28.2984 | 0.1717 | 10.9671 | 0.14728 | 5.1039 | 0.00010918 | 0.23338 | 3.1924e-05 | 0.064064
Dihexyl Phthalate | dihexylphthalate | 84-75-3 |  | 25 | 17 | 7.6 | 3.6 | 1.071e-05 | 1.071e-05 | 0.018103 | 0.018103 | 7.782e-05 | 7.782e-05 | 0.26927 | 0.26927 | 0.26782 | 0.26782 | 0.23347 | 0.23347 | 0.00027718 | 0.00027718 | 8.4805e-05 | 8.4805e-05
Dihydropyran | 2,3-dihydropyran | 110-87-2 | 86 | 85 | 17.5 | 5.5 | 5.7 | 7.4835e-05 | 0.11232 | 0.052704 | 5.0305 | 0.004289 | 0.7234 | 1.0257 | 14.4262 | 5.0871 | 31.1805 | 1.9333 | 13.5543 | 0.0032682 | 0.52507 | 0.0010402 | 0.17041
Diisobutyl Adipate | rhodiasolv-dib1_cas_141_04_8 | 141-04-8 |  | 25 | 16.7 | 2.5 | 6.2 | 9.7298e-05 | 9.7298e-05 | 0.020136 | 0.020136 | 0.00018912 | 0.00018912 | 0.29441 | 0.29441 | 0.46317 | 0.46317 | 0.61476 | 0.61476 | 0.00053774 | 0.00053774 | 0.00021439 | 0.00021439
Diisopropylamine | diisopropylamine | 108-18-9 | 83.9 | 82.9 | 14.8 | 1.7 | 3.5 | 0.73937 | 2.2576 | 0.080523 | 5.5535 | 0.00060463 | 0.10567 | 1.922 | 17.0643 | 1.2913 | 15.5642 | 0.90872 | 6.7599 | 0.0031948 | 0.21368 | 0.0017662 | 0.086488
Diketene | 4-methylene-2-oxetanone | 674-82-8 | 126.1 | 120 | 16.2 | 14.5 | 7.8 | 4.2263e-05 | 3.4307 | 0.0018129 | 5.3491 | 0.00045381 | 1.8909 | 0.0042175 | 1.3639 | 0.05565 | 19.405 | 0.38591 | 16.8731 | 0.0011388 | 2.3773 | 0.00036856 | 0.86114
Dimethoxymethane | dimethoxymethane | 109-87-5 | 42 | 41 | 15 | 1.8 | 8.6 | 0.0038917 | 0.02157 | 0.039399 | 0.1573 | 0.0144 | 0.060981 | 0.61772 | 1.383 | 7.2415 | 12.688 | 5.6031 | 8.7243 | 0.0085062 | 0.036318 | 0.0040514 | 0.016714
Dimethyl Isosorbide | dimethylisosorbide | 5306-85-4 |  | 25 | 17.6 | 7.1 | 7.5 | 0.0013904 | 0.0013904 | 0.0072597 | 0.0072597 | 0.00064801 | 0.00064801 | 0.050771 | 0.050771 | 0.26364 | 0.26364 | 1.2966 | 1.2966 | 0.00093739 | 0.00093739 | 0.00043356 | 0.00043356
Dimethyl Acetylene | 2-butyne | 503-17-3 | 26.9 | 25.9 | 15.1 | 3.4 | 7.6 | 1.1729e-05 | 1.3821e-05 | 0.069119 | 0.075088 | 0.026046 | 0.028517 | 1.3072 | 1.3734 | 11.2311 | 11.6291 | 2.6615 | 2.7648 | 0.0046706 | 0.0051534 | 0.0011823 | 0.0013074
Dimethyl Adipate | dimethyl_adipate | 627-93-0 | 115 | 114 | 16.3 | 6.8 | 8.5 | 0.0002693 | 2.0997 | 0.0088431 | 6.4294 | 0.00056774 | 0.59329 | 0.069648 | 3.7963 | 0.46925 | 15.8379 | 1.3122 | 14.6054 | 0.00090121 | 0.78089 | 0.00039091 | 0.31343
Dimethyl Amine | dimethylamine | 124-40-3 | 6.8 | 5.8 | 15.3 | 4.8 | 11.2 | nan | 9.5609 | nan | 0.013869 | nan | 0.0043707 | nan | 0.61386 | nan | 2.048 | nan | 2.7825 | nan | 0.016818 | nan | 0.010534
Dimethyl Carbonate | dimethylcarbonate | 616-38-6 | 90.5 | 89.5 | 15.5 | 8.6 | 9.7 | 0.00024821 | 0.45918 | 0.0083868 | 1.5057 | 0.0022191 | 0.53672 | 0.053852 | 1.5519 | 1.2053 | 18.4635 | 2.543 | 16.0242 | 0.0017587 | 0.4422 | 0.00072934 | 0.17958
Dimethyl Cellosolve | 1,2-dimethoxyethane | 110-71-4 | 85 | 84 | 15.4 | 6 | 6 | 0.025505 | 2.4714 | 0.036469 | 3.0643 | 0.023028 | 1.6743 | 0.56985 | 6.9427 | 7.0112 | 30.0447 | 7.5658 | 22.6745 | 0.010824 | 0.81978 | 0.005994 | 0.39835
Dimethyl Disulfide | dimethyldisulfide | 624-92-0 | 109.8 | 108.8 | 17.6 | 7.8 | 6.5 | 4.0238e-06 | 0.3486 | 0.02752 | 15.6574 | 0.029534 | 8.2453 | 0.37299 | 20.2936 | 7.617 | 45.2688 | 2.8125 | 25.926 | 0.0020453 | 1.7541 | 0.00047703 | 0.51222
Dimethyl Ethanolamine | 2-(dimethylamino)-ethanol | 108-01-0 | 134 | 120 | 16.1 | 9.2 | 14 | 0.079177 | 17.8973 | 0.054991 | 38.4958 | 0.011468 | 7.6318 | 1.0899 | 37.6947 | 6.4427 | 50.3408 | 6.1351 | 34.7775 | 0.013778 | 5.9615 | 0.0080935 | 2.8559
Dimethyl Ether | dimethylether | 115-10-6 | -24.8 | -25.8 | 15.2 | 6.1 | 5.7 | nan | 0.00016945 | nan | 0.00057024 | nan | 0.0015404 | nan | 0.19151 | nan | 7.618 | nan | 5.0818 | nan | 0.00026305 | nan | 0.00017312
Dimethyl Formamide (DMF) | dimethylformamide | 68-12-2 | 153 | 120 | 17.4 | 13.7 | 11.3 | 0.16775 | 30.8026 | 0.020405 | 16.2081 | 0.1543 | 18.3548 | 0.20787 | 8.9978 | 7.3774 | 47.8679 | 12.0747 | 41.9121 | 0.022629 | 7.3486 | 0.013054 | 4.0003
Dimethyl Glutarate | pentanedioicaciddimethylester | 1119-40-0 | 214 | 120 | 16.1 | 7.7 | 8.3 | 0.00025169 | 3.4956 | 0.00609 | 7.5187 | 0.00045457 | 0.77598 | 0.036885 | 3.0689 | 0.28528 | 15.5376 | 1.1838 | 16.1732 | 0.0007228 | 1.0107 | 0.00030979 | 0.40617
Dimethyl Ketene | 2-methyl-1-propen-1-one(dimethylketene) | 598-26-5 |  | 25 | 15.2 | 7.4 | 4.8 | 3.3916e-06 | 3.3916e-06 | 0.093254 | 0.093254 | 0.0021467 | 0.0021467 | 2.4087 | 2.4087 | 9.872 | 9.872 | 1.4486 | 1.4486 | 0.0023678 | 0.0023678 | 0.00053356 | 0.00053356
Dimethyl Maleate | dimethylmaleate | 624-48-6 | 202 | 120 | 16.3 | 8.3 | 9.8 | 8.1421e-05 | 2.4849 | 0.0025312 | 4.4659 | 0.00017914 | 0.53464 | 0.0084662 | 1.2839 | 0.05915 | 8.4888 | 0.43277 | 11.6189 | 0.00050042 | 0.85667 | 0.00018955 | 0.32819
Dimethyl Phthalate | dimethylphthalate | 131-11-3 | 283.7 | 120 | 18.6 | 10.8 | 4.9 | 4.7007e-05 | 1.5288 | 0.0043732 | 6.3758 | 0.00032455 | 0.64571 | 0.023239 | 2.4449 | 0.1742 | 12.7798 | 0.42945 | 10.0249 | 0.00044319 | 0.7395 | 0.00016107 | 0.27053
Dimethyl Succinate | dimethylsuccinate | 106-65-0 | 196.4 | 120 | 16.1 | 7.7 | 8.8 | 0.00014458 | 3.1688 | 0.0047951 | 6.9167 | 0.000317 | 0.71356 | 0.024383 | 2.5717 | 0.19503 | 15.025 | 0.97717 | 16.0181 | 0.00062473 | 1.0578 | 0.00025366 | 0.416
Dimethyl Sulfate | dimethylsulfate | 77-78-1 | 188 | 120 | 16.5 | 13 | 7 | 1.0168e-05 | 1.7412 | 0.001795 | 4.9417 | 0.00012491 | 0.70255 | 0.0050736 | 1.4229 | 0.084298 | 18.2999 | 0.62538 | 16.9349 | 0.00047108 | 1.4866 | 0.00014587 | 0.52671
Dimethyl Sulfide | dimethylsulfide | 75-18-3 | 37.3 | 36.3 | 16.1 | 6.4 | 7.4 | 5.7074e-05 | 0.00032363 | 0.061477 | 0.16619 | 0.090456 | 0.2459 | 1.1842 | 2.1241 | 15.4188 | 20.7819 | 6.517 | 9.2131 | 0.0061355 | 0.019236 | 0.0019002 | 0.0059903
Dimethyl Sulfone | dimethylsulfone | 67-71-0 | 238 | 120 | 19 | 19.4 | 12.3 | 0.00031444 | 2.2791 | 0.00017441 | 0.20611 | 2.6076e-06 | 0.0039053 | 8.3291e-05 | 0.0086928 | 6.4073e-05 | 0.0080179 | 0.083342 | 1.6306 | 1.2426e-05 | 0.014068 | 5.3974e-06 | 0.0061771
Dimethyl Sulfoxide (DMSO) | dimethylsulfoxide | 67-68-5 | 189 | 120 | 18.4 | 16.4 | 10.2 | 1.2609 | 35.3303 | 0.0084735 | 5.2659 | 0.04174 | 8.2739 | 0.049 | 1.6791 | 1.4511 | 18.1951 | 8.3949 | 33.2395 | 0.014477 | 3.043 | 0.0078944 | 1.6472
Dioctyl Adipate | hexanedioicacid-dioctylester | 123-79-5 |  | 25 | 16.7 | 2 | 5.1 | 2.2246e-05 | 2.2246e-05 | 0.021268 | 0.021268 | 3.164e-05 | 3.164e-05 | 0.35201 | 0.35201 | 0.18261 | 0.18261 | 0.23159 | 0.23159 | 0.00018897 | 0.00018897 | 6.4143e-05 | 6.4143e-05
Dipentene (Dl-Limonene) | dipentene | 138-86-3 | 176 | 120 | 17.2 | 1.8 | 4.3 | 4.5834e-07 | 0.2041 | 0.067188 | 35.8446 | 6.4842e-05 | 0.28773 | 1.5933 | 35.5504 | 0.56712 | 25.4263 | 0.19143 | 7.8951 | 0.00018369 | 0.5159 | 3.236e-05 | 0.12566
Diphenyl Acetylene (0 Dipole Moment) | 1,1'-(1,2-ethynediyl)bisbenzene | 501-65-5 | 300 | 120 | 18 | 2 | 3.2 | 1.3529e-06 | 0.38266 | 0.014465 | 16.4818 | 0.0011965 | 1.5339 | 0.15233 | 10.7071 | 0.63404 | 22.8019 | 0.21617 | 7.4481 | 0.00054129 | 0.88535 | 0.00011422 | 0.2469
Diphenyl Acetylene (P By Group Cont.) | 1,1'-(1,2-ethynediyl)bisbenzene | 501-65-5 | 300 | 120 | 18 | 2 | 3.2 | 1.3529e-06 | 0.38266 | 0.014465 | 16.4818 | 0.0011965 | 1.5339 | 0.15233 | 10.7071 | 0.63404 | 22.8019 | 0.21617 | 7.4481 | 0.00054129 | 0.88535 | 0.00011422 | 0.2469
Diphenyl Ether | diphenylether | 101-84-8 | 258 | 120 | 19.4 | 3.4 | 4 | 1.8606e-06 | 0.44272 | 0.016349 | 18.5345 | 0.00097077 | 1.4151 | 0.18636 | 13.0038 | 0.77556 | 25.2938 | 0.27444 | 8.801 | 0.0006466 | 1.0321 | 0.0001435 | 0.29434
Diphenyl Sulfone | diphenylsulfone | 127-63-9 |  | 25 | 21.1 | 14.4 | 3.4 | 2.0692e-05 | 2.0692e-05 | 0.0029714 | 0.0029714 | 0.0003142 | 0.0003142 | 0.012672 | 0.012672 | 0.075577 | 0.075577 | 0.20289 | 0.20289 | 0.00029126 | 0.00029126 | 9.7543e-05 | 9.7543e-05
Diphenylamine | n-phenyl-benzeneamine | 122-39-4 | 302 | 120 | 20 | 3.3 | 5.9 | 1.9602e-05 | 1.1447 | 0.0093137 | 12.4587 | 0.010738 | 3.942 | 0.073647 | 6.49 | 0.46714 | 21.4809 | 0.30543 | 9.2352 | 0.015979 | 2.7847 | 0.0045319 | 0.92141
Diphenylmethane | diphenylmethane | 101-81-5 | 265 | 120 | 19.5 | 1 | 1 | 1.591e-06 | 0.4443 | 0.019294 | 19.9647 | 0.0011601 | 1.615 | 0.23841 | 14.6694 | 0.80654 | 25.4186 | 0.32911 | 9.563 | 0.00055316 | 0.97204 | 0.00012211 | 0.2766
Dipropyl Amine | dipropylamine | 142-84-7 | 109.3 | 108.3 | 15.3 | 1.4 | 4.1 | 0.69659 | 5.819 | 0.075567 | 22.8605 | 0.00053304 | 0.65011 | 1.7301 | 32.1363 | 1.0286 | 29.2939 | 0.84753 | 13.5429 | 0.003206 | 1.0183 | 0.0017857 | 0.39108
Dipropyl Ketone | 4-heptanone | 123-19-3 | 144 | 120 | 15.8 | 7.6 | 4.9 | 0.00051405 | 3.7096 | 0.04658 | 33.3573 | 0.0014083 | 2.0196 | 0.88058 | 31.5607 | 2.3466 | 39.0724 | 1.7448 | 22.1277 | 0.0020917 | 2.1353 | 0.00089607 | 0.79545
Dipropylene Glycol Mono n-Butyl Ether | dipropyleneglycoln-butylether | 29911-28-2 |  | 25 | 15.7 | 6.5 | 10 | 0.0057237 | 0.0057237 | 0.029228 | 0.029228 | 0.00050797 | 0.00050797 | 0.48991 | 0.48991 | 0.85188 | 0.85188 | 1.2039 | 1.2039 | 0.0014303 | 0.0014303 | 0.00072317 | 0.00072317
Dipropylene Glycol Mono n-Propyl Ether | 1-(1-methyl-2-propoxyethoxy)-2-propanol | 29911-27-1 |  | 25 | 15.6 | 6.1 | 11 | 0.011456 | 0.011456 | 0.025968 | 0.025968 | 0.0010828 | 0.0010828 | 0.39689 | 0.39689 | 1.0933 | 1.0933 | 1.8226 | 1.8226 | 0.0022027 | 0.0022027 | 0.0011728 | 0.0011728
Dipropylene Glycol Monomethyl Ether Acetate | dpg-monomethyl-ether-acetate | 88917-22-0 | 200 | 120 | 16.3 | 4.9 | 8 | 0.0080674 | 6.1804 | 0.013796 | 12.6365 | 0.0011202 | 1.155 | 0.14622 | 7.5634 | 0.74724 | 21.0488 | 1.7361 | 17.2304 | 0.0017631 | 1.2702 | 0.00089647 | 0.53911
Divinylsulfide | 1,1'-thiobisethene | 627-51-0 |  | 25 | 16.5 | 4.6 | 5.6 | 3.4508e-06 | 3.4508e-06 | 0.029103 | 0.029103 | 0.01205 | 0.01205 | 0.38028 | 0.38028 | 4.2721 | 4.2721 | 1.1223 | 1.1223 | 0.0024222 | 0.0024222 | 0.00052541 | 0.00052541
Dodecane | dodecane | 112-40-3 | 216.3 | 120 | 16 | 0 | 0 | 3.9682e-08 | 0.042123 | 0.063562 | 32.4561 | 3.8584e-07 | 0.0091587 | 1.438 | 31.0711 | 0.028654 | 4.0574 | 0.02353 | 1.9991 | 9.8886e-06 | 0.069421 | 1.2133e-06 | 0.01394
Dodecanol | dodecanol | 112-53-8 | 259 | 120 | 16 | 4 | 9.3 | 0.00025017 | 1.4568 | 0.027497 | 21.3651 | 2.6998e-06 | 0.06498 | 0.38804 | 16.7512 | 0.016685 | 4.6638 | 0.044278 | 3.9392 | 0.0028029 | 1.073 | 0.0011033 | 0.37454
Dopamine | dopamine | 51-61-6 |  | 25 | 18.2 | 10.3 | 19.5 | 0.0061343 | 0.0061343 | 0.0016324 | 0.0016324 | 5.8496e-05 | 5.8496e-05 | 0.0037459 | 0.0037459 | 0.00090819 | 0.00090819 | 0.028309 | 0.028309 | 3.218 | 3.218 | 1.5372 | 1.5372
Eicosane | eicosane | 112-95-8 | 343 | 120 | 16.5 | 0 | 0 | 2.6383e-08 | 0.027658 | 0.041369 | 23.6549 | 1.6098e-07 | 0.0039955 | 0.84643 | 21.0303 | 0.012185 | 1.7279 | 0.014224 | 1.1974 | 5.2639e-06 | 0.037315 | 6.4898e-07 | 0.0075229
Epichlorohydrin | (chloromethyl)-oxirane | 106-89-8 | 116.11 | 115.11 | 17.5 | 7.6 | 7.6 | 7.4502e-05 | 2.4448 | 0.0020051 | 3.7854 | 0.0003969 | 1.2855 | 0.0051826 | 1.1729 | 0.036748 | 10.0304 | 0.57757 | 16.2273 | 0.00052127 | 1.1495 | 0.00017448 | 0.41639
Epsilon-Caprolactam | caprolactam | 105-60-2 | 270 | 120 | 19.4 | 13.8 | 3.9 | 0.049417 | 18.3287 | 0.0090971 | 9.0224 | 0.000692 | 1.6277 | 0.060072 | 3.6679 | 0.1067 | 11.4088 | 1.135 | 18.5852 | 0.0028484 | 1.8772 | 0.0015621 | 0.90576
Ethane | ethane | 74-84-0 | -88.6 | -89.6 | 15.5 | 0 | 0 | nan | 1.3009e-25 | nan | 6.977e-08 | nan | 3.7282e-16 | nan | 0.0090021 | nan | 3.2398e-05 | nan | 2.4575e-06 | nan | 2.5463e-15 | nan | 1.3128e-16
Ethane (Liq. B.P.) | ethane | 74-84-0 | -88.6 | -89.6 | 15.6 | 0 | 0 | nan | 1.3009e-25 | nan | 6.977e-08 | nan | 3.7282e-16 | nan | 0.0090021 | nan | 3.2398e-05 | nan | 2.4575e-06 | nan | 2.5463e-15 | nan | 1.3128e-16
Ethanesulfonylchloride | ethanesulfonylchloride | 594-44-5 | 174 | 120 | 17.7 | 14.9 | 6.8 | 5.5314e-05 | 3.052 | 0.0027629 | 6.3509 | 0.0010048 | 1.6039 | 0.010427 | 2.079 | 0.11466 | 18.2535 | 0.6082 | 16.3208 | 0.015143 | 4.5456 | 0.0045791 | 1.6991
Ethanethiol (Ethyl Mercaptan) | ethanethiol | 75-08-1 | 35.1 | 34.1 | 15.7 | 6.5 | 7.1 | 5.6652e-05 | 0.00023628 | 0.056082 | 0.12692 | 0.13849 | 0.30429 | 1.0281 | 1.6807 | 15.576 | 19.9789 | 6.7098 | 8.9627 | 0.015084 | 0.035219 | 0.0044737 | 0.010539
Ethanol | ethanol | 64-17-5 | 78.2 | 77.2 | 15.8 | 8.8 | 19.4 | 0.013471 | 1.7661 | 0.012473 | 0.87335 | 2.3868e-05 | 0.015241 | 0.06884 | 1.0194 | 0.014206 | 0.66993 | 0.17657 | 2.7747 | 0.022896 | 0.94534 | 0.0099222 | 0.42288
Ethanolamine | ethanolamine | 141-43-5 | 171 | 120 | 17 | 15.5 | 21 | 0.06189 | 27.1336 | 0.0064986 | 9.8802 | 0.0012545 | 4.8399 | 0.027299 | 3.3427 | 0.045167 | 15.8575 | 1.1009 | 28.3888 | 0.0044738 | 4.1809 | 0.0021489 | 1.9539
Ethyl Acetate | ethylacetate | 141-78-6 | 77.1 | 76.1 | 15.8 | 5.3 | 7.2 | 0.0011928 | 0.28155 | 0.028825 | 1.6034 | 0.0079853 | 0.5367 | 0.39307 | 4.2693 | 5.3872 | 24.9121 | 4.4856 | 16.28 | 0.0055291 | 0.36894 | 0.0025625 | 0.15918
Ethyl Aceto Acetate (Keto) | ethylacetoacetate | 141-97-9 | 180.8 | 120 | 16.5 | 7.3 | 8.3 | 0.0002329 | 3.9999 | 0.0038988 | 5.4262 | 0.00033441 | 0.72453 | 0.016272 | 1.7086 | 0.097639 | 9.5847 | 0.86251 | 15.4132 | 0.00059649 | 0.92735 | 0.00025087 | 0.37565
Ethyl Acetylene | butyne | 107-00-6 | 8 | 7 | 15.1 | 3.4 | 5 | nan | 2.2021e-06 | nan | 0.0086403 | nan | 0.015793 | nan | 0.27259 | nan | 3.3552 | nan | 0.91593 | nan | 0.013866 | nan | 0.0038174
Ethyl Acrylate | 2-propenoicacidethylester | 140-88-5 | 99.4 | 98.4 | 15.5 | 7.1 | 5.5 | 0.00022393 | 0.69451 | 0.025074 | 6.5026 | 0.0030362 | 1.1692 | 0.32034 | 9.6318 | 2.9434 | 31.4906 | 1.8254 | 16.5961 | 0.0029325 | 0.97515 | 0.0011564 | 0.36772
Ethyl Amine | ethylamine | 75-04-7 | 16.5 | 15.5 | 15 | 5.6 | 10.7 | nan | 22.1037 | nan | 0.022153 | nan | 0.027126 | nan | 0.46581 | nan | 1.9192 | nan | 5.0564 | nan | 0.080814 | nan | 0.046739
Ethyl Amyl Ketone | 3-octanone | 106-68-3 | 167.5 | 120 | 16.2 | 4.5 | 4.1 | 0.0003424 | 2.6556 | 0.044968 | 31.4857 | 0.00071147 | 1.2053 | 0.85484 | 29.5036 | 1.5719 | 33.9853 | 1.2099 | 18.2557 | 0.0014209 | 1.5496 | 0.000585 | 0.55577
Ethyl Benzene | ethylbenzene | 100-41-4 | 136.1 | 120 | 17.8 | 0.6 | 1.4 | 1.5018e-06 | 0.51116 | 0.056255 | 38.2173 | 0.0011723 | 2.2662 | 1.1613 | 37.8108 | 2.3298 | 41.1575 | 0.50046 | 15.0942 | 0.00084057 | 1.629 | 0.00016906 | 0.43665
Ethyl Benzoate | ethylbenzoate | 93-89-0 | 212 | 120 | 17.9 | 6.2 | 6 | 5.2467e-05 | 1.4624 | 0.018401 | 20.095 | 0.0010803 | 1.6438 | 0.22036 | 14.6866 | 1.1421 | 30.1259 | 0.62743 | 13.7613 | 0.0010645 | 1.3964 | 0.00036099 | 0.47438
Ethyl Bromide | bromoethane | 74-96-4 | 38.5 | 37.5 | 16.5 | 8.4 | 2.3 | 2.9903e-06 | 2.8038e-05 | 0.021223 | 0.066112 | 0.085182 | 0.24925 | 0.2951 | 0.60409 | 7.1254 | 10.9909 | 1.4081 | 2.3653 | 0.0019533 | 0.0072045 | 0.00044708 | 0.0017185
Ethyl Butyl Ether | 1-ethoxybutane | 628-81-9 | 92.3 | 91.3 | 14.5 | 3.9 | 4.7 | 0.00068416 | 0.25444 | 0.086108 | 9.439 | 0.00035026 | 0.12098 | 2.2096 | 22.7187 | 1.9851 | 22.0847 | 0.95781 | 8.6838 | 0.0011133 | 0.2402 | 0.0004388 | 0.080241
Ethyl Butyl Ketone | 3-heptanone | 106-35-4 | 147 | 120 | 16.2 | 5 | 4.1 | 0.00060903 | 3.9517 | 0.045228 | 32.9523 | 0.0014676 | 2.0907 | 0.84045 | 30.9902 | 2.329 | 39.0839 | 1.7593 | 22.256 | 0.002189 | 2.1848 | 0.00094904 | 0.82047
Ethyl Butyrate | ethylbutyrate | 105-54-4 | 121.5 | 120 | 15.5 | 5.6 | 5 | 0.00024433 | 3.2538 | 0.039873 | 31.4631 | 0.0015104 | 2.1744 | 0.70775 | 29.2504 | 2.9837 | 40.5174 | 1.9124 | 23.1066 | 0.0022332 | 2.3882 | 0.00091336 | 0.88928
Ethyl Capronate | ethylhexanoate | 123-66-0 | 167 | 120 | 15.5 | 3.2 | 5.9 | 0.00011217 | 1.6961 | 0.040794 | 29.1413 | 0.00041717 | 0.80147 | 0.76915 | 27.0488 | 1.4257 | 31.3228 | 0.97853 | 16.0377 | 0.0010587 | 1.2745 | 0.00040094 | 0.43981
Ethyl Carbamate | urethane | 51-79-6 | 185 | 120 | 16.8 | 10.1 | 13 | 0.0016043 | 8.3133 | 0.0013213 | 2.3534 | 2.3952e-05 | 0.22878 | 0.0022059 | 0.39496 | 0.00056813 | 0.49908 | 0.043583 | 4.3543 | 0.0018923 | 1.1591 | 0.00071345 | 0.47058
Ethyl Chloride | chloroethane | 75-00-3 | 12.3 | 11.3 | 15.7 | 6.1 | 2.9 | nan | 7.6505e-07 | nan | 0.013179 | nan | 0.0025461 | nan | 0.41572 | nan | 4.0872 | nan | 1.705 | nan | 0.0010468 | nan | 0.00024598
Ethyl Chloroformate | carbonochloridicacidethylester | 541-41-3 | 95 | 94 | 16.4 | 11 | 8 | 8.9145e-06 | 0.11903 | 0.021568 | 4.7298 | 0.0014202 | 0.58614 | 0.28169 | 8.6743 | 2.7235 | 28.3751 | 1.4991 | 14.2613 | 0.0024878 | 0.78813 | 0.00066738 | 0.24372
Ethyl Cyanoacetate | cyanoaceticacidethylester | 105-56-6 | 210 | 120 | 16.7 | 7.9 | 8.3 | 9.8148e-05 | 2.631 | 0.00068255 | 1.5428 | 8.0358e-05 | 0.34799 | 0.00084481 | 0.22391 | 0.0017535 | 0.776 | 0.10102 | 5.314 | 0.00034034 | 0.41963 | 0.0001227 | 0.16101
Ethyl Ethynylether | ethoxyacetylene | 927-80-0 | 53 | 52 | 15.4 | 7.9 | 5.9 | 2.9061e-05 | 0.0018272 | 0.018387 | 0.20905 | 0.016065 | 0.17685 | 0.16739 | 0.83247 | 2.2559 | 9.1924 | 1.3482 | 4.1873 | 0.012257 | 0.1161 | 0.0034787 | 0.034545
Ethyl Fluoride | fluoroethane | 353-36-6 | -37.6 | -38.6 | 15.2 | 9.3 | 3 | nan | 2.7108e-11 | nan | 4.4617e-05 | nan | 1.4454e-05 | nan | 0.021111 | nan | 0.62565 | nan | 0.31576 | nan | 1.0069e-06 | nan | 3.3102e-07
Ethyl Formate | ethylformate | 109-94-4 | 54.4 | 53.4 | 15.5 | 8.4 | 8.4 | 0.00064751 | 0.022427 | 0.015986 | 0.19076 | 0.0050003 | 0.074465 | 0.14164 | 0.67852 | 2.3106 | 9.0745 | 3.0109 | 7.9895 | 0.0056247 | 0.073738 | 0.0023816 | 0.030779
Ethyl Iodide | iodoethane | 75-03-6 | 72.5 | 71.5 | 17.5 | 7 | 6 | 1.3948e-06 | 0.0021782 | 0.01401 | 0.64554 | 0.0088994 | 0.45092 | 0.18058 | 2.1001 | 2.9637 | 15.1718 | 1.4925 | 7.1665 | 0.00068247 | 0.055221 | 0.00014954 | 0.01407
Ethyl Isocyanate | ethylisocyanate | 109-90-0 | 60 | 59 | 15.4 | 12 | 2.5 | 9.6928e-06 | 0.0022002 | 0.039538 | 0.68905 | 0.011253 | 0.2481 | 0.6224 | 3.6181 | 7.8344 | 23.1275 | 2.1172 | 7.5147 | 0.0028177 | 0.0771 | 0.000777 | 0.022624
Ethyl Isothiocyanate | ethylisothiocyanate | 542-85-8 | 130 | 120 | 17.2 | 14.7 | 9 | 4.1695e-06 | 1.1479 | 0.020743 | 31.272 | 0.043085 | 14.896 | 0.22633 | 25.588 | 4.9942 | 50.7567 | 1.7191 | 28.2231 | 0.0016924 | 3.2089 | 0.00039041 | 0.96222
Ethyl Lactate | 2-hydroxypropanoicacidethylester | 97-64-3 | 154 | 120 | 16 | 7.6 | 12.5 | 0.0017406 | 6.479 | 0.018975 | 21.7755 | 0.00068996 | 1.8553 | 0.21312 | 15.7908 | 0.99491 | 35.2024 | 1.5254 | 23.4089 | 0.0054454 | 3.3675 | 0.0024621 | 1.3952
Ethyl Methacrylate | ethylmethacrylate | 97-63-2 | 117 | 116 | 15.8 | 7.2 | 7.5 | 0.00019932 | 2.112 | 0.037314 | 24.45 | 0.0020544 | 2.2121 | 0.63506 | 25.6683 | 3.2571 | 39.3902 | 1.5624 | 20.3693 | 0.0022204 | 1.9663 | 0.0008753 | 0.71653
Ethyl Methyl Sulfide | (methylthio)-ethane | 624-89-5 | 66.7 | 65.7 | 17.1 | 4.8 | 2.5 | 3.1217e-05 | 0.0089278 | 0.068254 | 1.6966 | 0.020222 | 0.61276 | 1.4662 | 8.9291 | 9.7652 | 28.0997 | 3.5361 | 12.3556 | 0.0031252 | 0.1282 | 0.00091675 | 0.03882
Ethyl Oleate | ethyl-oleate | 111-62-6 |  | 25 | 16.2 | 3.2 | 4 | 7.093e-06 | 7.093e-06 | 0.030263 | 0.030263 | 1.5309e-05 | 1.5309e-05 | 0.57236 | 0.57236 | 0.14792 | 0.14792 | 0.13837 | 0.13837 | 0.00011044 | 0.00011044 | 3.0654e-05 | 3.0654e-05
Ethyl Propionate | ethylpropionate | 105-37-3 | 99.1 | 98.1 | 15.5 | 6.1 | 4.9 | 0.00045771 | 0.90496 | 0.037373 | 8.1192 | 0.0032344 | 1.0853 | 0.62158 | 14.0142 | 4.3641 | 33.2464 | 2.8492 | 19.1024 | 0.0034521 | 1.0095 | 0.0014828 | 0.39623
Ethyl Thiocyanate | ethylthiocyanate | 542-90-5 | 138 | 120 | 15.4 | 13.4 | 5.4 | 0.00011834 | 3.8852 | 0.0083309 | 14.6729 | 0.038332 | 15.4493 | 0.05029 | 6.4975 | 1.8043 | 44.5715 | 2.3582 | 29.7578 | 0.0015075 | 2.4894 | 0.00054917 | 0.92044
Ethyl Vinylether | ethoxy-ethene | 109-92-2 | 35.5 | 34.5 | 14.9 | 4.9 | 5.6 | 3.3301e-05 | 0.00014376 | 0.062035 | 0.14355 | 0.0057216 | 0.014797 | 1.2292 | 2.0041 | 6.4192 | 9.5277 | 1.9368 | 2.8517 | 0.0036881 | 0.0097044 | 0.001047 | 0.0027793
Ethyl Vinylketone | 1-penten-3-one | 1629-58-9 | 38 | 37 | 15.8 | 11.3 | 4.5 | 0.0010142 | 0.0042642 | 0.027332 | 0.079603 | 0.0078752 | 0.024453 | 0.34224 | 0.6496 | 3.6481 | 6.2688 | 2.7449 | 4.1879 | 0.0043666 | 0.013633 | 0.0019094 | 0.005847
Ethylene | ethene | 74-85-1 | -103.7 | -104.7 | 15 | 2 | 3.8 | nan | 2.6266e-26 | nan | 3.5244e-10 | nan | 6.6255e-12 | nan | 0.00011537 | nan | 0.002105 | nan | 0.00019388 | nan | 2.0392e-14 | nan | 5.0503e-15
Ethylene Carbonate | 1,3-dioxolan-2-one | 96-49-1 | 248 | 120 | 18 | 21.7 | 5.1 | 3.7391e-05 | 1.7288 | 7.1521e-05 | 0.3093 | 5.5604e-07 | 0.011328 | 2.0585e-05 | 0.017242 | 3.6827e-05 | 0.047527 | 0.045533 | 2.7229 | 4.8412e-06 | 0.045297 | 1.7736e-06 | 0.017955
Ethylene Chlorohydrin | 2-chloroethanol | 107-07-3 | 128.6 | 120 | 16.9 | 8.8 | 17.2 | 0.0029579 | 11.5794 | 0.0022809 | 5.6006 | 7.2048e-05 | 0.91189 | 0.005774 | 1.4333 | 0.005931 | 4.6808 | 0.20892 | 13.9567 | 0.025242 | 5.1022 | 0.0091592 | 2.1101
Ethylene Cyanohydrin | ethylenecyanohydrin | 109-78-4 | 221 | 120 | 17.2 | 18.8 | 17.6 | 0.00030592 | 1.941 | 1.3338e-05 | 0.065703 | 1.828e-08 | 0.00073642 | 9.7152e-07 | 0.001098 | 3.2409e-08 | 0.00019372 | 0.0015703 | 0.21917 | 4.8841e-05 | 0.013417 | 1.565e-05 | 0.0053713
Ethylene Dibromide | 1,2-dibromoethane | 106-93-4 | 131.6 | 120 | 19.2 | 3.5 | 8.6 | 2.5139e-06 | 0.45376 | 0.0032105 | 8.3651 | 0.09948 | 10.022 | 0.016623 | 3.2688 | 1.2327 | 30.0309 | 0.33833 | 10.5654 | 0.001449 | 1.4121 | 0.00032952 | 0.41154
Ethylene Dichloride | 1,2-dichloroethane | 107-06-2 | 83.5 | 82.5 | 18 | 7.4 | 4.1 | 3.9297e-05 | 0.10312 | 0.004026 | 0.59944 | 0.0057157 | 0.69012 | 0.017733 | 0.59558 | 0.19724 | 5.7356 | 0.93307 | 8.4079 | 0.0084864 | 0.72717 | 0.0022188 | 0.22578
Ethylene Dinitrate | 1,2-ethanedioldinitrate | 628-96-6 | 198.5 | 120 | 16.2 | 18 | 6 | 0.00024856 | 6.6274 | 0.02461 | 15.4116 | 0.08203 | 7.7117 | 0.45246 | 11.7192 | 15.1909 | M | 7.4117 | 28.2792 | 1.7948 | 16.3021 | 0.65186 | 10.0033
Ethylene Glycol | glycol | 107-21-1 | 197.3 | 120 | 17 | 11 | 26 | 0.0034136 | 10.6063 | 0.00049414 | 0.93735 | 4.7628e-08 | 0.004257 | 0.00036371 | 0.08036 | 8.824e-06 | 0.019713 | 0.012009 | 1.5811 | 0.00091578 | 0.40363 | 0.0003361 | 0.16956
Ethylene Glycol Butyl Ether Acetate | 2-butoxyethanolacetate | 112-07-2 | 192 | 120 | 15.3 | 7.5 | 6.8 | 0.00046399 | 3.3866 | 0.019089 | 18.0591 | 0.00073491 | 1.1072 | 0.23368 | 12.7539 | 0.85665 | 25.9427 | 1.2924 | 17.366 | 0.0013883 | 1.4277 | 0.00060181 | 0.55196
Ethylene Glycol Diacetate | 1,2-ethanedioldiacetate | 111-55-7 | 190 | 120 | 16.2 | 4.7 | 9.8 | 0.00032096 | 4.0286 | 0.0039455 | 5.2805 | 0.00033718 | 0.66448 | 0.017489 | 1.7275 | 0.14032 | 10.8509 | 0.97025 | 15.251 | 0.00061478 | 0.89693 | 0.00026651 | 0.3686
Ethylene Glycol Dibutyl Ether | 1,2-dibutoxyethane | 112-48-1 | 203.3 | 120 | 15.7 | 4.5 | 4.2 | 0.0018568 | 2.7113 | 0.040656 | 26.7206 | 0.00030428 | 0.5065 | 0.79355 | 24.4522 | 0.84844 | 23.6239 | 0.89702 | 13.121 | 0.00098311 | 0.88076 | 0.00046268 | 0.32158
Ethylene Glycol Diethyl Ether | 3,6-dioxaoctane | 629-14-1 | 119.4 | 118.4 | 15.4 | 5.4 | 5.2 | 0.010141 | 8.1455 | 0.042875 | 28.008 | 0.003729 | 2.9383 | 0.79135 | 27.2038 | 3.5433 | 39.6486 | 3.256 | 25.1217 | 0.0043606 | 2.564 | 0.0023161 | 1.0818
Ethylene Glycol Dimethyl Ether | 1,2-dimethoxyethane | 110-71-4 | 85 | 84 | 15.4 | 6.3 | 6 | 0.025505 | 2.4714 | 0.036469 | 3.0643 | 0.023028 | 1.6743 | 0.56985 | 6.9427 | 7.0112 | 30.0447 | 7.5658 | 22.6745 | 0.010824 | 0.81978 | 0.005994 | 0.39835
Ethylene Glycol Mono 2-Ethyl Hexyl Ether | 2-(2-ethylhexyl)oxyethanol | 1559-35-9 |  | 25 | 16 | 4.1 | 10.5 | 0.00051278 | 0.00051278 | 0.032408 | 0.032408 | 3.9916e-05 | 3.9916e-05 | 0.52919 | 0.52919 | 0.16859 | 0.16859 | 0.24862 | 0.24862 | 0.0011967 | 0.0011967 | 0.00050568 | 0.00050568
Ethylene Glycol Mono Benzyl Ether | ethylenglycolmonobenzylether | 622-08-2 | 256 | 120 | 17.8 | 5.9 | 12.2 | 0.0010151 | 4.0626 | 0.0086564 | 11.2101 | 0.00041827 | 1.195 | 0.06151 | 5.4297 | 0.14979 | 15.8334 | 0.43308 | 12.4124 | 0.0026456 | 1.6865 | 0.0011086 | 0.65237
Ethylene Glycol Mono Ethyl Ether Acrylate | 2-ethoxyethylacrylate | 106-74-1 | 174 | 120 | 15.9 | 5.1 | 9.3 | 0.00036067 | 3.4767 | 0.014061 | 15.8171 | 0.0010533 | 1.573 | 0.13799 | 9.7241 | 0.81085 | 27.6275 | 1.1683 | 17.8259 | 0.0014676 | 1.6454 | 0.00060873 | 0.6327
Ethylene Glycol Mono n-Hexyl Ether | 2-hexyloxyethanol | 112-25-4 | 208 | 120 | 16 | 5 | 11.4 | 0.0010492 | 3.1587 | 0.03182 | 25.9943 | 5.9723e-05 | 0.388 | 0.48815 | 22.2577 | 0.20259 | 19.8007 | 0.35823 | 11.9439 | 0.0020116 | 1.4529 | 0.00091478 | 0.54083
Ethylene Glycol Mono n-Propyl Ether | 2-propoxyethanol | 2807-30-9 | 149.8 | 120 | 16.1 | 8.7 | 13.5 | 0.0036572 | 8.1099 | 0.029426 | 28.189 | 0.00025224 | 1.3731 | 0.39378 | 23.2919 | 0.41913 | 31.9358 | 0.83959 | 20.6787 | 0.0055831 | 3.4665 | 0.0027174 | 1.4448
Ethylene Glycol Mono t-Butyl Ether | ethyleneglycoltert-butylether | 7580-85-0 |  | 25 | 15.3 | 6.1 | 10.8 | 0.0045605 | 0.0045605 | 0.03153 | 0.03153 | 0.00042483 | 0.00042483 | 0.46235 | 0.46235 | 0.63843 | 0.63843 | 1.1701 | 1.1701 | 0.0035369 | 0.0035369 | 0.0017576 | 0.0017576
Ethylene Glycol Monobutyl Ether | 2-butoxyethanol | 111-76-2 | 168.4 | 120 | 16 | 5.1 | 12.3 | 0.0024405 | 5.9135 | 0.0304 | 27.4159 | 0.00014558 | 0.85939 | 0.42846 | 23.0275 | 0.31226 | 27.2334 | 0.60674 | 17.0821 | 0.0037969 | 2.5232 | 0.0018136 | 1.0088
Ethylene Glycol Monoethyl Ether | ethoxyethanol | 110-80-5 | 135 | 120 | 15.9 | 7.2 | 14 | 0.0067349 | 11.9366 | 0.026909 | 28.0864 | 0.00052802 | 2.4699 | 0.32888 | 22.1313 | 0.59414 | 37.0891 | 1.277 | 25.4611 | 0.0081188 | 4.8365 | 0.0040537 | 2.1352
Ethylene Glycol Monoethyl Ether Acetate | 2-ethoxyethanolacetate | 111-15-9 | 156.4 | 120 | 15.9 | 4.7 | 10.6 | 0.00095711 | 5.7105 | 0.014993 | 15.7711 | 0.0017124 | 2.0759 | 0.15031 | 9.5629 | 1.1421 | 30.1403 | 2.1235 | 22.2693 | 0.0019718 | 1.972 | 0.00090646 | 0.81213
Ethylene Glycol Monoisopropyl Ether | 2-isopropoxyethanol | 109-59-1 | 154 | 120 | 16 | 8.2 | 13.1 | 0.0056227 | 9.4474 | 0.0295 | 28.5306 | 0.00056307 | 2.0104 | 0.39977 | 23.8256 | 0.68383 | 35.8681 | 1.2981 | 23.6849 | 0.0051325 | 3.4912 | 0.0025545 | 1.4816
Ethylene Glycol Monomethyl Ether | 2-methoxyethanol | 109-86-4 | 124.1 | 120 | 16 | 8.2 | 15 | 0.009585 | 16.3891 | 0.01645 | 20.6912 | 0.00038044 | 2.448 | 0.13861 | 12.0232 | 0.26984 | 31.3856 | 1.1616 | 26.2552 | 0.011838 | 6.1812 | 0.0057478 | 2.8657
Ethylene Glycol Monomethyl Ether Acetate | ethyleneglycolmonomethyletheracetate | 110-49-6 | 143 | 120 | 15.9 | 5.5 | 11.6 | 0.001226 | 7.1859 | 0.011439 | 12.6703 | 0.0023497 | 2.5607 | 0.093544 | 6.4425 | 1.0398 | 29.5942 | 2.6127 | 24.3818 | 0.0020026 | 2.0779 | 0.00093954 | 0.8813
Ethylene Glycol Sulfite | ethylenesulfite | 3741-38-6 |  | 25 | 20 | 15.9 | 5.1 | 4.3875e-05 | 4.3875e-05 | 0.00090188 | 0.00090188 | 0.00013559 | 0.00013559 | 0.0015623 | 0.0015623 | 0.045959 | 0.045959 | 0.89752 | 0.89752 | 0.00026887 | 0.00026887 | 9.4804e-05 | 9.4804e-05
Ethylene Oxide | ethyleneoxide | 75-21-8 | 10.6 | 9.6 | 15.6 | 10 | 11 | nan | 0.00076942 | nan | 0.0076558 | nan | 0.050253 | nan | 0.17721 | nan | 10.9233 | nan | 9.04 | nan | 0.0048144 | nan | 0.0023575
Ethylene Sulfide | thiirane | 420-12-2 | 55 | 54 | 19.3 | 9 | 6.5 | 4.8464e-05 | 0.0035774 | 0.018055 | 0.24711 | 0.10601 | 1.251 | 0.16092 | 0.9332 | 7.1241 | 21.8716 | 4.7063 | 12.3112 | 0.0044586 | 0.077931 | 0.0013357 | 0.024296
Ethylenediamine | 1,2-diaminoethane | 107-15-3 | 117 | 116 | 16.6 | 8.8 | 17 | 18.2937 | M | 0.0058747 | 4.7623 | 0.0037294 | 6.2395 | 0.021534 | 1.418 | 0.028676 | 5.5857 | 1.5663 | 26.1346 | 0.010943 | 3.0291 | 0.0054753 | 1.5786
Ethyleneimine | aziridine | 151-56-4 | 56 | 55 | 17.7 | 11 | 9.8 | 6.761 | 13.3035 | 0.021972 | 0.28527 | 0.064283 | 1.1603 | 0.18014 | 0.88021 | 1.5194 | 8.6202 | 4.5226 | 13.1808 | 0.046483 | 0.46169 | 0.024664 | 0.24542
Eugenol | eugenol | 97-53-0 | 253.2 | 120 | 19 | 7.5 | 13 | 0.00092599 | 2.1092 | 0.013682 | 16.8195 | 0.0021762 | 1.7103 | 0.13505 | 10.8929 | 0.35298 | 22.7052 | 0.315 | 10.8265 | 1.2706 | 4.8483 | 0.54078 | 1.9124
Ferulic Acid | ferulic_acid | 1135-24-6 |  | 25 | 19 | 6.6 | 15.1 | 0.0099705 | 0.0099705 | 0.001748 | 0.001748 | 5.7273e-05 | 5.7273e-05 | 0.0047939 | 0.0047939 | 0.0033541 | 0.0033541 | 0.037652 | 0.037652 | 6.2887 | 6.2887 | 3.6543 | 3.6543
Fluorene | fluorene | 86-73-7 | 295 | 120 | 21.3 | 1.7 | 1.7 | 1.5934e-06 | 0.44744 | 0.018096 | 19.7932 | 0.0013688 | 1.8267 | 0.21845 | 14.4859 | 0.8508 | 26.2699 | 0.31096 | 9.4347 | 0.00060135 | 1.0355 | 0.0001313 | 0.29362
Fluorobenzene | fluorobenzene | 462-06-6 | 84.7 | 83.7 | 18.1 | 6.1 | 2 | 4.2288e-06 | 0.024709 | 0.031943 | 3.2287 | 0.0078798 | 0.99322 | 0.48739 | 8.5689 | 3.2912 | 25.2458 | 0.6134 | 6.5137 | 0.0029253 | 0.42491 | 0.0006303 | 0.11162
Fluoroethylene | fluoroethene | 75-02-5 | -72 | -73 | 15.2 | 7 | 1 | nan | 5.4501e-17 | nan | 3.8448e-08 | nan | 3.3745e-07 | nan | 0.00011111 | nan | 0.0099659 | nan | 0.0029601 | nan | 3.0526e-08 | nan | 6.5568e-09
Fluoromethane | ch3f | 593-53-3 | -78.4 | -79.4 | 13.4 | 10.6 | 9.5 | nan | 6.7172e-18 | nan | 7.2224e-09 | nan | 2.0833e-08 | nan | 2.9145e-05 | nan | 0.014353 | nan | 0.035313 | nan | 4.0632e-11 | nan | 1.8606e-11
Fluoroprene | 2-fluoro-1,3-butadiene | 381-61-3 |  | 25 | 14.2 | 5.8 | 1 | 6.2549e-06 | 6.2549e-06 | 0.05421 | 0.05421 | 0.0155 | 0.0155 | 1.0282 | 1.0282 | 6.5293 | 6.5293 | 1.0123 | 1.0123 | 0.0059912 | 0.0059912 | 0.0012803 | 0.0012803
Formaldehyde | formaldehyde | 50-00-0 | -19.1 | -20.1 | 12.8 | 14.4 | 15.4 | nan | 2.9814e-07 | nan | 2.3717e-05 | nan | 0.00017097 | nan | 0.00044113 | nan | 0.13916 | nan | 1.2741 | nan | 5.9438e-06 | nan | 2.5762e-06
Formamide | formamide | 75-12-7 |  | 25 | 17.2 | 26.2 | 19 | 0.00020746 | 0.00020746 | 3.9331e-06 | 3.9331e-06 | 6.0324e-10 | 6.0324e-10 | 1.054e-07 | 1.054e-07 | 2.5035e-10 | 2.5035e-10 | 0.00011506 | 0.00011506 | 1.6305e-07 | 1.6305e-07 | 5.4187e-08 | 5.4187e-08
Formic Acid | formicacid | 64-18-6 | 101 | 100 | 14.6 | 10 | 14 | 0.55726 | 18.9037 | 0.00016121 | 0.11497 | 3.5498e-06 | 0.0058327 | 6.2585e-05 | 0.009059 | 3.456e-05 | 0.010982 | 0.01413 | 0.70794 | nan | 31.4572 | nan | 22.8779
Formyl Fluoride | formylfluoride | 1493-02-3 | -26.5 | -27.5 | 15 | 10.1 | 8.6 | nan | 1.7085e-07 | nan | 2.027e-06 | nan | 0.00030004 | nan | 2.862e-05 | nan | 0.0017151 | nan | 0.014153 | nan | 0.26762 | nan | 0.065269
Fumaronitrile | (e)-2-butenedinitrile | 764-42-1 | 186 | 120 | 16.7 | 13.6 | 7.8 | 3.0384e-05 | 1.5112 | 3.9209e-05 | 0.2783 | 4.0055e-05 | 0.31666 | 6.4688e-06 | 0.012583 | 7.955e-06 | 0.035851 | 0.0047384 | 0.99603 | 4.5695e-05 | 0.096064 | 1.4515e-05 | 0.035136
Furan | furane | 110-00-9 | 31.5 | 30.5 | 17 | 1.8 | 5.3 | 2.2338e-05 | 5.742e-05 | 0.02102 | 0.035786 | 0.031674 | 0.053134 | 0.21977 | 0.31278 | 4.9173 | 6.5263 | 1.2947 | 1.6801 | 0.01619 | 0.02717 | 0.0041228 | 0.0070301
Furfural | furfural | 98-01-1 | 161.7 | 120 | 18.6 | 14.9 | 5.1 | 0.00035229 | 4.8519 | 0.0013288 | 3.0676 | 0.00019743 | 0.86991 | 0.0025346 | 0.62756 | 0.015098 | 5.3197 | 0.19254 | 10.1319 | 0.00051188 | 0.91964 | 0.0001979 | 0.36373
Furfuryl Alcohol | 2-furanmethanol | 98-00-0 | 171 | 120 | 17.4 | 7.6 | 15.1 | 0.0024557 | 8.6652 | 0.0021402 | 4.2369 | 9.3355e-05 | 0.64496 | 0.0052902 | 0.99849 | 0.0058744 | 2.8982 | 0.084935 | 6.7545 | 0.072412 | 4.9974 | 0.025554 | 2.0833
Glycerol | glycerol | 56-81-5 |  | 25 | 17.4 | 11.3 | 27.2 | 0.0029191 | 0.0029191 | 0.00071779 | 0.00071779 | 1.3694e-07 | 1.3694e-07 | 0.00079729 | 0.00079729 | 5.3126e-05 | 5.3126e-05 | 0.029592 | 0.029592 | 0.0013524 | 0.0013524 | 0.00051603 | 0.00051603
Glycerol Carbonate | 4-hydroxymethyl-1,3-dioxolan-2-one | 931-40-8 | 353.9 | 120 | 17.9 | 25.5 | 17.4 | 0.00038146 | 2.308 | 5.73e-05 | 0.21694 | 5.3114e-08 | 0.0018053 | 1.48e-05 | 0.010229 | 3.6146e-06 | 0.0073259 | 0.010236 | 0.90799 | 0.00061372 | 0.089564 | 0.00020084 | 0.035912
Glycerol Triacetate | glycerol-triacetate | 102-76-1 |  | 25 | 16.5 | 4.5 | 9.1 | 0.00017069 | 0.00017069 | 0.0026798 | 0.0026798 | 0.00012065 | 0.00012065 | 0.010554 | 0.010554 | 0.052697 | 0.052697 | 0.51102 | 0.51102 | 0.00033722 | 0.00033722 | 0.00014336 | 0.00014336
Glycerol Tributyrate | glycerol-tributyrate | 60-01-5 |  | 25 | 16.3 | 2.5 | 7 | 6.8591e-05 | 6.8591e-05 | 0.0097383 | 0.0097383 | 0.00013923 | 0.00013923 | 0.096071 | 0.096071 | 0.20339 | 0.20339 | 0.45146 | 0.45146 | 0.00051055 | 0.00051055 | 0.00019833 | 0.00019833
Glycerol Trioleate | triolein | 122-32-7 |  | 25 | 16 | 3.8 | 3.2 | 2.1366e-06 | 2.1366e-06 | 0.013608 | 0.013608 | 5.3887e-06 | 5.3887e-06 | 0.22143 | 0.22143 | 0.041869 | 0.041869 | 0.056649 | 0.056649 | 5.1704e-05 | 5.1704e-05 | 1.3612e-05 | 1.3612e-05
Glycidol | oxiranemethanol | 556-52-5 |  | 25 | 18.2 | 9 | 17.9 | 0.0044526 | 0.0044526 | 0.0021726 | 0.0021726 | 2.6614e-05 | 2.6614e-05 | 0.0048723 | 0.0048723 | 0.0049812 | 0.0049812 | 0.23979 | 0.23979 | 0.0085485 | 0.0085485 | 0.0034667 | 0.0034667
Glycidyl Methacrylate | glycidylmethacrylate | 106-91-2 | 189 | 120 | 16.3 | 8.5 | 5.7 | 0.000161 | 3.0537 | 0.0076405 | 10.2096 | 0.00084397 | 1.4106 | 0.051154 | 4.6468 | 0.39345 | 21.7866 | 0.93187 | 16.3133 | 0.00093681 | 1.3301 | 0.0003753 | 0.51316
Glyoxal (Ethandial) | ethanedial | 107-22-2 | 50.4 | 49.4 | 15 | 17 | 13.3 | 3.8529e-05 | 0.0018061 | 0.0006661 | 0.0088446 | 6.4347e-05 | 0.0013333 | 0.00075333 | 0.0058868 | 0.02434 | 0.17907 | 0.45857 | 1.6073 | 0.00044234 | 0.0068864 | 0.00014182 | 0.0023299
HCFC 134a | 1,1,1,2-tetrafluoroethane | 811-97-2 | -26 | -27 | 16.1 | 4 | 0 | nan | 2.0007e-09 | nan | 5.252e-06 | nan | 8.6231e-06 | nan | 0.00014537 | nan | 8.114e-05 | nan | 0.0015582 | nan | 0.00018874 | nan | 4.0385e-05
HCFC 141b | 1,1-dichloro-1-fluoroethane | 1717-00-6 | 32 | 31 | 15.7 | 4 | 1 | 2.9882e-06 | 8.7991e-06 | 0.042183 | 0.072008 | 0.0014394 | 0.0026678 | 0.88278 | 1.205 | 1.7428 | 2.3809 | 0.69261 | 0.91418 | 0.0026389 | 0.0047582 | 0.00051915 | 0.00096103
HCFC 225ca | 1,1-dichloro-2,2,3,3,3-pentafluoropropane | 422-56-0 |  | 25 | 14.9 | 3.5 | 1 | 6.2886e-05 | 6.2886e-05 | 0.014012 | 0.014012 | 0.0014057 | 0.0014057 | 0.16649 | 0.16649 | 0.024677 | 0.024677 | 0.041228 | 0.041228 | 0.24361 | 0.24361 | 0.064284 | 0.064284
HCFC 225cb | 1,3-dichloro-1,1,2,2,3-pentafluoropropane | 507-55-1 |  | 25 | 13.1 | 2.9 | 1 | 6.6024e-05 | 6.6024e-05 | 0.014584 | 0.014584 | 0.002312 | 0.002312 | 0.18095 | 0.18095 | 0.044968 | 0.044968 | 0.059318 | 0.059318 | 0.25079 | 0.25079 | 0.066057 | 0.066057
HCFC 253eb | 3-chloro-1,1,1-trifluoropropane | 460-35-5 | 45.1 | 44.1 | 14.6 | 7.3 | 1 | 9.1264e-06 | 0.00020077 | 0.01228 | 0.069963 | 0.0015289 | 0.0093895 | 0.1186 | 0.36531 | 0.16991 | 0.55806 | 0.27203 | 0.67953 | 0.0039478 | 0.020922 | 0.00089847 | 0.0050947
HCFC123 | 1,1-dichloro-2,2,2-trifluoroethane | 306-83-2 | 27 | 26 | 15 | 5.4 | 1 | 0.0015238 | 0.0016956 | 0.023319 | 0.025555 | 0.30611 | 0.31455 | 0.37063 | 0.39132 | 0.53441 | 0.56414 | 0.30016 | 0.31485 | 6.1182 | 6.117 | 3.4035 | 3.3928
Heptane | n-heptane | 142-82-5 | 98.5 | 97.5 | 15.3 | 0 | 0 | 6.6768e-08 | 0.0062772 | 0.10847 | 15.27 | 1.3623e-06 | 0.0046482 | 2.8563 | 29.3102 | 0.097369 | 5.208 | 0.045851 | 1.6892 | 2.3693e-05 | 0.032359 | 2.8913e-06 | 0.0059773
Hexachlorobenzene | hexachlorobenzene | 118-74-1 | 325 | 120 | 20.3 | 2.1 | 0 | 6.4712e-08 | 0.050853 | 0.017248 | 16.2446 | 3.9835e-06 | 0.041135 | 0.26372 | 13.3359 | 0.077788 | 7.3063 | 0.067202 | 3.5268 | 2.0519e-05 | 0.10341 | 3.1084e-06 | 0.023627
Hexachloroethane | hexachloroethane | 67-72-1 |  | 25 | 18.6 | 2 | 0 | 5.1562e-08 | 5.1562e-08 | 0.019073 | 0.019073 | 1.4955e-06 | 1.4955e-06 | 0.29179 | 0.29179 | 0.035655 | 0.035655 | 0.068022 | 0.068022 | 1.4723e-05 | 1.4723e-05 | 2.121e-06 | 2.121e-06
Hexadecane | n-hexadecane | 544-76-3 | 286.8 | 120 | 16.3 | 0 | 0 | 3.1641e-08 | 0.033192 | 0.049617 | 27.1547 | 2.3581e-07 | 0.0056784 | 1.0556 | 24.945 | 0.017546 | 2.4614 | 0.017699 | 1.4886 | 6.911e-06 | 0.048489 | 8.5172e-07 | 0.0097685
Hexafluoro Isopropanol | hexafluoro-i-propanol | 920-66-1 | 59 | 58 | 17.2 | 4.5 | 14.7 | nan | nan | 0.00078427 | 0.018822 | nan | 14.1342 | 0.0013344 | 0.014036 | 0.00021321 | 0.0039771 | 0.0076388 | 0.061758 | nan | nan | nan | nan
Hexafluoro-1,3-Butadiene | hexafluoro-1,3-butadiene | 685-63-2 | 5 | 4 | 13.8 | 0 | 0 | nan | 2.5594e-10 | nan | 0.00070348 | nan | 7.7071e-09 | nan | 0.0093806 | nan | 0.00010743 | nan | 0.0005335 | nan | 9.0193e-08 | nan | 1.1377e-08
Hexafluorobenzene | hexafluorobenzene | 392-56-3 | 80.2 | 79.2 | 16 | 0 | 0 | 8.9962e-08 | 0.0005984 | 0.0078286 | 0.6493 | 2.6189e-06 | 0.0010169 | 0.061271 | 1.0282 | 0.0071052 | 0.19733 | 0.0083065 | 0.15993 | 1.04e-05 | 0.0029049 | 1.6466e-06 | 0.0005931
Hexamethyl Benzene | hexamethylbenzene | 87-85-4 | 263.4 | 120 | 19.2 | 1.6 | 0 | 5.4809e-07 | 0.20669 | 0.052504 | 31.0489 | 9.0627e-05 | 0.3185 | 1.1608 | 30.0046 | 0.57888 | 22.8639 | 0.19933 | 7.3587 | 0.00017471 | 0.46063 | 3.3115e-05 | 0.11628
Hexamethylenetetramine | methenamine | 100-97-0 |  | 25 | 19.4 | 7 | 16 | 0.83245 | 0.83245 | 0.0071516 | 0.0071516 | 0.012791 | 0.012791 | 0.044848 | 0.044848 | 0.29668 | 0.29668 | 2.8071 | 2.8071 | 0.0046193 | 0.0046193 | 0.0024844 | 0.0024844
Hexamethylphosphoramide | hexamethylphosphoramide | 680-31-9 | 232.5 | 120 | 18.5 | 11.6 | 8.7 | 0.52987 | 16.4257 | 0.029434 | 21.3184 | 0.011172 | 3.6688 | 0.51074 | 17.9254 | 3.5794 | 32.1303 | 4.8931 | 22.739 | 0.011061 | 2.6326 | 0.0072654 | 1.3384
Hexanal | hexanal | 66-25-1 | 131 | 120 | 15.8 | 8.4 | 5.3 | 0.00033995 | 4.2374 | 0.038883 | 32.9321 | 0.0019451 | 2.9931 | 0.63396 | 29.991 | 2.4274 | 42.5689 | 1.8993 | 25.2046 | 0.0026171 | 2.8868 | 0.0010537 | 1.0824
Hexane | hexane | 110-54-3 | 68.7 | 67.7 | 14.9 | 0 | 0 | 7.8492e-08 | 0.00014633 | 0.1288 | 3.1112 | 2.0971e-06 | 0.00039227 | 3.5688 | 16.1821 | 0.1483 | 1.8636 | 0.056912 | 0.57803 | 3.1666e-05 | 0.0034328 | 3.8521e-06 | 0.00055035
Hexane 1,6 Diol | 1,6-hexanediol | 629-11-8 | 250 | 120 | 15.7 | 8.4 | 17.8 | 0.0026861 | 7.8117 | 0.0036233 | 4.4142 | 4.4422e-07 | 0.024543 | 0.01181 | 1.119 | 0.00033776 | 0.30132 | 0.025793 | 2.8119 | 0.0022501 | 1.0321 | 0.00094895 | 0.43654
Hexanoic Acid | n-hexanoicacid | 142-62-1 | 205.2 | 120 | 16.3 | 4.2 | 11.5 | 0.027834 | 12.4562 | 0.013333 | 14.2785 | 6.1578e-05 | 0.46604 | 0.10805 | 7.4553 | 0.025513 | 6.708 | 0.11731 | 7.5884 | 10.8269 | 17.5513 | 7.4033 | 10.7243
Hexyl Acetate | n-hexylacetate | 142-92-7 | 171.5 | 120 | 15.8 | 2.9 | 5.9 | 0.00018059 | 2.1014 | 0.037859 | 28.0549 | 0.00050169 | 0.905 | 0.68118 | 25.5126 | 1.4076 | 31.3623 | 1.0998 | 16.8763 | 0.0012411 | 1.3868 | 0.00049605 | 0.49473
HFC 245fa | 1,1,1,3,3-pentafluoropropane | 460-73-1 |  | 25 | 15.4 | 3 | 0 | 3.7039e-05 | 3.7039e-05 | 0.002155 | 0.002155 | 0.00056034 | 0.00056034 | 0.0066951 | 0.0066951 | 0.0024885 | 0.0024885 | 0.032494 | 0.032494 | 0.0084291 | 0.0084291 | 0.0021093 | 0.0021093
HFC 338pcc | 1,1,2,2,3,3,4,4-octafluorobutane | 377-36-6 |  | 25 | 13.7 | 0 | 0 | 0.00014677 | 0.00014677 | 0.0017378 | 0.0017378 | 0.00089794 | 0.00089794 | 0.0052635 | 0.0052635 | 0.00058161 | 0.00058161 | 0.0077336 | 0.0077336 | 0.12755 | 0.12755 | 0.034758 | 0.034758
HFC-365mfc | 1,1,1,3,3-pentafluorobutane | 406-58-6 | 40 | 39 | 16.4 | 0 | 0 | 1.3683e-05 | 0.00012648 | 0.0031449 | 0.012436 | 0.00035347 | 0.0014203 | 0.012949 | 0.03383 | 0.008658 | 0.024464 | 0.072772 | 0.15313 | 0.0019959 | 0.0066265 | 0.00049812 | 0.0017236
HFC-43-10mee | 1,1,1,2,2,3,4,5,5,5-decafluoropentane | 138495-42-8 |  | 25 | 11.6 | 0 | 0 | 4.9705e-05 | 4.9705e-05 | 0.0012041 | 0.0012041 | 2.3007e-05 | 2.3007e-05 | 0.0029022 | 0.0029022 | 2.3801e-05 | 2.3801e-05 | 0.0011433 | 0.0011433 | 0.036666 | 0.036666 | 0.010152 | 0.010152
HFE 7000 | heptafluoro-1-methoxypropane | 375-03-1 |  | 25 | 13 | 4.2 | 1 | 1.1921e-07 | 1.1921e-07 | 0.0062686 | 0.0062686 | 8.2357e-07 | 8.2357e-07 | 0.042087 | 0.042087 | 0.001254 | 0.001254 | 0.0059363 | 0.0059363 | 1.2808e-05 | 1.2808e-05 | 2.0656e-06 | 2.0656e-06
HFE 7100 | 1,1,1,2,2,3,3,4,4-nonafluoro-5-oxahexane | 163702-07-6 |  | 25 | 13.7 | 2.2 | 1 | 4.9013e-08 | 4.9013e-08 | 0.0043077 | 0.0043077 | 1.3929e-07 | 1.3929e-07 | 0.024015 | 0.024015 | 0.00026679 | 0.00026679 | 0.0023286 | 0.0023286 | 3.5001e-06 | 3.5001e-06 | 5.3444e-07 | 5.3444e-07
Hydrazine | hydrazine | 302-01-2 | 113.5 | 112.5 | 14.2 | 8.3 | 8.9 | 20.4473 | nan | 0.0089184 | 1.8026 | 1.1412 | 10.2695 | 0.036904 | 0.37155 | 0.54271 | 2.6872 | 6.1992 | 20.3012 | 0.10058 | 2.4971 | 0.049898 | 1.3912
Hydrogen Cyanide | hcn | 74-90-8 | 26 | 25 | 12.3 | 17.6 | 9 | 0.0039504 | 0.0039504 | 5.5489e-05 | 5.5489e-05 | 0.0066212 | 0.0066212 | 8.4367e-06 | 8.4367e-06 | 2.737e-05 | 2.737e-05 | 0.0081538 | 0.0081538 | 0.84878 | 0.84878 | 0.23856 | 0.23856
Hydrogen Peroxide | h2o2 | 7722-84-1 | 152 | 120 | 15.5 | 12.2 | 42.7 | 2.5109 | 32.5074 | 9.2795e-05 | 0.076034 | 1.0894e-06 | 0.00032971 | 2.465e-05 | 0.0013334 | 3.1644e-06 | 0.00026725 | 0.0056221 | 0.22068 | nan | 23.5091 | nan | 16.883
Hydrogen Sulfide | h2s | 7783-06-4 | -60.33 | -61.33 | 17.9 | 6 | 10.2 | nan | 2.6637e-11 | nan | 1.6495e-08 | nan | 0.058446 | nan | 2.3987e-06 | nan | 0.048024 | nan | 0.40126 | nan | 0.0067755 | nan | 0.001551
Hydroxyethyl Acrylate | 2-propenoicacid-2-hydroxyethylester | 818-61-1 | 191 | 120 | 16 | 13.2 | 13.4 | 0.001767 | 7.1027 | 0.0034279 | 5.2892 | 7.4366e-05 | 0.45647 | 0.012213 | 1.5429 | 0.023585 | 5.4287 | 0.28173 | 10.7215 | 0.005211 | 1.9206 | 0.0022033 | 0.80773
Indene | 1h-indene | 95-13-6 | 182 | 120 | 18.7 | 2.6 | 9 | 2.3712e-06 | 0.68019 | 0.028831 | 29.923 | 0.0029037 | 3.7569 | 0.41602 | 26.3886 | 1.9689 | 38.7142 | 0.55104 | 15.1513 | 0.0010893 | 1.9015 | 0.00024009 | 0.54572
Indole | indole | 120-72-9 | 254 | 120 | 20.5 | 7.5 | 6.5 | 0.00035171 | 5.138 | 0.0040034 | 7.483 | 0.11613 | 11.1173 | 0.016617 | 2.4842 | 0.19571 | 20.0639 | 0.35059 | 11.9974 | 0.55732 | 10.282 | 0.18301 | 4.5362
Iodobenzene | iodobenzene | 591-50-4 | 188.4 | 120 | 19.9 | 5.6 | 6.1 | 5.2688e-07 | 0.19735 | 0.0078297 | 13.0847 | 0.00090081 | 1.4228 | 0.069472 | 7.7379 | 0.51397 | 22.5457 | 0.28119 | 9.0625 | 0.00021074 | 0.49169 | 4.1514e-05 | 0.13055
Iodoform | triiodomethane | 75-47-8 | 218 | 120 | 20.2 | 3.6 | 10.6 | 4.7338e-07 | 0.056071 | 0.00057796 | 1.4345 | 0.00013294 | 0.17974 | 0.0013989 | 0.3254 | 0.015641 | 3.233 | 0.13068 | 4.883 | 0.00014021 | 0.073255 | 3.1657e-05 | 0.019971
Isoamyl Acetate | isoamylacetate | 123-92-2 | 142.5 | 120 | 15.3 | 3.1 | 7 | 0.00028663 | 2.8698 | 0.037431 | 29.1824 | 0.00095664 | 1.4906 | 0.65275 | 26.5321 | 1.9817 | 35.6602 | 1.4389 | 19.7287 | 0.0017589 | 1.8395 | 0.00073099 | 0.67946
Isoamyl Alcohol (3-Methyl-1-Butanol) | isopentanol | 123-51-3 | 131.1 | 120 | 15.8 | 5.2 | 13.3 | 0.0026195 | 9.0084 | 0.022324 | 23.0494 | 1.2693e-05 | 0.37597 | 0.21783 | 14.9489 | 0.021702 | 9.8195 | 0.10735 | 9.7808 | 0.014445 | 4.8533 | 0.0062337 | 2.0453
Isoamyl Propionate | 1-butanol-3-methylpropanoate | 105-68-0 | 160.2 | 120 | 15.7 | 5.2 | 5.6 | 0.00011342 | 1.6483 | 0.042452 | 29.7077 | 0.00042225 | 0.80044 | 0.81776 | 27.7945 | 1.459 | 31.3782 | 0.93918 | 15.6708 | 0.0010309 | 1.238 | 0.0003914 | 0.42549
Isobutyl Acetate | aceticacid-2-methylpropylester | 110-19-0 | 116.5 | 115.5 | 15.1 | 3.7 | 6.3 | 0.00041012 | 2.7871 | 0.038775 | 23.3586 | 0.0017588 | 1.837 | 0.67198 | 24.6782 | 2.7736 | 37.4647 | 1.9952 | 21.5399 | 0.0024549 | 1.9215 | 0.0010569 | 0.73525
Isobutyl Acrylate | 2-propenoicacid-2-methylpropylester | 106-63-8 | 132 | 120 | 15.5 | 6.2 | 5 | 0.00010889 | 2.0278 | 0.035454 | 29.2289 | 0.00096418 | 1.6025 | 0.59347 | 26.4229 | 1.8321 | 35.9772 | 0.99767 | 17.7881 | 0.0015911 | 1.8092 | 0.00059031 | 0.63247
Isobutyl Alcohol | isobutanol | 78-83-1 | 107.8 | 106.8 | 15.1 | 5.7 | 15.9 | 0.0036326 | 5.1451 | 0.022836 | 10.3138 | 1.9771e-05 | 0.19736 | 0.21393 | 9.4465 | 0.022574 | 5.9766 | 0.10976 | 6.9443 | 0.036021 | 4.2882 | 0.014841 | 1.8395
Isobutyl Formate | isobutylformate | 542-55-2 | 98.2 | 97.2 | 15.5 | 6.5 | 6.7 | 0.00023449 | 0.63525 | 0.030107 | 6.7797 | 0.0015528 | 0.69622 | 0.42674 | 11.0348 | 1.877 | 27.6201 | 1.5393 | 15.2673 | 0.0036569 | 0.96046 | 0.0014406 | 0.362
Isobutyl Isobutyrate | isobutylisobutyrate | 97-85-8 | 148.6 | 120 | 15.1 | 2.8 | 5.8 | 0.00010301 | 1.5227 | 0.047452 | 31.01 | 0.00036523 | 0.7045 | 0.97782 | 29.6477 | 1.4558 | 31.0856 | 0.93181 | 15.332 | 0.00092306 | 1.1401 | 0.00035125 | 0.38824
Isobutylene | isobutene | 115-11-7 | -6.9 | -7.9 | 14.5 | 2 | 1.5 | nan | 1.4996e-09 | nan | 0.0071861 | nan | 2.4836e-05 | nan | 1.0731 | nan | 1.1726 | nan | 0.1599 | nan | 2.0976e-05 | nan | 3.4773e-06
Isobutyleneoxide | 2,2-dimethyl-oxirane | 558-30-5 | 52 | 51 | 16.1 | 4.8 | 5.8 | 0.0027255 | 0.043728 | 0.058185 | 0.49791 | 0.021973 | 0.20553 | 1.1387 | 3.8163 | 10.6007 | 21.6111 | 6.3931 | 12.4046 | 0.0097193 | 0.094784 | 0.0046365 | 0.042667
Isobutyric Acid | isobutyricacid | 79-31-2 | 154.4 | 120 | 15.7 | 5.4 | 10.5 | 0.054837 | 18.864 | 0.0092319 | 11.3738 | 5.7845e-05 | 0.55367 | 0.054845 | 4.6208 | 0.01814 | 5.8226 | 0.13438 | 8.7951 | 14.7717 | 22.8463 | 10.6084 | 14.977
Isocyanic Acid | isocyanicacid | 75-13-8 |  | 25 | 15.8 | 10.5 | 13.6 | 0.020099 | 0.020099 | 0.0018193 | 0.0018193 | 3.4731 | 3.4731 | 0.0036298 | 0.0036298 | 0.25063 | 0.25063 | 0.43715 | 0.43715 | 22.1148 | 22.1148 | 16.1658 | 16.1658
Isooctyl Alcohol | isooctanol | 26952-21-6 | 186 | 120 | 14.4 | 7.3 | 12.9 | 0.00081628 | 3.6475 | 0.026341 | 22.8876 | 6.0004e-06 | 0.1561 | 0.32277 | 16.9647 | 0.020818 | 7.1338 | 0.069221 | 6.2247 | 0.0059441 | 2.283 | 0.0024855 | 0.8704
Isopentane | methylbutane | 78-78-4 | 27.8 | 26.8 | 13.8 | 0 | 0 | 1.0275e-07 | 1.4926e-07 | 0.16021 | 0.1867 | 4.4184e-06 | 5.6768e-06 | 4.7422 | 5.1071 | 0.28266 | 0.31875 | 0.079644 | 0.089028 | 5.1369e-05 | 6.4557e-05 | 6.2859e-06 | 8.0058e-06
Isophorone | isophorone | 78-59-1 | 215.2 | 120 | 17 | 8 | 5 | 0.00579 | 8.2194 | 0.025994 | 22.109 | 0.0036591 | 2.9701 | 0.36958 | 17.0917 | 1.8947 | 33.3344 | 2.7235 | 23.0067 | 0.0033111 | 2.2479 | 0.0017356 | 0.97184
Isoprene (2-Methyl-1,3-Butadiene) | isoprene | 78-79-5 | 34 | 33 | 14.7 | 1.4 | 4.1 | 2.263e-06 | 9.9621e-06 | 0.10073 | 0.20105 | 0.0033589 | 0.0076529 | 2.5015 | 3.6465 | 6.2358 | 8.7527 | 0.94088 | 1.3629 | 0.0018587 | 0.0043469 | 0.00036622 | 0.00088534
Isopropyl Acetate | isopropylacetate | 108-21-4 | 88.6 | 87.6 | 14.9 | 4.5 | 8.2 | 0.00060341 | 0.42362 | 0.036485 | 4.0772 | 0.0035096 | 0.57606 | 0.59518 | 9.1508 | 4.179 | 27.2674 | 2.9087 | 15.6261 | 0.0036427 | 0.53446 | 0.0016051 | 0.21474
Isopropyl Amine (2-Propan Amine) | isopropylamine | 75-31-0 | 31.7 | 30.7 | 14.8 | 4.4 | 6.6 | 11.1126 | 11.6502 | 0.053771 | 0.089662 | 0.014278 | 0.026864 | 0.84509 | 1.142 | 1.8481 | 2.7011 | 3.2601 | 4.1742 | 0.050947 | 0.078809 | 0.030144 | 0.046436
Isopropyl Benzene (Cumene) | isopropylbenzene | 98-82-8 | 152.4 | 120 | 18.1 | 1.2 | 1.2 | 1.0582e-06 | 0.38105 | 0.05519 | 35.8933 | 0.00055761 | 1.27 | 1.1568 | 35.1826 | 1.5486 | 35.7535 | 0.36262 | 12.0145 | 0.00056614 | 1.1468 | 0.00010984 | 0.29919
Isopropyl Chloride (2-Chloro Propane) | 2-chloropropane | 75-29-6 | 35.7 | 34.7 | 15 | 8 | 2 | 5.6401e-06 | 3.2208e-05 | 0.057963 | 0.13679 | 0.0031454 | 0.0086975 | 1.2027 | 1.9883 | 4.6142 | 7.1733 | 1.874 | 2.8022 | 0.0022306 | 0.0062654 | 0.00052845 | 0.0015286
Isopropyl Ether | diisopropylether | 108-20-3 | 68.5 | 67.5 | 15.1 | 3.2 | 3.2 | 0.0024253 | 0.075789 | 0.082415 | 2.0921 | 0.00043471 | 0.02263 | 2.0597 | 10.8274 | 1.9853 | 11.2455 | 1.0555 | 4.6221 | 0.0014594 | 0.052892 | 0.00063035 | 0.019505
Isopropyl Palmitate | hexadecanoicacidisopropylester | 142-91-6 |  | 25 | 16.2 | 3.9 | 3.7 | 5.1768e-06 | 5.1768e-06 | 0.033744 | 0.033744 | 7.6841e-06 | 7.6841e-06 | 0.66936 | 0.66936 | 0.1111 | 0.1111 | 0.10902 | 0.10902 | 7.7816e-05 | 7.7816e-05 | 2.0812e-05 | 2.0812e-05
Isovaleraldehyde | 3-methylbutanal | 590-86-3 | 92.5 | 91.5 | 14.7 | 9.5 | 5 | 0.00055112 | 0.66105 | 0.041339 | 5.9823 | 0.0046593 | 1.0314 | 0.67436 | 12.193 | 4.1944 | 32.0502 | 3.4357 | 19.6779 | 0.0041026 | 0.8291 | 0.0017575 | 0.32892
Isovaleric Acid | isovalericacid | 503-74-2 | 176.5 | 120 | 16.4 | 4.1 | 10.7 | 0.04435 | 15.8397 | 0.010856 | 12.7204 | 6.5322e-05 | 0.53653 | 0.074251 | 5.8217 | 0.01942 | 6.0805 | 0.11517 | 7.9396 | 13.6881 | 20.8894 | 9.8888 | 13.465
Isoxazole | iso-oxazole | 288-14-2 | 95 | 94 | 18.8 | 13.4 | 11.2 | 0.00045811 | 0.74653 | 0.001045 | 0.49167 | 0.0010598 | 0.65941 | 0.0015281 | 0.15978 | 0.010407 | 1.5726 | 0.14796 | 4.4487 | 0.0012822 | 0.36374 | 0.00043701 | 0.13448
Ketene | ethenone | 463-51-4 | -49.8 | -50.8 | 15.4 | 7.3 | 5.8 | nan | 8.5774e-13 | nan | 1.8732e-06 | nan | 1.5701e-05 | nan | 0.00085873 | nan | 0.25699 | nan | 0.035569 | nan | 2.1542e-05 | nan | 4.9695e-06
l-Tyrosine | tyrosine | 60-18-4 |  | 25 | 17.5 | 6.9 | 17.2 | 5.3669e-05 | 5.3669e-05 | 3.9429e-06 | 3.9429e-06 | 1.8201e-12 | 1.8201e-12 | 1.6318e-07 | 1.6318e-07 | 4.8906e-11 | 4.8906e-11 | 1.5161e-05 | 1.5161e-05 | 9.68e-08 | 9.68e-08 | 3.111e-08 | 3.111e-08
Lactic Acid (dl) | lacticacid | 50-21-5 |  | 25 | 17 | 8.3 | 28.4 | 0.010346 | 0.010346 | 0.0001138 | 0.0001138 | 4.616e-08 | 4.616e-08 | 3.9326e-05 | 3.9326e-05 | 1.6951e-06 | 1.6951e-06 | 0.0044419 | 0.0044419 | 2.4987 | 2.4987 | 0.80655 | 0.80655
m-Chloroaniline | 3-chlorobenzeneamine | 108-42-9 | 230.5 | 120 | 20.2 | 7.3 | 9.8 | 0.00042877 | 5.3455 | 0.0044976 | 8.2192 | 0.06953 | 10.3877 | 0.021382 | 3.0025 | 0.21772 | 20.5583 | 0.42932 | 13.6184 | 0.12051 | 8.5626 | 0.036127 | 3.5439
m-Cresol | 3-hydroxytoluene | 108-39-4 | 202.2 | 120 | 18.5 | 6.5 | 13.7 | 1.1541 | 21.3839 | 0.0077335 | 11.8993 | 0.26838 | 10.3927 | 0.045349 | 5.1124 | 0.087371 | 17.6614 | 0.18177 | 11.0482 | nan | nan | nan | 24.4004
m-Dichlorobenzene | 1,3-dichlorobenzene | 541-73-1 | 173 | 120 | 19.2 | 5.1 | 2.7 | 2.268e-06 | 0.48854 | 0.028788 | 27.7183 | 0.0014955 | 1.9192 | 0.48328 | 25.797 | 1.4624 | 32.2918 | 0.38907 | 12.1738 | 0.0022325 | 1.9029 | 0.00044707 | 0.51928
Maleic Anhydride | maleicanhydride | 108-31-6 | 202 | 120 | 19.5 | 13.3 | 11.9 | 3.1596e-05 | 2.3587 | 0.00022218 | 0.98495 | 1.8647e-05 | 0.17042 | 0.00015208 | 0.11612 | 0.0024487 | 1.5773 | 0.092052 | 6.5117 | 0.00066235 | 0.91975 | 0.00020904 | 0.33395
Malononitrile | dicyanomethane | 109-77-3 | 218.5 | 120 | 17 | 18.4 | 6.7 | 4.751e-05 | 1.2836 | 3.2172e-06 | 0.036549 | 3.8839e-06 | 0.022949 | 9.797e-08 | 0.00043057 | 2.6226e-08 | 0.00034365 | 0.0003543 | 0.13451 | 5.9017e-05 | 0.027137 | 1.7352e-05 | 0.0098903
Menthofuran | 4,5,6,7-tetrahydro-3,6-dimethylbenzofuran | 494-90-6 |  | 25 | 17.2 | 4.6 | 5.6 | 1.2276e-06 | 1.2276e-06 | 0.050134 | 0.050134 | 0.00013797 | 0.00013797 | 1.0823 | 1.0823 | 0.77407 | 0.77407 | 0.2836 | 0.2836 | 0.00039521 | 0.00039521 | 8.1906e-05 | 8.1906e-05
Mesityl Oxide | 4-methyl-3-penten-2-one | 141-79-7 | 130 | 120 | 16.4 | 7.2 | 5 | 0.0023216 | 7.6793 | 0.03403 | 30.6524 | 0.007815 | 6.149 | 0.51265 | 26.5982 | 4.1608 | 45.7045 | 3.0071 | 28.3949 | 0.0043753 | 3.6239 | 0.0020775 | 1.4967
Mesitylene | 1,3,5-trimethylbenzene | 108-67-8 | 164.7 | 120 | 18 | 0.6 | 0.6 | 9.2457e-07 | 0.35097 | 0.059853 | 36.5414 | 0.00043988 | 1.0982 | 1.3132 | 36.1046 | 1.4795 | 35.3658 | 0.36149 | 11.905 | 0.00045855 | 1.0201 | 8.8831e-05 | 0.26459
Methacrylaldehyde | alpha-methylacrolein | 78-85-3 | 68.4 | 67.4 | 15 | 10.3 | 7.1 | 0.00099182 | 0.1231 | 0.024507 | 0.80842 | 0.015686 | 0.5833 | 0.27305 | 2.3697 | 4.9882 | 22.4351 | 3.8257 | 13.5936 | 0.0057034 | 0.22783 | 0.0025137 | 0.096069
Methacrylamide | 2-methyl-2-propenamide | 79-39-0 |  | 25 | 15.8 | 11 | 11.6 | 0.0031011 | 0.0031011 | 0.0009828 | 0.0009828 | 3.3623e-05 | 3.3623e-05 | 0.0012989 | 0.0012989 | 0.00040595 | 0.00040595 | 0.040783 | 0.040783 | 0.00058943 | 0.00058943 | 0.00023562 | 0.00023562
Methacrylic Acid | methacrylicacid | 79-41-4 | 163 | 120 | 15.8 | 2.8 | 12 | 0.088192 | 20.5757 | 0.0066565 | 9.4127 | 0.00016003 | 1.0387 | 0.032093 | 3.3506 | 0.017546 | 6.3752 | 0.093077 | 7.7758 | nan | 26.7764 | 15.7299 | 18.7449
Methacrylonitrile | 2-methyl-2-propenenitrile | 126-98-7 | 90.3 | 89.3 | 15.8 | 9.5 | 5.4 | 0.00022238 | 0.43204 | 0.0125 | 2.2076 | 0.051293 | 5.9997 | 0.085103 | 2.4622 | 1.7549 | 26.8296 | 2.0671 | 16.6932 | 0.0021075 | 0.52774 | 0.00081722 | 0.20196
Methane (Liquid B.P.) | methane | 74-82-8 | -161.5 | -162.5 | 14 | 0 | 0 | nan | nan | nan | 2.9846e-19 | nan | nan | nan | 3.9175e-08 | nan | 7.6148e-13 | nan | 1.9119e-14 | nan | nan | nan | nan
Methanol | methanol | 67-56-1 | 64.6 | 63.6 | 14.7 | 12.3 | 22.3 | 0.019638 | 0.83594 | 0.0046388 | 0.12619 | 5.7685e-06 | 0.00086697 | 0.012076 | 0.10157 | 0.0019558 | 0.037716 | 0.099309 | 0.80689 | 0.015683 | 0.25104 | 0.0063237 | 0.10835
Methanol Cluster | methanol | 67-56-1 | 64.6 | 63.6 | 14.7 | 5 | 10 | 0.019638 | 0.83594 | 0.0046388 | 0.12619 | 5.7685e-06 | 0.00086697 | 0.012076 | 0.10157 | 0.0019558 | 0.037716 | 0.099309 | 0.80689 | 0.015683 | 0.25104 | 0.0063237 | 0.10835
Methoxyhexanone (Pentoxone) | 4-methoxy-4-methyl-pentan-2-one | 107-70-0 | 160 | 120 | 15.3 | 6 | 5.9 | 0.0019486 | 6.745 | 0.022084 | 20.8225 | 0.0023618 | 2.4524 | 0.27783 | 14.965 | 1.5805 | 32.9626 | 2.5312 | 23.3856 | 0.0025483 | 2.181 | 0.0012352 | 0.91212
Methyl Acetate | methylacetate | 79-20-9 | 56.8 | 55.8 | 15.5 | 7.2 | 7.6 | 0.0014007 | 0.050951 | 0.019316 | 0.26478 | 0.011631 | 0.17319 | 0.19537 | 0.9675 | 4.8744 | 14.895 | 5.3628 | 12.2539 | 0.0059628 | 0.093963 | 0.0027536 | 0.04197
Methyl Aceto Acetate | methylacetoacetate | 105-45-3 | 171.7 | 120 | 16.4 | 8.6 | 8.9 | 0.00020281 | 3.9154 | 0.0019513 | 3.0819 | 0.00016504 | 0.42445 | 0.0050339 | 0.68992 | 0.031963 | 4.1891 | 0.65626 | 13.1437 | 0.0002892 | 0.5804 | 0.00012114 | 0.23744
Methyl Acetylene | propyne | 74-99-7 | -23.2 | -24.2 | 15.1 | 3.8 | 9.2 | nan | 5.0459e-09 | nan | 6.8441e-05 | nan | 0.0012278 | nan | 0.0041729 | nan | 0.18348 | nan | 0.18694 | nan | 0.00058499 | nan | 0.00016377
Methyl Acrylate | methylacrylate | 96-33-3 | 80.2 | 79.2 | 15.3 | 6.7 | 9.4 | 0.00028595 | 0.16599 | 0.016147 | 1.3408 | 0.0040588 | 0.4531 | 0.15003 | 2.536 | 2.391 | 21.0996 | 2.0228 | 11.996 | 0.003165 | 0.33125 | 0.0012585 | 0.12863
Methyl Amine | methylamine | 74-89-5 | -6.3 | -7.3 | 14.4 | 7 | 16 | nan | nan | nan | 0.0018158 | nan | 0.0051887 | nan | 0.087416 | nan | 0.43848 | nan | 2.2045 | nan | 0.029474 | nan | 0.014461
Methyl Amyl Acetate | 4-methyl-2-pentylacetate | 108-84-9 | 147.5 | 120 | 15.2 | 3.1 | 6.8 | 0.00015949 | 1.8594 | 0.040764 | 29.2182 | 0.0004907 | 0.88128 | 0.76552 | 27.0744 | 1.469 | 31.5031 | 0.99609 | 16.0829 | 0.0011425 | 1.3066 | 0.0004478 | 0.45722
Methyl Benzoate | methylbenzoate | 93-58-3 | 199 | 120 | 18.9 | 8.2 | 4.7 | 5.0185e-05 | 1.6912 | 0.013384 | 17.8115 | 0.0012647 | 2.0185 | 0.12781 | 11.2539 | 0.99554 | 31.4243 | 0.64048 | 14.8412 | 0.0011562 | 1.6326 | 0.00038732 | 0.56208
Methyl Bromide | ch3br | 74-83-9 | 3.5 | 2.5 | 17 | 8.8 | 2.6 | nan | 3.7572e-08 | nan | 0.00074003 | nan | 0.028061 | nan | 0.012612 | nan | 1.548 | nan | 0.41659 | nan | 0.00013219 | nan | 2.8738e-05
Methyl Butyl Ketone | 2-hexanone | 591-78-6 | 127.6 | 120 | 15.3 | 6.1 | 4.1 | 0.0014156 | 6.7459 | 0.039554 | 32.4083 | 0.0034539 | 3.9396 | 0.65368 | 29.3398 | 3.147 | 43.7514 | 2.7841 | 27.6948 | 0.0036215 | 3.2525 | 0.0016754 | 1.3143
Methyl Chloride | ch3cl | 74-87-3 | -24 | -25 | 15.3 | 9.9 | 3.9 | nan | 3.0077e-10 | nan | 7.6223e-05 | nan | 8.185e-05 | nan | 0.0073836 | nan | 0.36558 | nan | 0.39065 | nan | 1.3023e-05 | nan | 2.9085e-06
Methyl Chloroformate | carbonochloridicacidmethylester | 79-22-1 | 70.5 | 69.5 | 16.3 | 9.5 | 8.5 | 1.8553e-05 | 0.013564 | 0.0123 | 0.57314 | 0.0026433 | 0.17345 | 0.11145 | 1.4564 | 2.4219 | 16.7375 | 1.7907 | 9.0335 | 0.0052651 | 0.27026 | 0.0014538 | 0.082879
Methyl Cyanoacetate | cyanoaceticacidmethylester | 105-34-0 | 200.5 | 120 | 16.9 | 14.9 | 9.9 | 4.4956e-05 | 1.6827 | 0.00013286 | 0.48424 | 5.6771e-06 | 0.057791 | 5.414e-05 | 0.034147 | 6.2571e-05 | 0.076548 | 0.027841 | 2.1921 | 3.9824e-05 | 0.1008 | 1.3853e-05 | 0.03864
Methyl Cyclohexane | methylcyclohexane | 108-87-2 | 100.9 | 99.9 | 16 | 0 | 1 | 7.5702e-08 | 0.0094295 | 0.11178 | 17.749 | 1.6402e-06 | 0.0072543 | 3.0768 | 32.0998 | 0.11623 | 7.3678 | 0.051498 | 2.1215 | 2.8319e-05 | 0.047292 | 3.4884e-06 | 0.0088962
Methyl Cyclopentane | methylcyclopentane | 96-37-7 | 71.8 | 70.8 | 16 | 0 | 1 | 9.6278e-08 | 0.00027718 | 0.13389 | 3.9398 | 2.7893e-06 | 0.00072607 | 3.8657 | 18.7159 | 0.18195 | 2.7469 | 0.068147 | 0.79428 | 4.1001e-05 | 0.0058723 | 5.0833e-06 | 0.00097264
Methyl Ethyl Ether | methylethylether | 540-67-0 | 7.4 | 6.4 | 14 | 4.7 | 6 | nan | 0.0015189 | nan | 0.020559 | nan | 0.003888 | nan | 1.2951 | nan | 9.3532 | nan | 4.1566 | nan | 0.0024597 | nan | 0.0013265
Methyl Ethyl Ketone (MEK) | butanone | 78-93-3 | 79.5 | 78.5 | 16 | 9 | 5.1 | 0.0046285 | 0.84374 | 0.034799 | 2.252 | 0.021069 | 1.4465 | 0.48935 | 5.7429 | 6.9298 | 30.871 | 6.4964 | 21.782 | 0.0091954 | 0.65978 | 0.0045721 | 0.30136
Methyl Ethyl Ketoxime | 2-butanoneoxime | 96-29-7 | 152.5 | 120 | 14.7 | 4.9 | 7.8 | 0.011778 | 14.0185 | 0.011859 | 15.496 | 0.00025832 | 1.6875 | 0.079559 | 7.3448 | 0.025045 | 9.3748 | 0.12696 | 9.7582 | 3.4403 | 15.9118 | 1.5703 | 8.7965
Methyl Formate | methylformate | 107-31-3 | 31.7 | 30.7 | 15.3 | 8.4 | 10.2 | 0.00067526 | 0.0014884 | 0.0062426 | 0.01091 | 0.0033123 | 0.0060508 | 0.028658 | 0.04171 | 0.77963 | 1.116 | 2.5223 | 3.1771 | 0.0033276 | 0.0059771 | 0.0013852 | 0.00249
Methyl Furoate | methyl2-furancarboxylate | 611-13-2 | 181.3 | 120 | 17.4 | 6.9 | 9.7 | 0.00015412 | 3.1162 | 0.0047828 | 8.3967 | 0.00059114 | 1.4637 | 0.023259 | 3.1936 | 0.19265 | 21.1797 | 0.43106 | 13.8364 | 0.0015086 | 1.7447 | 0.00055929 | 0.65829
Methyl Glyoxal | methylglyoxal | 78-98-8 | 72 | 71 | 15.5 | 16.1 | 9.7 | 7.6652e-05 | 0.040466 | 0.0030957 | 0.19208 | 0.00051495 | 0.050467 | 0.0096727 | 0.17711 | 0.24236 | 3.7411 | 1.2896 | 7.3684 | 0.00077041 | 0.069887 | 0.00028319 | 0.026554
Methyl Hydrazine | methylhydrazine | 60-34-4 | 87.5 | 86.5 | 16.2 | 8.7 | 14.8 | 8.5982 | 28.8397 | 0.0076462 | 0.99014 | 0.011267 | 2.8933 | 0.030821 | 0.66571 | 0.072844 | 3.583 | 2.124 | 18.3485 | 0.014804 | 1.119 | 0.0073913 | 0.58058
Methyl Hydroperoxide | methylhydroperoxide | 3031-73-0 | 86 | 85 | 15 | 15 | 30 | 0.090307 | 6.0754 | 0.0010415 | 0.19378 | 2.0229e-05 | 0.012536 | 0.0012838 | 0.054454 | 0.00057159 | 0.061619 | 0.089729 | 1.762 | 19.4644 | 16.618 | 13.2586 | 9.5024
Methyl Iodide | ch3i | 74-88-4 | 42.5 | 41.5 | 17.5 | 7.7 | 5.3 | 1.6454e-06 | 3.0803e-05 | 0.0066193 | 0.031712 | 0.015436 | 0.072893 | 0.053921 | 0.157 | 2.1782 | 5.1643 | 1.6697 | 3.1913 | 0.00066406 | 0.0038932 | 0.0001491 | 0.00092608
Methyl Isoamyl Ketone | 5-methyl-2-hexanone | 110-12-3 | 144 | 120 | 16 | 5.7 | 4.1 | 0.00092398 | 4.8566 | 0.038358 | 30.5475 | 0.0017956 | 2.4049 | 0.64182 | 27.4402 | 2.116 | 38.5619 | 1.953 | 23.2571 | 0.0024868 | 2.3627 | 0.001115 | 0.91787
Methyl Isobutyl Carbinol | 4-methyl-2-pentanol | 108-11-2 | 131.6 | 120 | 15.4 | 3.3 | 12.3 | 0.001417 | 5.6252 | 0.030436 | 27.9649 | 1.7613e-05 | 0.38534 | 0.38296 | 22.188 | 0.042023 | 14.5247 | 0.11706 | 9.9452 | 0.0094944 | 3.6215 | 0.0039828 | 1.4233
Methyl Isobutyl Ketone (MIBK) | 4-methyl-2-pentanone | 108-10-1 | 116.5 | 115.5 | 15.3 | 6.1 | 4.1 | 0.0010685 | 4.3436 | 0.041808 | 25.5277 | 0.0028705 | 2.7799 | 0.7133 | 27.0618 | 2.9715 | 40.836 | 2.5047 | 24.8899 | 0.0033612 | 2.4749 | 0.0015136 | 0.97823
Methyl Isocyanate | isocyanatomethane | 624-83-9 | 39.5 | 38.5 | 15.6 | 11.5 | 2.5 | 1.7861e-05 | 0.00018506 | 0.018389 | 0.066376 | 0.024902 | 0.095396 | 0.17043 | 0.40292 | 6.5041 | 12.1017 | 2.5544 | 4.4991 | 0.0030837 | 0.013596 | 0.00091442 | 0.0041261
Methyl Isopropenyl Ketone | 3-methyl-3-buten-2-one | 814-78-8 | 98 | 97 | 15.9 | 12.1 | 4.5 | 0.0014362 | 1.6087 | 0.030133 | 6.8162 | 0.0099128 | 2.5255 | 0.40236 | 10.6394 | 4.6221 | 36.3978 | 3.2947 | 21.7179 | 0.0050164 | 1.3089 | 0.0022953 | 0.54487
Methyl Isothiocyanate | methylisothiocyanate | 556-61-6 | 119 | 118 | 17.3 | 16.2 | 10.1 | 7.7486e-06 | 1.6348 | 0.005383 | 13.3038 | 0.086267 | 19.8462 | 0.02393 | 5.7671 | 1.5012 | 49.7909 | 1.4282 | 29.1674 | 0.0013699 | 3.2334 | 0.00034481 | 1.022
Methyl Mercaptan | methanethiol | 74-93-1 | 5.9 | 4.9 | 16.6 | 7.7 | 8.6 | nan | 4.8323e-06 | nan | 0.0038824 | nan | 0.10382 | nan | 0.09711 | nan | 8.453 | nan | 5.6408 | nan | 0.0037857 | nan | 0.0012037
Methyl Methacrylate | methylmethacrylate | 80-62-6 | 100.5 | 99.5 | 15.8 | 6.5 | 5.4 | 0.00022183 | 0.74229 | 0.027826 | 7.5419 | 0.0032413 | 1.3002 | 0.38137 | 11.4709 | 3.4416 | 33.2024 | 1.923 | 17.262 | 0.0029499 | 1.0498 | 0.0011629 | 0.39397
Methyl n-Amyl Ketone | 2-heptanone | 110-43-0 | 151 | 120 | 16.2 | 5.7 | 4.1 | 0.00089264 | 4.6784 | 0.040678 | 31.2751 | 0.0016785 | 2.2885 | 0.70662 | 28.5484 | 2.209 | 38.7909 | 1.9389 | 23.1329 | 0.0024207 | 2.3132 | 0.0010837 | 0.89327
Methyl n-Propyl Ketone | 2-pentanone | 107-87-9 | 102.2 | 101.2 | 16 | 7.6 | 4.7 | 0.0027228 | 2.9087 | 0.03879 | 10.3166 | 0.0082951 | 2.6969 | 0.61097 | 15.7308 | 4.8591 | 38.4931 | 4.3185 | 25.2315 | 0.0058605 | 1.7523 | 0.0028341 | 0.75041
Methyl Nitrate | methylnitrate | 598-58-3 | 65 | 64 | 15.8 | 14 | 4.8 | 3.9909e-05 | 0.015065 | 0.019709 | 0.59156 | 0.0096862 | 0.38515 | 0.24341 | 2.2928 | 13.3141 | 30.1804 | 5.6818 | 16.3648 | 0.051621 | 1.2413 | 0.013936 | 0.39696
Methyl Oleate | methyloleate | 112-62-9 |  | 25 | 16.2 | 3.8 | 4.5 | 7.0464e-06 | 7.0464e-06 | 0.029555 | 0.029555 | 2.129e-05 | 2.129e-05 | 0.54559 | 0.54559 | 0.17455 | 0.17455 | 0.15816 | 0.15816 | 0.0001383 | 0.0001383 | 3.8423e-05 | 3.8423e-05
Methyl Phenyl Sulfide | methylthiobenzene | 100-68-5 | 193 | 120 | 19.6 | 4.8 | 4.7 | 2.7254e-06 | 0.69538 | 0.014436 | 20.5992 | 0.0041141 | 4.2319 | 0.13754 | 13.4229 | 1.2589 | 34.9204 | 0.68247 | 16.2152 | 0.00082074 | 1.516 | 0.00019172 | 0.4479
Methyl Phenyl Sulfone (Uncertain) | methylphenylsulfone | 3112-85-4 |  | 25 | 20 | 16.9 | 7.8 | 9.4466e-05 | 9.4466e-05 | 0.00096253 | 0.00096253 | 7.777e-05 | 7.777e-05 | 0.0017473 | 0.0017473 | 0.0065808 | 0.0065808 | 0.16407 | 0.16407 | 0.00015994 | 0.00015994 | 6.1641e-05 | 6.1641e-05
Methyl Propionate | methylpropionate | 554-12-1 | 79.8 | 78.8 | 15.5 | 6.5 | 7.7 | 0.00063025 | 0.24549 | 0.029492 | 2.0118 | 0.005581 | 0.51005 | 0.40775 | 5.1417 | 4.8979 | 25.9039 | 3.6909 | 15.7472 | 0.0046689 | 0.4063 | 0.0020315 | 0.16638
Methyl Salicylate | 2-hydroxy-benzoicacidmethylester | 119-36-8 | 222.9 | 120 | 18.1 | 8 | 13.9 | 1.6968e-05 | 1.0603 | 0.01566 | 19.9348 | 0.00072773 | 1.3505 | 0.17628 | 14.636 | 1.3858 | 32.1951 | 0.5862 | 14.1066 | 0.0015942 | 1.8707 | 0.00046189 | 0.6077
Methyl Silane | methylsilane | 992-94-9 | -57.5 | -58.5 | 15.5 | 3.3 | 0 | nan | 1.502e-17 | nan | 2.0526e-05 | nan | 7.5174e-11 | nan | 0.15189 | nan | 0.029415 | nan | 0.002434 | nan | 5.214e-10 | nan | 4.4367e-11
Methyl Sulfolane | 3-methyl-tetrahydrothiophene-1,1-dioxide | 872-93-5 | 276 | 120 | 19 | 17.4 | 5.3 | 0.00071414 | 5.8832 | 0.0028036 | 2.9835 | 0.00033144 | 0.45689 | 0.0096916 | 0.71477 | 0.04822 | 3.403 | 1.233 | 14.4596 | 0.00044989 | 0.52303 | 0.00021176 | 0.23001
Methyl Thiocyanate | methylthiocyanate | 556-64-9 | 132.9 | 120 | 17.3 | 15 | 6 | 9.0938e-05 | 3.981 | 0.0024196 | 6.2447 | 0.016855 | 14.3291 | 0.006257 | 1.6222 | 0.28805 | 37.4955 | 1.3541 | 27.9572 | 0.00054731 | 1.5725 | 0.00019546 | 0.58035
Methyl Vinyl Ether | methylvinylether | 107-25-5 | 5.5 | 4.5 | 14.9 | 5.3 | 6.3 | nan | 2.0322e-06 | nan | 0.00553 | nan | 0.0019707 | nan | 0.18584 | nan | 2.8607 | nan | 1.2779 | nan | 0.00063193 | nan | 0.00019176
Methyl Vinyl Ketone | 1-buten-3-one | 78-94-4 | 81.4 | 80.4 | 15.6 | 12.5 | 5 | 0.0024753 | 0.71491 | 0.015783 | 1.364 | 0.01426 | 1.2878 | 0.13169 | 2.1671 | 2.8238 | 23.3948 | 3.8631 | 17.9042 | 0.0048965 | 0.47987 | 0.0023042 | 0.21335
Methyl-p-Toluate | 4-methyl-benzoicacidmethylester | 99-75-2 | 220 | 120 | 19 | 6.5 | 3.8 | 5.114e-05 | 1.4796 | 0.01769 | 19.6227 | 0.0010243 | 1.5786 | 0.20623 | 14.0644 | 1.1093 | 29.9323 | 0.65629 | 14.0334 | 0.0010683 | 1.4114 | 0.00036247 | 0.48114
Methyl-t-Butyl Ether | methyl-t-butylether | 1634-04-4 | 55.2 | 54.2 | 14.8 | 4.3 | 5 | 0.0061805 | 0.06664 | 0.08637 | 0.8846 | 0.0018608 | 0.027139 | 2.1725 | 7.3421 | 4.3595 | 12.8708 | 2.2353 | 5.6775 | 0.0036614 | 0.0439 | 0.0017462 | 0.018609
Methylal (Dimethoxy Methane) | dimethoxymethane | 109-87-5 | 42 | 41 | 15 | 1.8 | 8.6 | 0.0038917 | 0.02157 | 0.039399 | 0.1573 | 0.0144 | 0.060981 | 0.61772 | 1.383 | 7.2415 | 12.688 | 5.6031 | 8.7243 | 0.0085062 | 0.036318 | 0.0040514 | 0.016714
Methylene Dichloride (Dichloromethane) | ch2cl2 | 75-09-2 | 40 | 39 | 17 | 7.3 | 7.1 | 0.0003262 | 0.0023823 | 0.019402 | 0.070208 | 0.33198 | 0.81536 | 0.23471 | 0.53323 | 4.6242 | 8.4534 | 2.7017 | 4.6125 | 0.85813 | 1.6923 | 0.23853 | 0.51278
Methylene Diiodide (Diiodomethane) | diiodomethane | 75-11-6 | 182 | 120 | 22 | 3.9 | 5.5 | 1.3912e-06 | 0.1888 | 0.0010626 | 2.9803 | 0.0021663 | 1.5082 | 0.0033529 | 0.80699 | 0.085095 | 13.6127 | 0.36602 | 9.71 | 0.00049117 | 0.36747 | 0.00011083 | 0.10312
Morpholine | morpholine | 110-91-8 | 128 | 120 | 18 | 4.9 | 11 | 0.81453 | 23.5649 | 0.017212 | 20.404 | 0.0038672 | 6.5935 | 0.16114 | 12.3147 | 0.67347 | 37.3024 | 2.4419 | 29.782 | 0.0082378 | 4.7666 | 0.0043981 | 2.2577
N,N,N,N-Tetramethylthiourea | tetramethylthiourea | 2782-91-4 | 245 | 120 | 17.3 | 6 | 10.5 | 0.00037223 | 4.5694 | 0.010944 | 11.1593 | 0.011368 | 5.7169 | 0.088777 | 5.3032 | 1.0693 | 27.2049 | 2.7866 | 23.4285 | 0.0011487 | 1.3929 | 0.00050956 | 0.56402
N,N-Dibutyl Formamide | n,n-dibutylformamide | 761-65-9 |  | 25 | 15.5 | 8.9 | 6.2 | 0.011529 | 0.011529 | 0.03171 | 0.03171 | 0.0020633 | 0.0020633 | 0.51932 | 0.51932 | 1.5756 | 1.5756 | 2.1045 | 2.1045 | 0.0030577 | 0.0030577 | 0.0017127 | 0.0017127
N,N-Dichloroethyl Amine | 2-chloro-n-(2-chloroethyl)ethanamine | 334-22-5 |  | 25 | 16.8 | 7.6 | 7.7 | 0.0038232 | 0.0038232 | 0.0085886 | 0.0085886 | 0.00086487 | 0.00086487 | 0.063821 | 0.063821 | 0.21316 | 0.21316 | 0.73895 | 0.73895 | 0.0012061 | 0.0012061 | 0.00040675 | 0.00040675
N,N-Diethyl Acetamide | diethylacetamide | 685-91-6 | 185.5 | 120 | 16.4 | 11.3 | 7.5 | 0.13035 | 19.9847 | 0.028836 | 23.682 | 0.020797 | 7.7592 | 0.41426 | 18.4271 | 4.7138 | 42.1971 | 6.0608 | 30.9027 | 0.012119 | 4.3318 | 0.0073373 | 2.1824
N,N-Diethyl Formamide | n,n-diethylformamide | 617-84-5 | 177.5 | 120 | 16.4 | 11.4 | 9.2 | 0.064719 | 20.5614 | 0.025357 | 22.2181 | 0.024739 | 9.4551 | 0.32207 | 15.8548 | 4.5385 | 44.0151 | 6.4575 | 33.4881 | 0.011226 | 4.8146 | 0.0065325 | 2.4122
N,N-Dimethyl Acetamide | n,n-dimethylacetamide | 127-19-5 | 165 | 120 | 16.8 | 11.5 | 9.4 | 0.29622 | 29.1401 | 0.02554 | 20.666 | 0.11011 | 15.9959 | 0.31703 | 13.8024 | 8.0397 | 48.3241 | 11.2342 | 39.5519 | 0.02526 | 7.1348 | 0.015122 | 3.9003
N,N-Dimethyl Butyramide | n,n-dimethylbutanamide | 760-79-2 | 186 | 120 | 16.4 | 10.6 | 7.4 | 0.052276 | 16.2607 | 0.030927 | 25.5753 | 0.013482 | 6.5543 | 0.46629 | 20.9368 | 4.1377 | 41.7699 | 4.7875 | 29.2049 | 0.0085404 | 3.8218 | 0.0049891 | 1.8213
N-(2-Hydroxyethyl)-2-Pyrrolidone | 1-(2-hydroxyethyl)-2-pyrrolidinone | 3445-11-2 | 295 | 120 | 18 | 9.2 | 15.7 | 0.054789 | 15.7216 | 0.0088898 | 8.0887 | 0.0042684 | 2.6455 | 0.064715 | 3.3818 | 0.71984 | 19.748 | 3.6315 | 23.7072 | 0.0033602 | 1.8057 | 0.001817 | 0.85158
N-Acetyl Piperidine | 1-acetylpiperidine | 618-42-8 | 226.5 | 120 | 18.5 | 10 | 6.5 | 0.10906 | 18.4624 | 0.027195 | 22.0225 | 0.016196 | 6.3497 | 0.39941 | 17.0288 | 3.9507 | 38.806 | 5.8566 | 29.0528 | 0.010431 | 3.7921 | 0.0063053 | 1.8956
N-Acetylmorpholine | 4-acetylmorpholine | 1696-20-4 | 245.5 | 120 | 18.3 | 9.8 | 7.8 | 0.032339 | 15.66 | 0.0078806 | 7.3132 | 0.0039549 | 2.5972 | 0.052324 | 2.8616 | 0.55797 | 17.8069 | 3.1985 | 22.8064 | 0.0030115 | 1.6874 | 0.0016226 | 0.80288
n-Butyl Acetate | n-butylacetate | 123-86-4 | 126.1 | 120 | 15.8 | 3.7 | 6.3 | 0.00039565 | 3.9098 | 0.036798 | 30.1064 | 0.0017048 | 2.3457 | 0.61996 | 27.2782 | 2.819 | 40.2027 | 2.0868 | 23.8238 | 0.0025059 | 2.5145 | 0.0010712 | 0.96435
n-Butyl Aceto Acetate | 3-oxobutanoicacidbutylester | 591-60-6 |  | 25 | 16.6 | 5.8 | 7.3 | 0.00017308 | 0.00017308 | 0.0077957 | 0.0077957 | 0.00038145 | 0.00038145 | 0.053559 | 0.053559 | 0.20642 | 0.20642 | 0.82468 | 0.82468 | 0.00090299 | 0.00090299 | 0.00036765 | 0.00036765
n-Butyl Acrylate | 2-propenoicacidbutylester | 141-32-2 | 145 | 120 | 15.6 | 6.2 | 4.9 | 0.00010004 | 2.0106 | 0.034325 | 28.7394 | 0.00090692 | 1.546 | 0.5645 | 25.7635 | 1.8799 | 36.1856 | 1.0447 | 18.1938 | 0.0016264 | 1.8594 | 0.00059753 | 0.65016
n-Butyl Amine | 1-butylamine | 109-73-9 | 77 | 76 | 16.2 | 4.5 | 8 | 11.567 | 17.9333 | 0.052155 | 2.7339 | 0.0059108 | 0.77017 | 0.85276 | 8.5217 | 1.1757 | 17.7041 | 2.392 | 14.303 | 0.031812 | 0.97232 | 0.019761 | 0.54743
n-Butyl Butyrate | butylbutyrate | 109-21-7 | 166 | 120 | 15.6 | 2.9 | 5.6 | 9.4132e-05 | 1.583 | 0.042891 | 29.7271 | 0.00039963 | 0.76778 | 0.83276 | 27.8762 | 1.45 | 31.3542 | 0.97676 | 15.9282 | 0.0010059 | 1.2348 | 0.00037747 | 0.42293
n-Butyl Cyclohexane | butylcyclohexane | 1678-93-9 | 180.9 | 120 | 16.2 | 0 | 0.6 | 4.9764e-08 | 0.053523 | 0.076001 | 36.6104 | 6.317e-07 | 0.015213 | 1.8484 | 36.2673 | 0.046411 | 6.892 | 0.030565 | 2.658 | 1.4288e-05 | 0.10131 | 1.7589e-06 | 0.020414
n-Butyl Cyclopentane | butylcyclopentane | 2040-95-1 | 156.6 | 120 | 16.4 | 0 | 1 | 5.6826e-08 | 0.06036 | 0.084266 | 39.0748 | 7.8821e-07 | 0.018633 | 2.0941 | 39.0447 | 0.055873 | 8.3684 | 0.035434 | 3.0497 | 1.703e-05 | 0.1192 | 2.1034e-06 | 0.024041
n-Butyl Methacrylate | 2-methyl-2-propenoicacidbutylester | 97-88-1 | 160 | 120 | 15.4 | 5.9 | 5.2 | 8.2097e-05 | 1.4325 | 0.042581 | 30.0329 | 0.00053076 | 0.96164 | 0.82244 | 28.2524 | 1.6718 | 32.8408 | 0.83761 | 15.2091 | 0.0010338 | 1.2728 | 0.00037572 | 0.42774
n-Butyl Propionate | n-butylpropionate | 590-01-2 | 146.8 | 120 | 15.7 | 5.5 | 5.9 | 0.00017524 | 2.3276 | 0.04223 | 30.7317 | 0.00075533 | 1.2627 | 0.79607 | 28.8344 | 2.0853 | 35.8785 | 1.3769 | 19.2924 | 0.0015233 | 1.7121 | 0.00060465 | 0.61274
n-Butylbenzene | butylbenzene | 104-51-8 | 183.3 | 120 | 17.4 | 0.1 | 1.1 | 7.7743e-07 | 0.29642 | 0.055295 | 34.0993 | 0.00025745 | 0.70406 | 1.1863 | 33.2016 | 1.003 | 30.2769 | 0.27548 | 9.7676 | 0.00037946 | 0.82075 | 7.1182e-05 | 0.20924
n-Butyramide | butanamide | 541-35-5 |  | 25 | 16.9 | 13.7 | 12.3 | 0.0060654 | 0.0060654 | 0.0020633 | 0.0020633 | 1.5644e-05 | 1.5644e-05 | 0.0043273 | 0.0043273 | 0.00049124 | 0.00049124 | 0.03943 | 0.03943 | 0.00090344 | 0.00090344 | 0.00037997 | 0.00037997
N-Ethyl Formamide | n-formylethylamine | 627-45-2 |  | 25 | 16.2 | 10 | 14 | 0.01158 | 0.01158 | 0.002958 | 0.002958 | 0.00010026 | 0.00010026 | 0.0077896 | 0.0077896 | 0.0057802 | 0.0057802 | 0.23476 | 0.23476 | 0.0012286 | 0.0012286 | 0.00057199 | 0.00057199
N-Ethyl-2-Pyrrolidone | n-ethyl-2-pyrrolidinone | 2687-91-4 |  | 25 | 18 | 12 | 7 | 0.14466 | 0.14466 | 0.027091 | 0.027091 | 0.036371 | 0.036371 | 0.38269 | 0.38269 | 5.687 | 5.687 | 8.0962 | 8.0962 | 0.014911 | 0.014911 | 0.0090181 | 0.0090181
N-Formyl Piperidine | 1-piperidinecarboxaldehyde | 2591-86-8 | 222.5 | 120 | 18.7 | 10.6 | 7.8 | 0.062343 | 19.2418 | 0.023397 | 20.1395 | 0.020168 | 7.8157 | 0.30174 | 14.0893 | 3.8178 | 40.1792 | 6.2661 | 31.2604 | 0.0099255 | 4.1713 | 0.0057863 | 2.0809
n-Heptyl Acetate | aceticacidheptylester | 112-06-1 | 193 | 120 | 15.8 | 2.9 | 5.5 | 0.00011226 | 1.5178 | 0.037947 | 27.1709 | 0.00028557 | 0.5862 | 0.69665 | 24.6636 | 1.0106 | 27.2567 | 0.79944 | 14.0713 | 0.00087427 | 1.0487 | 0.00033277 | 0.36036
N-Methyl Acetamide | n-methylacetamide | 79-16-3 | 205 | 120 | 16.9 | 17 | 13 | 0.049588 | 22.8363 | 0.0040183 | 4.3797 | 0.00028286 | 1.012 | 0.012992 | 1.0286 | 0.016553 | 3.0515 | 0.50646 | 13.9002 | 0.0015616 | 1.2736 | 0.00079489 | 0.60908
N-Methyl Formamide | methylformamide | 123-39-7 | 199.5 | 120 | 17.4 | 18.8 | 15.9 | 0.010888 | 16.2559 | 0.00099504 | 1.3961 | 3.5767e-05 | 0.19748 | 0.0012062 | 0.15667 | 0.00072367 | 0.26497 | 0.1211 | 5.5583 | 0.00034064 | 0.37623 | 0.0001525 | 0.16983
N-Methyl Pyrrolidine | 1-methyl-pyrrolidine | 120-94-5 | 81 | 80 | 16.8 | 2.8 | 6.7 | 1.6997 | 3.6498 | 0.11002 | 6.017 | 0.0029202 | 0.27156 | 3.1214 | 21.4373 | 4.3175 | 25.0475 | 2.2751 | 10.687 | 0.0069229 | 0.32391 | 0.0042681 | 0.14357
N-Methyl-2-Pyrrolidone (NMP) | n-methyl-2-pyrrolidinone | 872-50-4 | 202 | 120 | 18 | 12.3 | 7.2 | 0.25336 | 26.7422 | 0.025305 | 19.5331 | 0.088972 | 13.5041 | 0.33184 | 13.2229 | 7.3233 | 45.03 | 10.9023 | 37.1189 | 0.022625 | 6.1796 | 0.013626 | 3.345
N-Methylaniline | n-methylaniline | 100-61-8 | 196.2 | 120 | 19.5 | 6 | 7.8 | 4.7994e-05 | 2.4993 | 0.0129 | 19.4415 | 0.017213 | 8.2202 | 0.10704 | 11.3559 | 0.7789 | 34.7647 | 0.72682 | 18.0037 | 0.01384 | 4.7142 | 0.004189 | 1.6757
N-n-Butyl Pyrrolidone | n-butyl-2-pyrrolidinone | 3470-98-2 |  | 25 | 17.5 | 9.9 | 5.8 | 0.052573 | 0.052573 | 0.029047 | 0.029047 | 0.0081535 | 0.0081535 | 0.45052 | 0.45052 | 2.9757 | 2.9757 | 4.3739 | 4.3739 | 0.0067433 | 0.0067433 | 0.004035 | 0.004035
n-Pentyl Propionate | amylpropionate | 624-54-4 | 168.6 | 120 | 15.8 | 5.2 | 5.7 | 0.00011665 | 1.6805 | 0.042378 | 29.5712 | 0.00040739 | 0.77887 | 0.81658 | 27.6481 | 1.4531 | 31.3688 | 0.98482 | 15.9854 | 0.0010431 | 1.2514 | 0.00039737 | 0.43149
n-Propyl Acetate | n-propylacetate | 109-60-4 | 101.5 | 100.5 | 15.3 | 4.3 | 7.6 | 0.00066772 | 1.3312 | 0.034666 | 8.8553 | 0.0035876 | 1.3459 | 0.54759 | 13.7926 | 4.067 | 33.9901 | 3.0611 | 20.5724 | 0.0037805 | 1.2145 | 0.0016853 | 0.48993
n-Propyl Nitrate | propylnitrate | 627-13-4 | 110 | 109 | 15.8 | 11.3 | 4.1 | 5.641e-06 | 0.45428 | 0.04075 | 19.2446 | 0.00095905 | 1.2635 | 0.78052 | 27.5891 | 6.3989 | 42.6803 | 1.8824 | 22.237 | 0.0041359 | 2.8832 | 0.0010248 | 0.909
n-Propyl Propanoate | propylpropionate | 106-36-5 | 122.5 | 120 | 15.5 | 5.6 | 5.7 | 0.00027049 | 3.2845 | 0.041835 | 32.0582 | 0.0015188 | 2.156 | 0.76589 | 30.1363 | 3.1319 | 40.7376 | 1.9806 | 23.2568 | 0.0022587 | 2.3854 | 0.00093223 | 0.8895
n-Tetradecane | tetradecane | 629-59-4 | 253.5 | 120 | 16.2 | 0 | 0 | 3.4719e-08 | 0.036753 | 0.055461 | 29.4807 | 2.8557e-07 | 0.0069046 | 1.2116 | 27.6147 | 0.021461 | 3.039 | 0.019933 | 1.6899 | 7.9871e-06 | 0.056388 | 9.8093e-07 | 0.011335
Naphthalene | naphthalene | 91-20-3 | 217.9 | 120 | 19.2 | 2 | 5.9 | 2.1389e-06 | 0.60484 | 0.022168 | 25.531 | 0.0027882 | 3.3367 | 0.28046 | 20.5431 | 1.4674 | 34.8618 | 0.41465 | 12.5808 | 0.0010012 | 1.6591 | 0.00021511 | 0.47076
Nicotine | nicotine | 54-11-5 | 247 | 120 | 18.5 | 7.8 | 6.5 | 0.017737 | 4.8515 | 0.026118 | 22.4115 | 0.0026586 | 2.5678 | 0.38739 | 18.1072 | 1.114 | 28.1879 | 0.89738 | 14.6668 | 0.0019888 | 1.4333 | 0.00093468 | 0.53732
Nitric Acid | nitricacid | 7697-37-2 |  | 25 | 13.5 | 18 | 18.6 | nan | nan | 1.0366 | 1.0366 | nan | nan | nan | nan | nan | nan | nan | nan | nan | nan | nan | nan
Nitrobenzene | nitrobenzene | 98-95-3 | 210.8 | 120 | 20 | 10.6 | 3.1 | 1.1987e-05 | 1.3923 | 0.0073512 | 13.761 | 0.00097408 | 2.0666 | 0.04858 | 6.7612 | 0.73556 | 32.989 | 0.55656 | 15.8682 | 0.0011996 | 2.0532 | 0.00035451 | 0.69407
Nitroethane | nitroethane | 79-24-3 | 114 | 113 | 16 | 15.5 | 4.5 | 4.1694e-05 | 2.2428 | 0.0023472 | 3.8424 | 0.00024988 | 0.96638 | 0.006289 | 1.3208 | 0.066162 | 17.1441 | 0.77743 | 20.0145 | 0.00093634 | 1.7589 | 0.00031248 | 0.64615
Nitroethylene | nitroethene | 3638-64-0 |  | 25 | 16.3 | 16.6 | 5 | 5.5024e-05 | 5.5024e-05 | 0.0017332 | 0.0017332 | 0.00047551 | 0.00047551 | 0.0038905 | 0.0038905 | 0.087656 | 0.087656 | 0.54621 | 0.54621 | 0.002254 | 0.002254 | 0.00073516 | 0.00073516
Nitroglycerin (Glyceryl Trinitrate) | 1,2,3-propanetrioltrinitrate | 55-63-0 | 250 | 120 | 16.9 | 13 | 10.9 | 0.00053901 | 7.1453 | 0.064383 | 19.2295 | 0.48591 | 9.8956 | 2.0957 | 18.5654 | nan | nan | 10.6648 | 28.2127 | 5.7808 | nan | 3.2439 | 12.8248
Nitromethane | nitromethane | 75-52-5 | 101.1 | 100.1 | 15.8 | 18.8 | 6.1 | 2.6244e-05 | 0.52427 | 0.00014181 | 0.21313 | 3.4304e-06 | 0.02357 | 5.968e-05 | 0.028402 | 0.00035271 | 0.24754 | 0.10353 | 4.6585 | 0.00012155 | 0.17841 | 3.8431e-05 | 0.06451
Nitrosobenzene | nitrosobenzene | 586-96-9 |  | 25 | 20 | 12.7 | 4 | 5.098e-05 | 5.098e-05 | 0.0072257 | 0.0072257 | 0.003019 | 0.003019 | 0.043169 | 0.043169 | 0.51985 | 0.51985 | 0.53048 | 0.53048 | 0.0010177 | 0.0010177 | 0.00032531 | 0.00032531
Nonane | n-nonane | 111-84-2 | 150.8 | 120 | 15.7 | 0 | 0 | 5.0814e-08 | 0.054764 | 0.083552 | 38.7585 | 7.012e-07 | 0.016256 | 2.036 | 38.4315 | 0.051773 | 7.4009 | 0.03249 | 2.7936 | 1.4998e-05 | 0.10527 | 1.8304e-06 | 0.021052
Norephedrin | ephedrine | 299-42-3 | 255 | 120 | 18 | 10.7 | 24.1 | 0.0028529 | 4.1533 | 0.014338 | 15.3921 | 0.0010013 | 1.5725 | 0.14482 | 9.481 | 0.37519 | 20.8105 | 0.60236 | 13.1917 | 0.0018655 | 1.4609 | 0.00080413 | 0.55665
o-Chlorofluorobenzene | o-chlorofluorobenzene | 348-51-6 | 137.6 | 120 | 19.4 | 8.7 | 2 | 2.9963e-06 | 0.66689 | 0.03003 | 30.3393 | 0.0034918 | 3.702 | 0.5052 | 28.9317 | 2.2602 | 37.3 | 0.44195 | 13.6998 | 0.0026902 | 2.5832 | 0.00055315 | 0.72822
o-Chlorostyrene | o-chlorostyrene | 2039-87-4 | 188.7 | 120 | 18.7 | 4.7 | 3.9 | 1.5744e-06 | 0.45322 | 0.028213 | 27.6903 | 0.0015244 | 2.1644 | 0.43651 | 24.7685 | 1.5256 | 33.5106 | 0.35952 | 11.6065 | 0.0010725 | 1.5196 | 0.0002138 | 0.41135
o-Chlorotoluene | 1-chloro-2-methylbenzene | 95-49-8 | 159 | 120 | 19 | 4.9 | 2.3 | 1.448e-06 | 0.46222 | 0.038573 | 32.5245 | 0.0011979 | 2.1155 | 0.71027 | 31.408 | 1.921 | 36.8315 | 0.43243 | 13.4852 | 0.00099084 | 1.6162 | 0.00019402 | 0.43169
o-Dichlorobenzene | 1,2-dichlorobenzene | 95-50-1 | 180 | 120 | 19.2 | 6.3 | 3.3 | 1.8172e-06 | 0.46149 | 0.027408 | 27.3966 | 0.001338 | 1.9403 | 0.44914 | 25.3616 | 1.5092 | 32.5996 | 0.38952 | 12.2035 | 0.0015094 | 1.6981 | 0.00029845 | 0.4596
o-Difluorobenzene | o-difluorobenzene | 367-11-3 | 94 | 93 | 18 | 9 | 1 | 3.7143e-06 | 0.055253 | 0.026789 | 5.0264 | 0.0044398 | 1.0293 | 0.39714 | 10.2188 | 1.7829 | 23.0634 | 0.34076 | 5.5884 | 0.0027007 | 0.60451 | 0.00057034 | 0.15965
o-Methoxyphenol (Guaiacol) | 2-methoxyphenol | 90-05-1 | 205 | 120 | 18 | 7 | 12 | 0.0023432 | 4.0729 | 0.010574 | 17.1062 | 0.0043742 | 3.3521 | 0.082874 | 9.8374 | 0.37068 | 29.3238 | 0.40264 | 14.6663 | 2.9185 | 8.5665 | 1.4362 | 3.8532
Octadecane | octadecane | 593-45-3 | 316.3 | 120 | 16.4 | 0 | 0 | 2.8474e-08 | 0.029954 | 0.04498 | 25.2285 | 1.8746e-07 | 0.0046287 | 0.9363 | 22.7771 | 0.014193 | 2.0126 | 0.015616 | 1.3179 | 5.8966e-06 | 0.041792 | 7.2604e-07 | 0.0084176
Octamethylcyclotetrasiloxane | octamethylcyclotetrasiloxane | 556-67-2 | 175.8 | 120 | 12.8 | 1.3 | 1 | 1.1419e-06 | 0.13765 | 0.032603 | 20.9895 | 1.1482e-05 | 0.052547 | 0.66122 | 18.9055 | 0.15987 | 8.8833 | 0.11053 | 3.903 | 9.2526e-05 | 0.20329 | 1.9852e-05 | 0.052671
Octane | octane | 111-65-9 | 125.6 | 120 | 15.5 | 0 | 0 | 5.8462e-08 | 0.062671 | 0.094133 | 41.587 | 9.6837e-07 | 0.02182 | 2.377 | 41.7418 | 0.069625 | 9.9058 | 0.038441 | 3.2938 | 1.8762e-05 | 0.13003 | 2.2947e-06 | 0.026017
Octanoic Acid | caprylicacid | 124-07-2 | 239 | 120 | 15.7 | 3.3 | 8.2 | 0.01603 | 8.3827 | 0.016837 | 16.0674 | 4.5391e-05 | 0.32765 | 0.16797 | 9.8114 | 0.027105 | 6.445 | 0.092461 | 6.2051 | 8.3774 | 13.7506 | 5.5121 | 7.8953
Octyl Acetate | aceticacidoctylester | 112-14-1 | 210 | 120 | 15.8 | 2.9 | 5.1 | 8.2157e-05 | 1.1904 | 0.037516 | 26.2267 | 0.00018086 | 0.4102 | 0.69737 | 23.7099 | 0.76179 | 23.7396 | 0.62081 | 12.0129 | 0.00065809 | 0.83048 | 0.00024245 | 0.27812
Oleic Acid | cis-9-octadecenoicacid | 112-80-1 | 360 | 120 | 16 | 2.8 | 6.2 | 0.0024813 | 1.9926 | 0.019774 | 15.4739 | 2.3473e-05 | 0.11563 | 0.26869 | 11.2138 | 0.027848 | 4.3979 | 0.05506 | 3.4191 | 2.8076 | 4.5548 | 1.5304 | 2.0324
Oleyl Alcohol | oleyl-alcohol | 143-28-2 | 334 | 120 | 16.5 | 2.6 | 8 | 9.2583e-05 | 0.68715 | 0.025601 | 18.7876 | 4.0003e-06 | 0.053893 | 0.39367 | 14.9132 | 0.023856 | 4.2712 | 0.044001 | 3.1593 | 0.0020278 | 0.62832 | 0.00074426 | 0.20458
OS-10 (Hexamethyldisiloxane) | hexamethyldisiloxane | 107-46-0 | 99 | 98 | 12.6 | 2 | 0 | 2.3982e-06 | 0.024085 | 0.06154 | 9.8351 | 1.1736e-05 | 0.014645 | 1.439 | 18.5844 | 0.19466 | 6.2643 | 0.12602 | 2.6289 | 0.00010227 | 0.065249 | 2.1215e-05 | 0.015643
OS-20 (Octamethyltrisiloxane) | octamethyltrisiloxane | 107-51-7 | 153 | 120 | 12.2 | 1.8 | 0 | 3.1916e-05 | 0.39469 | 0.039103 | 24.3082 | 2.7084e-05 | 0.09515 | 0.80335 | 22.2529 | 0.20745 | 11.0946 | 0.19763 | 5.5529 | 0.0001708 | 0.28351 | 5.3115e-05 | 0.082728
OS-30 (Decamethyltetrasiloxane) | decamethyltetrasiloxane | 141-62-8 | 194 | 120 | 11.7 | 2.4 | 0 | 8.9669e-06 | 0.21723 | 0.032006 | 20.4663 | 1.4259e-05 | 0.056077 | 0.63433 | 18.0448 | 0.13267 | 7.5001 | 0.12301 | 3.8782 | 9.7778e-05 | 0.18582 | 2.6607e-05 | 0.051549
Oxalic Acid | oxalicacid | 144-62-7 |  | 25 | 17 | 17 | 26 | nan | nan | 0.0018843 | 0.0018843 | 2.6107 | 2.6107 | 0.005646 | 0.005646 | 0.84355 | 0.84355 | 1.4524 | 1.4524 | nan | nan | nan | nan
Oxalylchloride | oxalylchloride | 79-37-8 | 63.5 | 62.5 | 16.1 | 3.8 | 7.5 | 4.7138e-06 | 0.0017099 | 0.03527 | 0.74326 | 0.0015221 | 0.049826 | 0.72751 | 4.3404 | 8.3698 | 20.1755 | 1.8606 | 6.7977 | 0.0087388 | 0.19872 | 0.0019972 | 0.051563
Oxetane (Trimethylene Oxide) | oxetane | 503-30-0 | 47.6 | 46.6 | 16.7 | 10 | 5.4 | 0.074708 | 0.4398 | 0.079378 | 0.47534 | 0.23369 | 1.2002 | 1.8301 | 4.8424 | 23.0441 | 32.6804 | 15.1975 | 21.6202 | 0.050276 | 0.28413 | 0.0287 | 0.15377
Ozone | o3 | 10028-15-6 |  | 25 | 19.8 | 4.2 | 0 | nan | nan | nan | nan | nan | nan | nan | nan | nan | nan | nan | nan | nan | nan | nan | nan
p-Anisidine (Methoxy Aniline) | p-anisidine | 104-94-9 | 243 | 120 | 19.9 | 6.5 | 11.3 | 0.0006443 | 4.1276 | 0.0022221 | 4.5253 | 0.0015077 | 2.4234 | 0.0061518 | 1.1755 | 0.022074 | 5.8468 | 0.2329 | 9.6332 | 0.0023187 | 1.7464 | 0.00079625 | 0.64147
p-Bromobenzonitrile | 4-bromobenzonitrile | 623-00-7 | 236 | 120 | 20.4 | 9.3 | 5.8 | 9.9676e-06 | 0.59443 | 0.0014546 | 3.2541 | 0.0014144 | 2.0865 | 0.0038299 | 0.82036 | 0.031734 | 7.2374 | 0.068614 | 4.2748 | 0.00015899 | 0.3276 | 4.7694e-05 | 0.1073
p-Bromonitrobenzene | 4-bromonitrobenzene | 586-78-7 | 256 | 120 | 20.9 | 9.9 | 5.9 | 3.9249e-06 | 0.47885 | 0.0030212 | 6.037 | 0.00061817 | 1.0318 | 0.014297 | 2.229 | 0.25318 | 18.7423 | 0.16154 | 6.8821 | 0.00048323 | 0.69232 | 0.00013336 | 0.2192
p-Bromotoluene | 1-bromo-4-methylbenzene | 106-38-7 | 184.3 | 120 | 19.3 | 6.8 | 4.1 | 5.9499e-07 | 0.22173 | 0.017055 | 20.5392 | 0.0017915 | 2.1444 | 0.21679 | 16.252 | 1.106 | 28.5163 | 0.19968 | 7.7425 | 0.00034118 | 0.6793 | 6.4927e-05 | 0.17574
p-Chloro Acetophenone | 1-(4-chlorophenyl)ethanone | 99-91-2 | 232 | 120 | 19.6 | 7.6 | 4 | 0.00010609 | 1.9702 | 0.0098306 | 13.5874 | 0.0010386 | 1.7092 | 0.081543 | 7.4872 | 0.45714 | 24.0921 | 0.50737 | 13.0966 | 0.0013033 | 1.4758 | 0.00045339 | 0.51997
p-Chloronitrobenzene | 1-chloro-4-nitrobenzene | 100-00-5 | 242 | 120 | 20.2 | 8.9 | 3.9 | 1.3203e-05 | 1.1733 | 0.0077512 | 12.5824 | 0.00092308 | 1.4835 | 0.059142 | 6.6559 | 0.63458 | 26.9187 | 0.47758 | 13.2604 | 0.0025494 | 2.1268 | 0.00073121 | 0.71244
p-Chlorostyrene | p-chlorostyrene | 1073-67-2 | 192 | 120 | 18.7 | 4.3 | 3.9 | 2.2461e-06 | 0.55655 | 0.025374 | 26.4076 | 0.0022265 | 2.6236 | 0.36676 | 22.8205 | 1.5041 | 33.4112 | 0.41271 | 12.3836 | 0.0015265 | 1.822 | 0.00031509 | 0.50728
p-Chlorotoluene | 1-chloro-4-methylbenzene | 106-43-4 | 162.4 | 120 | 19.1 | 6.2 | 2.6 | 1.6926e-06 | 0.50251 | 0.037972 | 32.265 | 0.0013612 | 2.2344 | 0.69172 | 31.023 | 1.9054 | 36.7441 | 0.45804 | 13.831 | 0.0011758 | 1.7469 | 0.00023318 | 0.47124
p-Dichlorobenzene | 1,4-dichlorobenzene | 106-46-7 | 174 | 120 | 19.7 | 5.6 | 2.7 | 3.1312e-06 | 0.589 | 0.026194 | 26.7228 | 0.0022436 | 2.3661 | 0.41651 | 24.3342 | 1.5608 | 32.6057 | 0.42916 | 12.7211 | 0.0031269 | 2.2594 | 0.00064217 | 0.63367
p-Diethyl Benzene | 1,4-diethylbenzene | 105-05-5 | 183.7 | 120 | 18 | 0 | 0.6 | 6.702e-07 | 0.27059 | 0.058426 | 34.6414 | 0.000203 | 0.60728 | 1.2916 | 33.9454 | 0.93565 | 29.7393 | 0.26018 | 9.4557 | 0.00031806 | 0.7404 | 5.8945e-05 | 0.18696
p-Divinyl Benzene | p-divinylbenzene | 105-06-6 |  | 25 | 18.6 | 1 | 7 | 2.1738e-06 | 2.1738e-06 | 0.023693 | 0.023693 | 0.0025463 | 0.0025463 | 0.30396 | 0.30396 | 1.3379 | 1.3379 | 0.41076 | 0.41076 | 0.0010551 | 0.0010551 | 0.00022649 | 0.00022649
p-Fluoroanisole | 4-fluoroanisole | 459-60-9 | 157 | 120 | 18.7 | 7.3 | 6.7 | 9.7379e-06 | 1.1441 | 0.015515 | 22.5193 | 0.0026584 | 3.4608 | 0.16223 | 16.4535 | 1.0478 | 33.9396 | 0.49908 | 14.2816 | 0.0017392 | 2.3338 | 0.00043926 | 0.7245
p-Nitro Toluene | 1-methyl-4-nitro-benzene | 99-99-0 | 238.3 | 120 | 19.5 | 11 | 3.6 | 1.1837e-05 | 1.1992 | 0.011182 | 16.4472 | 0.00091662 | 1.7126 | 0.098323 | 9.8637 | 0.95482 | 31.6725 | 0.64013 | 15.4282 | 0.0010504 | 1.7061 | 0.00031754 | 0.57326
Paracetamol | 4-hydroxyacetanilide | 103-90-2 |  | 25 | 17.8 | 10.5 | 13.9 | 0.0020806 | 0.0020806 | 0.00044801 | 0.00044801 | 9.3162e-06 | 9.3162e-06 | 0.00045232 | 0.00045232 | 0.00011839 | 0.00011839 | 0.010415 | 0.010415 | 0.10117 | 0.10117 | 0.032443 | 0.032443
Paraldehyde | paraldehyde | 123-63-7 | 124.3 | 120 | 16 | 5 | 6 | 0.00028134 | 3.747 | 0.017325 | 19.3801 | 0.0010332 | 1.6579 | 0.19358 | 13.3009 | 0.96374 | 30.466 | 1.5936 | 20.5375 | 0.0015688 | 1.9314 | 0.00063977 | 0.73915
Pentachloro Ethane | pentachloroethane | 76-01-7 | 159.8 | 120 | 18.2 | 3.2 | 2.4 | 3.3043e-05 | 0.58243 | 0.018793 | 20.6129 | 0.0013268 | 0.5579 | 0.27698 | 17.7957 | 0.19267 | 15.1165 | 0.23774 | 8.1456 | 0.12166 | 2.5779 | 0.031299 | 0.80669
Pentachlorophenol | pentachlorophenol | 87-86-5 | 309.5 | 120 | 21.5 | 6.9 | 12.8 | 0.92363 | 3.4786 | 0.013581 | 14.7352 | 0.3328 | 1.1651 | 0.17819 | 11.145 | 0.21531 | 13.3923 | 0.16233 | 6.2272 | nan | 10.4095 | nan | 6.8172
Pentanal (Valeraldehyde) | valeraldehyde | 110-62-3 | 103 | 102 | 15.7 | 9.4 | 5.8 | 0.00058785 | 1.6232 | 0.036814 | 10.8435 | 0.0043073 | 1.9851 | 0.55973 | 16.2035 | 3.5664 | 37.231 | 2.8603 | 22.5953 | 0.0039867 | 1.5517 | 0.0016776 | 0.60835
Pentane | pentane | 109-66-0 | 36 | 35 | 14.5 | 0 | 0 | 9.7528e-08 | 7.2661e-07 | 0.15972 | 0.36516 | 3.7382e-06 | 1.4579e-05 | 4.7109 | 7.0091 | 0.25869 | 0.49693 | 0.075705 | 0.13849 | 4.6708e-05 | 0.00016054 | 5.6717e-06 | 2.0965e-05
Pentanoic Acid | n-bucooh | 109-52-4 | 186.1 | 120 | 15 | 4.1 | 10.3 | 0.0395 | 15.3492 | 0.010829 | 12.539 | 6.9171e-05 | 0.53654 | 0.074253 | 5.7321 | 0.022346 | 6.2885 | 0.13196 | 8.2915 | 12.6755 | 19.8448 | 8.9046 | 12.507
Perfluoro Ethylene (Tetrafluoro Ethylene | tetrafluoroethene | 116-14-3 | -75.9 | -76.9 | 15.1 | 0 | 0 | nan | 1.9464e-23 | nan | 3.955e-09 | nan | 1.7956e-17 | nan | 6.9333e-06 | nan | 3.6505e-09 | nan | 3.8928e-08 | nan | 3.384e-16 | nan | 2.2893e-17
Perfluorobutane | decafluorobutane | 355-25-9 | -1.9 | -2.9 | 10.6 | 0 | 0 | nan | 1.6945e-13 | nan | 4.6654e-05 | nan | 8.9818e-15 | nan | 0.00023136 | nan | 9.3604e-10 | nan | 8.2862e-07 | nan | 6.2449e-12 | nan | 4.2955e-13
Perfluoroheptane | perfluoroheptane | 335-57-9 | 82.5 | 81.5 | 12 | 0 | 0 | 1.4462e-10 | 5.5804e-06 | 0.00071455 | 0.10351 | 1.5129e-12 | 1.8882e-08 | 0.0012595 | 0.046487 | 2.1024e-08 | 1.2443e-05 | 8.8708e-06 | 0.0008773 | 5.9982e-10 | 1.8357e-06 | 5.3638e-11 | 2.5043e-07
Perfluorohexane (PFC 5060) | perfluoro-n-hexane | 355-42-0 | 56.6 | 55.6 | 12.1 | 0 | 0 | 1.6823e-10 | 9.1481e-08 | 0.00081353 | 0.014817 | 2.0053e-12 | 5.085e-10 | 0.0014892 | 0.012261 | 2.759e-08 | 1.1612e-06 | 1.0542e-05 | 0.0001562 | 7.4799e-10 | 8.5333e-08 | 6.7088e-11 | 9.8392e-09
Perfluoromethylcyclohexane | perfluoromethylcyclohexane | 355-02-2 | 76.3 | 75.3 | 12.4 | 0 | 0 | 1.6805e-10 | 2.5229e-06 | 0.00076785 | 0.069913 | 1.9442e-12 | 1.0212e-08 | 0.0013824 | 0.03669 | 2.5481e-08 | 8.4551e-06 | 1.0187e-05 | 0.00066075 | 7.2105e-10 | 1.0662e-06 | 6.4867e-11 | 1.41e-07
Perfluoropentane (PFC 5050) | perfluoropentane | 678-26-2 | 29.9 | 28.9 | 11.3 | 0 | 0 | 2.0155e-10 | 4.9194e-10 | 0.00095363 | 0.0014263 | 2.8479e-12 | 6.161e-12 | 0.0018358 | 0.0024597 | 3.8879e-08 | 6.54e-08 | 1.3028e-05 | 1.8968e-05 | 9.8126e-10 | 1.9079e-09 | 8.8267e-11 | 1.7772e-10
Phenetole (Ethyl Phenyl Ether) | ethoxybenzene | 103-73-1 | 169.8 | 120 | 18.4 | 4.5 | 4 | 7.3025e-06 | 0.87973 | 0.027476 | 28.1887 | 0.0017066 | 2.5891 | 0.39019 | 24.3075 | 1.6511 | 36.58 | 0.63432 | 15.5637 | 0.0011192 | 1.8116 | 0.00028007 | 0.54412
Phenol | phenol | 108-95-2 | 181.8 | 120 | 18.5 | 5.9 | 14.9 | 2.1616 | 25.9819 | 0.0042435 | 8.0728 | 0.54933 | 13.2188 | 0.016423 | 2.6101 | 0.049352 | 14.4825 | 0.15316 | 10.7373 | nan | nan | nan | nan
Phenyl Acetate | phenylacetate | 122-79-2 | 196 | 120 | 19.8 | 5.2 | 6.4 | 5.2587e-05 | 1.9671 | 0.006595 | 10.3203 | 0.00097935 | 1.7386 | 0.039795 | 4.4824 | 0.34069 | 22.8708 | 0.59871 | 14.1171 | 0.00075048 | 1.2895 | 0.00026091 | 0.46115
Phenyl Acetonitrile | phenylacetonitrile | 140-29-4 | 233.5 | 120 | 19.5 | 12.3 | 3.8 | 7.1705e-05 | 2.4097 | 0.0023614 | 4.6731 | 0.0026519 | 3.6597 | 0.0066207 | 1.2082 | 0.044914 | 8.6563 | 0.26817 | 10.0193 | 0.00059359 | 0.96759 | 0.00019939 | 0.34599
Phenyl Acetylene | ethynylbenzene | 536-74-3 | 143 | 120 | 18.8 | 2.8 | 4 | 1.9978e-05 | 1.5558 | 0.015925 | 23.9704 | 0.022704 | 8.2145 | 0.14891 | 16.0533 | 1.5664 | 40.1171 | 0.4713 | 15.1235 | 0.020986 | 5.0171 | 0.0054364 | 1.6463
Phenylhydrazine | phenyl-hydrazine | 100-63-0 | 243.5 | 120 | 20.4 | 6.5 | 14 | 0.0050599 | 7.6393 | 0.0020849 | 4.3686 | 0.0051685 | 5.2737 | 0.0051924 | 1.052 | 0.019689 | 5.9827 | 0.21646 | 10.2249 | 0.0056004 | 2.749 | 0.0019228 | 1.039
Phosgene | carbonicdichloride | 75-44-5 | 8.2 | 7.2 | 16.4 | 5.3 | 5.3 | nan | 2.0247e-08 | nan | 0.012591 | nan | 2.3499e-05 | nan | 0.74434 | nan | 2.3602 | nan | 0.50645 | nan | 0.00011362 | nan | 1.9629e-05
Phosphoric Acid | phosphoricacid | 7664-38-2 |  | 25 | 14.7 | 18.6 | 28.4 | 9.1787 | 9.1787 | 0.00044323 | 0.00044323 | 4.649e-05 | 4.649e-05 | 0.00048235 | 0.00048235 | 0.00016384 | 0.00016384 | 0.013425 | 0.013425 | nan | nan | nan | nan
Phosphorous Oxychloride | pocl3 | 10025-87-3 |  | 25 | 18.1 | 9.3 | 0 | 2.991e-06 | 2.991e-06 | 0.025974 | 0.025974 | 0.00013732 | 0.00013732 | 0.45808 | 0.45808 | 1.358 | 1.358 | 1.4454 | 1.4454 | 0.00036445 | 0.00036445 | 0.00010132 | 0.00010132
Phosphorus Trichloride | pcl3 | 7719-12-2 | 76 | 75 | 18.4 | 3.6 | 0 | 1.4225e-07 | 0.00059766 | 0.030995 | 1.5818 | 4.3258e-06 | 0.001545 | 0.56161 | 5.9377 | 0.40224 | 5.6822 | 0.31797 | 2.8304 | 6.5805e-05 | 0.011237 | 1.056e-05 | 0.0022967
Phthalic Anhydride | phthalicanhydride | 85-44-9 | 295 | 120 | 20 | 14.4 | 4.1 | 1.2649e-05 | 1.2922 | 0.0017981 | 3.9217 | 0.00020295 | 0.62176 | 0.0052168 | 1.0568 | 0.087031 | 12.2893 | 0.26867 | 9.661 | 0.00040806 | 0.8695 | 0.00013164 | 0.3086
Picric Acid (2,4,6-Trinitrophenol) | 2,4,6-trinitrophenol | 88-89-1 |  | 25 | 19.2 | 7 | 6 | 0.00067998 | 0.00067998 | 0.0044208 | 0.0044208 | 0.0030251 | 0.0030251 | 0.031375 | 0.031375 | 5.1569 | 5.1569 | 2.331 | 2.331 | 2.2024 | 2.2024 | 1.1496 | 1.1496
Piperazine | piperazine | 110-85-0 | 146 | 120 | 17.3 | 4.8 | 6 | 5.5108 | 32.1283 | 0.016513 | 19.8239 | 0.0016136 | 6.2946 | 0.1424 | 11.5269 | 0.18606 | 30.3816 | 1.1376 | 26.826 | 0.009187 | 4.8312 | 0.0050563 | 2.3887
Piperidine | piperidine | 110-89-4 | 106.2 | 105.2 | 17.3 | 4.5 | 8.2 | 2.6218 | 13.1145 | 0.065867 | 19.5149 | 0.0013185 | 1.8389 | 1.3736 | 30.4503 | 1.2157 | 36.1187 | 1.2282 | 19.1912 | 0.0093372 | 2.2532 | 0.0055479 | 1.0153
Propane | propane | 74-98-6 | -42.1 | -43.1 | 13.1 | 0 | 0 | nan | 6.4094e-16 | nan | 0.00016529 | nan | 8.4476e-11 | nan | 0.27045 | nan | 0.0041575 | nan | 0.00067223 | nan | 1.1056e-09 | nan | 7.5994e-11
Propargylaldehyde | 2-propynal | 624-67-9 |  | 25 | 16.2 | 11.9 | 8.7 | 0.0005283 | 0.0005283 | 0.0012411 | 0.0012411 | 0.0014427 | 0.0014427 | 0.0018418 | 0.0018418 | 0.016842 | 0.016842 | 0.12414 | 0.12414 | 0.028183 | 0.028183 | 0.0092207 | 0.0092207
Propionaldehyde | propanal | 123-38-6 | 48 | 47 | 15.3 | 11.1 | 6.9 | 0.0023454 | 0.031833 | 0.026966 | 0.18315 | 0.030602 | 0.21954 | 0.3068 | 0.98252 | 7.4988 | 16.3351 | 7.2815 | 13.1454 | 0.0095224 | 0.072829 | 0.0044044 | 0.032867
Propionaldehyde - 2,3-Epoxy | glycidylaldehyde | 765-34-4 | 112.5 | 111.5 | 17.5 | 13.4 | 9.8 | 0.00010651 | 2.265 | 0.0010361 | 1.5214 | 0.0001341 | 0.40815 | 0.0015583 | 0.33334 | 0.016485 | 3.8498 | 0.48535 | 13.0834 | 0.0002217 | 0.50613 | 8.4111e-05 | 0.19887
Propionamide | propanamide | 79-05-0 | 213 | 120 | 16.7 | 14.6 | 11.5 | 0.0056726 | 12.1654 | 0.00094523 | 1.5007 | 7.974e-06 | 0.1011 | 0.0011278 | 0.17939 | 0.00011553 | 0.12158 | 0.02552 | 2.8489 | 0.00040304 | 0.40901 | 0.00016456 | 0.17525
Propionic Acid | propionicacid | 79-09-4 | 141.1 | 120 | 14.7 | 5.3 | 12.4 | 0.064895 | 22.0644 | 0.0045388 | 6.6017 | 4.5766e-05 | 0.45882 | 0.016463 | 1.8631 | 0.0086875 | 3.2778 | 0.13543 | 8.5683 | 15.3568 | 23.0372 | 10.7441 | 14.6715
Propionic Anhydride | propanoicacid,anhydride | 123-62-6 | 170 | 120 | 15.8 | 9 | 7.7 | 8.8405e-05 | 2.9534 | 0.013118 | 15.5801 | 0.0011039 | 1.783 | 0.12295 | 9.2304 | 1.1228 | 31.3496 | 1.605 | 21.1425 | 0.0013698 | 1.8799 | 0.00053768 | 0.72229
Propionitrile | propionitrile | 107-12-0 | 97.1 | 96.1 | 15.3 | 14.3 | 5.5 | 0.000957 | 2.0413 | 0.0073868 | 2.1474 | 0.052188 | 9.0575 | 0.033567 | 1.3852 | 0.78707 | 22.1401 | 3.101 | 23.6462 | 0.0020975 | 0.81739 | 0.0009114 | 0.34483
Propionylchloride | propionylchloride | 79-03-8 | 80 | 79 | 16.1 | 10.3 | 5.3 | 1.1637e-05 | 0.030621 | 0.020416 | 1.7136 | 0.0030831 | 0.37887 | 0.24179 | 4.2881 | 2.5652 | 21.9737 | 1.565 | 10.7301 | 0.0046216 | 0.46032 | 0.0011888 | 0.13599
Propyl Amine | n-propylamine | 107-10-8 | 47.2 | 46.2 | 16 | 4.9 | 8.6 | 15.5387 | 17.8526 | 0.053118 | 0.32341 | 0.018557 | 0.17099 | 0.82465 | 2.3832 | 1.9448 | 7.1209 | 3.9611 | 8.8892 | 0.06511 | 0.29532 | 0.039518 | 0.17739
Propyl Chloride | 1-chloropropane | 540-54-5 | 46.5 | 45.5 | 16 | 7.8 | 2 | 4.4234e-06 | 0.00015243 | 0.068495 | 0.38904 | 0.0023995 | 0.019371 | 1.5621 | 4.2221 | 4.5839 | 10.9228 | 1.589 | 3.6887 | 0.0021642 | 0.017358 | 0.00048309 | 0.004146
Propyl Formate | n-propylformate | 110-74-7 | 80.9 | 79.9 | 15.5 | 7.1 | 8.6 | 0.00039083 | 0.21343 | 0.024227 | 1.8862 | 0.002947 | 0.37136 | 0.29055 | 4.2323 | 2.3688 | 21.2198 | 2.2803 | 13.1603 | 0.0050294 | 0.44659 | 0.0020636 | 0.17705
Propyl Methacrylate | propylmethacrylate | 2210-28-8 | 141 | 120 | 15.5 | 6.6 | 7 | 0.00012811 | 1.9957 | 0.041579 | 31.0904 | 0.0010239 | 1.593 | 0.7737 | 29.2267 | 2.392 | 37.2646 | 1.1486 | 18.3126 | 0.0015016 | 1.7318 | 0.00057105 | 0.60484
Propylene | propene | 115-07-1 | -47.6 | -48.6 | 13.3 | 1.6 | 1.5 | nan | 1.2368e-14 | nan | 4.5316e-05 | nan | 2.2927e-07 | nan | 0.088421 | nan | 0.21977 | nan | 0.02037 | nan | 4.7219e-08 | nan | 7.5903e-09
Propylene Carbonate | propylenecarbonate | 108-32-7 | 242 | 120 | 20 | 18 | 4.1 | 0.00014897 | 3.7664 | 0.00096531 | 1.9313 | 6.624e-05 | 0.27658 | 0.0015772 | 0.32723 | 0.0093918 | 2.1106 | 0.43912 | 11.4131 | 0.00014988 | 0.43139 | 6.0023e-05 | 0.17432
Propylene Chlorohydrin | 1-chloro-2-propanol | 127-00-4 | 127 | 120 | 16.8 | 9.8 | 15.3 | 0.0023039 | 8.9584 | 0.0092927 | 16.3553 | 0.00022067 | 1.7082 | 0.060347 | 8.1871 | 0.063873 | 20.4353 | 0.42658 | 18.8268 | 0.025694 | 5.7821 | 0.010086 | 2.4346
Propylene Glycol | propyleneglycol | 57-55-6 | 187.6 | 120 | 16.8 | 10.4 | 21.3 | 0.0046107 | 12.4401 | 0.0020887 | 3.2329 | 5.8945e-07 | 0.032312 | 0.0042418 | 0.60019 | 0.00023073 | 0.26466 | 0.036497 | 3.815 | 0.0046867 | 1.6683 | 0.0018404 | 0.70808
Propylene Glycol Mono-t-Butyl Ether | 1-(1,1-dimethylethoxy)-2-propanol | 57018-52-7 |  | 25 | 15.3 | 6.1 | 10.8 | 0.0043501 | 0.0043501 | 0.038891 | 0.038891 | 0.00039767 | 0.00039767 | 0.67554 | 0.67554 | 0.82369 | 0.82369 | 1.1444 | 1.1444 | 0.0023658 | 0.0023658 | 0.0011673 | 0.0011673
Propylene Glycol Monobutyl Ether | 1-butoxy-2-propanol | 5131-66-8 | 171.5 | 120 | 15.3 | 4.5 | 9.2 | 0.0021046 | 4.1974 | 0.038812 | 29.8766 | 0.00017754 | 0.70573 | 0.66509 | 27.3201 | 0.50803 | 28.3077 | 0.71314 | 16.2216 | 0.0021049 | 1.6971 | 0.00099288 | 0.64418
Propylene Glycol Monoethyl Ether | 1-ethoxy-2-propanol | 1569-02-4 | 131 | 120 | 15.7 | 6.5 | 10.5 | 0.0054686 | 8.5948 | 0.037131 | 32.089 | 0.00064665 | 2.0515 | 0.58558 | 29.1084 | 1.0221 | 38.5279 | 1.4693 | 24.224 | 0.0048687 | 3.3978 | 0.0024345 | 1.4154
Propylene Glycol Monoethyl Ether Acetate | 1-ethoxy-2-propanol-acetate | 54839-24-6 |  | 25 | 15.6 | 6.3 | 7.7 | 0.00043545 | 0.00043545 | 0.0214 | 0.0214 | 0.0011809 | 0.0011809 | 0.27654 | 0.27654 | 1.3438 | 1.3438 | 1.6824 | 1.6824 | 0.0016364 | 0.0016364 | 0.00071034 | 0.00071034
Propylene Glycol Monoisopropyl Ether | 1-isopropoxy-2-propanol | 3944-36-3 | 137.5 | 120 | 15.5 | 6.1 | 11 | 0.0049262 | 6.8822 | 0.038261 | 30.9058 | 0.00061746 | 1.523 | 0.63849 | 28.2228 | 1.0489 | 35.4056 | 1.428 | 21.7537 | 0.0033554 | 2.4882 | 0.0016661 | 1.0056
Propylene Glycol Monomethyl Ether | 1-methoxy2-propanol | 107-98-2 | 119 | 118 | 15.6 | 6.3 | 11.6 | 0.0078647 | 10.9049 | 0.029385 | 26.2081 | 0.00072433 | 2.5314 | 0.38191 | 23.1031 | 0.82143 | 38.6824 | 1.5848 | 26.315 | 0.0077886 | 4.4705 | 0.0038977 | 1.9679
Propylene Glycol Monomethyl Ether Acetate | 1-methoxy-2-acetoxypropane | 108-65-6 | 145 | 120 | 15.6 | 5.6 | 9.8 | 0.00058806 | 4.8637 | 0.016883 | 17.5807 | 0.001786 | 2.1043 | 0.18277 | 11.3788 | 1.3363 | 31.5512 | 2.1328 | 22.2457 | 0.0018787 | 1.9768 | 0.00083971 | 0.79668
Propylene Glycol Monophenyl Ether | 1-phenoxy-2-propanol | 770-35-4 | 242.7 | 120 | 17.4 | 5.3 | 11.5 | 0.00060757 | 3.126 | 0.011459 | 14.5148 | 0.00044162 | 1.2884 | 0.097394 | 8.2698 | 0.20107 | 19.3477 | 0.3507 | 11.8798 | 0.0048667 | 2.1541 | 0.0018929 | 0.79925
Propylene Glycol Monopropyl Ether | 1-propoxy-2-propanol | 1569-01-3 | 150 | 120 | 15.8 | 7 | 9.2 | 0.0032191 | 5.8604 | 0.038939 | 31.2551 | 0.00031474 | 1.1537 | 0.65105 | 28.6866 | 0.70691 | 33.319 | 0.98811 | 19.7439 | 0.0031401 | 2.3585 | 0.0015261 | 0.93267
Propylene Imine (2-Methyl Aziridine) | 2-methylaziridine | 75-55-8 | 67 | 66 | 17.8 | 8.4 | 6.5 | 4.4324 | 11.5174 | 0.034059 | 0.96534 | 0.027956 | 1.3123 | 0.40533 | 3.0782 | 1.9074 | 16.1198 | 3.5505 | 14.6572 | 0.034478 | 0.7145 | 0.019277 | 0.38095
Propylene Oxide | 1,2-epoxypropane | 75-56-9 | 35 | 34 | 15.2 | 8.6 | 6.7 | 0.0041292 | 0.011609 | 0.051274 | 0.11361 | 0.070418 | 0.15697 | 0.88475 | 1.4025 | 15.2264 | 19.3392 | 9.6056 | 12.0137 | 0.017087 | 0.039654 | 0.0082348 | 0.018778
Propynonitrile | propiolonitrile | 1070-71-9 |  | 25 | 15.5 | 17 | 6.3 | 0.00093861 | 0.00093861 | 0.0022978 | 0.0022978 | 0.066342 | 0.066342 | 0.0047241 | 0.0047241 | 0.036541 | 0.036541 | 0.079083 | 0.079083 | 0.39511 | 0.39511 | 0.12666 | 0.12666
Pulegone | pulegone | 89-82-7 | 224 | 120 | 17.5 | 8.9 | 5.5 | 0.00099334 | 3.2593 | 0.038575 | 27.4548 | 0.0011534 | 1.3861 | 0.72477 | 25.0974 | 1.8542 | 31.6816 | 1.3943 | 17.2658 | 0.0015902 | 1.4332 | 0.00073182 | 0.54118
Pyrazole | pyrazole | 288-13-1 | 187 | 120 | 20.2 | 10.4 | 12.4 | 0.0025035 | 9.9848 | 0.00036824 | 0.9827 | 0.00032282 | 1.1043 | 0.00025136 | 0.091555 | 0.00022902 | 0.22237 | 0.023117 | 2.65 | 0.0039159 | 1.3802 | 0.0012864 | 0.52716
Pyridazine | pyridazine | 289-80-5 | 208 | 120 | 20.2 | 17.4 | 11.7 | 0.021189 | 13.6143 | 0.0011099 | 1.9898 | 0.0010974 | 2.5178 | 0.0016654 | 0.30306 | 0.0085844 | 2.2631 | 0.25821 | 9.9567 | 0.00026753 | 0.4334 | 0.00012239 | 0.1903
Pyridine | pyridine | 110-86-1 | 115.2 | 114.2 | 19 | 8.8 | 5.9 | 0.057271 | 10.342 | 0.011595 | 11.9528 | 0.021293 | 10.6208 | 0.082026 | 7.397 | 1.2556 | 40.4097 | 1.4172 | 23.1058 | 0.0043001 | 2.7806 | 0.0019781 | 1.1388
Pyrimidine | pyrimidine | 289-95-2 | 123.8 | 120 | 20.5 | 9.4 | 11.3 | 0.010984 | 11.7385 | 0.0028365 | 5.7204 | 0.0055212 | 8.1623 | 0.007978 | 1.4636 | 0.075629 | 17.9685 | 0.48411 | 16.9716 | 0.00085549 | 1.4327 | 0.00037498 | 0.58523
Pyrogallol (1,2,3-Trihydroxybenzene) | 1,2,3-trihydroxybenzene | 87-66-1 | 309 | 120 | 20.7 | 10.7 | 21.1 | nan | nan | nan | nan | nan | nan | nan | nan | nan | nan | nan | nan | nan | nan | nan | nan
Pyrrole | pyrrole | 109-97-7 | 129.7 | 120 | 19.2 | 11 | 10 | 0.00087136 | 11.7558 | 0.0021442 | 5.4691 | 0.05941 | 15.7692 | 0.0048013 | 1.2759 | 0.043584 | 16.1301 | 0.30329 | 15.9422 | 0.38072 | 14.7504 | 0.12454 | 6.8497
Pyrrolidine | pyrrolidine | 123-75-1 | 86.5 | 85.5 | 17.9 | 6.5 | 7.4 | 10.502 | 19.1762 | 0.059596 | 5.666 | 0.01547 | 2.7564 | 1.1104 | 14.9699 | 3.0357 | 32.1861 | 4.5318 | 22.4268 | 0.041768 | 2.0753 | 0.026693 | 1.1621
Pyruvonitrile | 2-oxo-propanenitrile | 631-57-2 |  | 25 | 15.9 | 18.9 | 8 | 1.9701e-05 | 1.9701e-05 | 0.00071676 | 0.00071676 | 0.00053446 | 0.00053446 | 0.00081758 | 0.00081758 | 0.0092953 | 0.0092953 | 0.20572 | 0.20572 | 0.00015342 | 0.00015342 | 4.9182e-05 | 4.9182e-05
Quinine | quinine | 130-95-0 |  | 25 | 19 | 6.6 | 11 | 0.0017114 | 0.0017114 | 0.0075978 | 0.0075978 | 0.00041831 | 0.00041831 | 0.065672 | 0.065672 | 0.16693 | 0.16693 | 0.32505 | 0.32505 | 0.00060506 | 0.00060506 | 0.0002494 | 0.0002494
Quinoline | chinoline | 91-22-5 | 237.1 | 120 | 20.5 | 5.6 | 5.7 | 0.0045147 | 3.7955 | 0.010276 | 14.7232 | 0.0045668 | 4.4411 | 0.079279 | 7.6106 | 0.59405 | 28.3416 | 0.49864 | 13.2055 | 0.0015442 | 1.5916 | 0.00059113 | 0.5639
Saccharin | saccharin | 81-07-2 |  | 25 | 21.1 | 12.5 | 9.8 | 0.00010391 | 0.00010391 | 0.00018822 | 0.00018822 | 8.8269e-06 | 8.8269e-06 | 0.00013082 | 0.00013082 | 0.00022534 | 0.00022534 | 0.019091 | 0.019091 | 0.0048322 | 0.0048322 | 0.0015493 | 0.0015493
Salicylaldehyde | salicylicaldehyde | 90-02-8 | 197 | 120 | 19 | 10.5 | 12 | 5.1739e-05 | 2.0297 | 0.0094968 | 16.2169 | 0.0012169 | 2.2984 | 0.071787 | 8.9021 | 0.82226 | 33.8267 | 0.61061 | 16.4195 | 0.0020368 | 2.4564 | 0.00065293 | 0.85566
Salicylic Acid | salicylicacid | 69-72-7 |  | 25 | 19 | 9 | 13.7 | 2.0836 | 2.0836 | 0.0065532 | 0.0065532 | 0.034429 | 0.034429 | 0.039698 | 0.039698 | 0.096721 | 0.096721 | 0.1273 | 0.1273 | nan | nan | nan | nan
Sebacic Acid | decanedioicacid | 111-20-6 |  | 25 | 17.1 | 7.1 | 11.7 | 0.018583 | 0.018583 | 0.0033338 | 0.0033338 | 5.4455e-06 | 5.4455e-06 | 0.013269 | 0.013269 | 0.001646 | 0.001646 | 0.04041 | 0.04041 | 7.8286 | 7.8286 | 4.6015 | 4.6015
sec-Butyl Acetate | sec-butylacetate | 105-46-4 | 112 | 111 | 15 | 3.7 | 7.6 | 0.00038397 | 1.8696 | 0.04004 | 18.0782 | 0.0017443 | 1.391 | 0.70976 | 22.0887 | 2.9933 | 35.3373 | 1.9652 | 19.6419 | 0.0024007 | 1.4805 | 0.0010234 | 0.56195
Skatole | methylindole | 83-34-1 | 266 | 120 | 20 | 7.1 | 6.2 | 0.00023579 | 3.9322 | 0.0083118 | 12.3553 | 0.093913 | 9.688 | 0.056633 | 5.7901 | 0.4723 | 25.5779 | 0.44555 | 12.8984 | 0.45281 | 9.384 | 0.1465 | 4.0578
Stearic Acid | octadecanoicacid | 57-11-4 | 383 | 120 | 16.3 | 3.3 | 5.5 | 0.0019552 | 1.7129 | 0.021441 | 16.375 | 9.4172e-06 | 0.068754 | 0.30373 | 12.2356 | 0.017403 | 3.3889 | 0.037971 | 2.806 | 2.2909 | 4.0245 | 1.1756 | 1.7455
Styrene | styrene | 100-42-5 | 145 | 120 | 18.6 | 1 | 4.1 | 2.7064e-06 | 0.76236 | 0.029833 | 31.9227 | 0.0041333 | 4.7758 | 0.41715 | 28.2158 | 2.2893 | 41.8685 | 0.58071 | 16.3305 | 0.0014018 | 2.2988 | 0.00030367 | 0.65784
Styrene Oxide (Phenyl Oxirane) | styreneoxide | 96-09-3 | 194.1 | 120 | 19.4 | 5.8 | 6.6 | 3.4583e-05 | 1.7293 | 0.011538 | 17.3518 | 0.0022796 | 3.2097 | 0.094953 | 9.8858 | 0.79837 | 32.3707 | 0.69221 | 16.221 | 0.0010869 | 1.8154 | 0.00034014 | 0.6135
Succinic Anhydride | dihydro-2,5-furandione | 108-30-5 | 261 | 120 | 18.6 | 17.5 | 16 | 5.5469e-06 | 0.71356 | 1.7009e-05 | 0.13322 | 2.3856e-08 | 0.001634 | 2.0062e-06 | 0.004552 | 1.4603e-06 | 0.0068683 | 0.0082917 | 0.95047 | 1.0102e-06 | 0.017452 | 3.3129e-07 | 0.0065616
Succinonitrile | butanedinitrile | 110-61-2 | 266 | 120 | 18.2 | 17 | 7.9 | 4.4211e-06 | 0.38081 | 1.1687e-06 | 0.020671 | 1.0909e-08 | 0.00090875 | 1.8336e-08 | 0.0001716 | 9.8468e-10 | 4.8155e-05 | 0.00024118 | 0.092751 | 4.1407e-08 | 0.0010446 | 1.3005e-08 | 0.00038769
Sulfanilamide | sulfanilamide | 63-74-1 |  | 25 | 20 | 19.5 | 10.7 | 5.0632e-05 | 5.0632e-05 | 1.3436e-05 | 1.3436e-05 | 1.9091e-07 | 1.9091e-07 | 1.4559e-06 | 1.4559e-06 | 9.8308e-08 | 9.8308e-08 | 0.00087446 | 0.00087446 | 3.3297e-05 | 3.3297e-05 | 1.0403e-05 | 1.0403e-05
Sulfolane (Tetramethylene Sulfone) | tetrahydrothiophene-1,1-dioxide | 126-33-0 | 287.3 | 120 | 17.8 | 17.4 | 8.7 | 0.00090776 | 5.9382 | 0.0019096 | 1.7043 | 0.00034809 | 0.28348 | 0.0050342 | 0.29741 | 0.034314 | 1.4767 | 1.3018 | 12.0833 | 0.00032238 | 0.30042 | 0.00015433 | 0.13499
Sulfur Dicyanide | sulfurcyanide | 627-52-1 |  | 25 | 18.1 | 13.5 | 0 | 3.6431e-06 | 3.6431e-06 | 0.00049748 | 0.00049748 | 0.005306 | 0.005306 | 0.00052128 | 0.00052128 | 0.066764 | 0.066764 | 0.38292 | 0.38292 | 2.7155e-05 | 2.7155e-05 | 7.9198e-06 | 7.9198e-06
Sulfur Dioxide | so2 | 7446-09-5 | -10 | -11 | 15.8 | 8.4 | 10 | nan | 8.0488e-08 | nan | 0.00014568 | nan | 0.0021475 | nan | 0.0050091 | nan | 19.5845 | nan | 13.0013 | nan | 0.0038847 | nan | 0.000999
Sulfuryl Chloride | sulfurylchloride | 7791-25-5 | 69.3 | 68.3 | 17.6 | 7.2 | 0 | 8.4437e-07 | 0.00096055 | 0.06982 | 1.8975 | 0.00015929 | 0.013324 | 2.205 | 11.2925 | 8.6231 | 21.7818 | 2.0042 | 8.0893 | 0.0015318 | 0.080262 | 0.00029541 | 0.018326
t-Butyl Acetate | tert-butylacetate | 540-88-5 | 97 | 96 | 15 | 3.7 | 6 | 0.00033779 | 0.48831 | 0.042001 | 7.5373 | 0.001333 | 0.4603 | 0.76977 | 14.4348 | 2.7087 | 26.6161 | 1.7045 | 13.6374 | 0.0022533 | 0.59076 | 0.0009252 | 0.21944
t-Butyl Alcohol | tert-butanol | 75-65-0 | 82.4 | 81.4 | 15.2 | 5.1 | 14.7 | 0.0045068 | 0.87007 | 0.02529 | 2.1059 | 2.8396e-05 | 0.022596 | 0.2554 | 3.7998 | 0.040575 | 1.9931 | 0.18631 | 3.2812 | 0.011621 | 0.70813 | 0.0051781 | 0.30259
Terephthalic Acid | 1,4-benzenedicarboxylicacid | 100-21-0 |  | 25 | 20 | 7.4 | 12.8 | 0.45561 | 0.45561 | 0.0011825 | 0.0011825 | 9.8999e-05 | 9.8999e-05 | 0.0024089 | 0.0024089 | 0.00085315 | 0.00085315 | 0.014352 | 0.014352 | nan | nan | nan | nan
Tetrachloroethylene | tetrachloroethene | 127-18-4 | 121.3 | 120 | 18.3 | 5.7 | 0 | 5.618e-08 | 0.05635 | 0.031245 | 27.7802 | 2.9681e-06 | 0.050691 | 0.57784 | 26.9348 | 0.096207 | 14.2079 | 0.087792 | 5.5083 | 2.1346e-05 | 0.14334 | 2.9301e-06 | 0.030686
Tetraethylorthosilicate | ethylsilicate | 78-10-4 | 168.8 | 120 | 13.9 | 4.3 | 0.6 | 0.0011993 | 3.8011 | 0.021426 | 17.2771 | 0.0011954 | 1.1241 | 0.31491 | 13.1305 | 1.2278 | 23.8518 | 1.614 | 15.9263 | 0.0013855 | 1.12 | 0.00068113 | 0.45355
Tetrahydrofuran (THF) | thf | 109-99-9 | 65 | 64 | 16.8 | 5.7 | 8 | 0.052405 | 0.91664 | 0.081061 | 1.7041 | 0.037939 | 0.81031 | 1.9876 | 10.0874 | 13.9636 | 31.2636 | 8.8991 | 19.112 | 0.021475 | 0.42889 | 0.012145 | 0.21466
Tetrahydrofurfuryl Alcohol | tetrahydrofurfurylalcohol | 97-99-4 | 178 | 120 | 17.8 | 8.2 | 12.9 | 0.0082714 | 12.2455 | 0.017893 | 20.2671 | 0.00036797 | 1.699 | 0.17875 | 13.0301 | 0.30758 | 28.1061 | 1.2063 | 22.8223 | 0.0058224 | 3.6988 | 0.0029441 | 1.6515
Tetrahydronaphthalene | tetralin | 119-64-2 | 207.6 | 120 | 19.6 | 2 | 2.9 | 9.6465e-07 | 0.35375 | 0.053119 | 34.1463 | 0.00039938 | 1.0107 | 1.1472 | 33.5721 | 1.2999 | 32.9709 | 0.34707 | 11.3409 | 0.00045239 | 0.98514 | 8.8995e-05 | 0.25836
Tetrahydropyran | thp | 142-68-7 | 88 | 87 | 16.4 | 6.3 | 6 | 0.0077921 | 1.1097 | 0.080497 | 7.3354 | 0.0051629 | 0.76257 | 2.0358 | 20.9306 | 7.1863 | 33.677 | 3.8766 | 17.851 | 0.0064247 | 0.72321 | 0.0032397 | 0.30204
Tetrahydrothiapyran | tetrahydro-2h-thiopyran | 1613-51-0 | 141.8 | 120 | 18.5 | 6.3 | 8.9 | 1.5134e-05 | 1.2559 | 0.061461 | 39.8193 | 0.0049948 | 5.35 | 1.3816 | 40.3207 | 5.2573 | 46.6893 | 1.9685 | 26.0251 | 0.00154 | 2.4619 | 0.00042113 | 0.7577
Tetramethylene Sulfide | tetrahydrothiophene | 110-01-0 | 121 | 120 | 18.6 | 6.7 | 6 | 3.5779e-05 | 2.2746 | 0.057252 | 41.7812 | 0.019836 | 11.2248 | 1.1953 | 42.2896 | 8.618 | 52.4071 | 3.6777 | 32.9585 | 0.0028572 | 4.0502 | 0.00086638 | 1.3603
Tetramethylene Sulfoxide | tetramethylenesulfoxide | 1600-44-8 |  | 25 | 18.2 | 11 | 9.1 | 1.4079 | 1.4079 | 0.013825 | 0.013825 | 0.075301 | 0.075301 | 0.1261 | 0.1261 | 4.2724 | 4.2724 | 11.766 | 11.766 | 0.023089 | 0.023089 | 0.013326 | 0.013326
Tetramethylurea | tetramethylurea | 632-22-4 | 176.5 | 120 | 16.7 | 8.2 | 11 | 0.28785 | 22.4078 | 0.03189 | 24.6091 | 0.044514 | 9.8893 | 0.50052 | 20.0037 | 6.6963 | 43.6748 | 8.0097 | 32.5053 | 0.018113 | 5.0179 | 0.011328 | 2.623
Tetranitromethane | tetranitro-methane | 509-14-8 |  | 25 | 15.5 | 8.5 | 7 | 0.0001064 | 0.0001064 | 5.8019 | 5.8019 | 5.1696 | 5.1696 | nan | nan | nan | nan | nan | nan | nan | nan | 8.9309 | 8.9309
Thiazole | thiazole | 288-47-1 | 118 | 117 | 20.5 | 18.8 | 10.8 | 0.0015354 | 4.5758 | 0.0034604 | 6.6077 | 0.0051823 | 7.3816 | 0.011826 | 2.2491 | 0.20113 | 31.4369 | 0.541 | 19.3554 | 0.0015466 | 1.7417 | 0.00055767 | 0.63725
Thioacetamide | ethanethioamide | 62-55-5 |  | 25 | 17.5 | 20.6 | 20.2 | 0.00021596 | 0.00021596 | 3.0849e-05 | 3.0849e-05 | 3.0464e-05 | 3.0464e-05 | 4.2524e-06 | 4.2524e-06 | 1.8452e-06 | 1.8452e-06 | 0.0093221 | 0.0093221 | 0.00039344 | 0.00039344 | 0.00012366 | 0.00012366
Thioacetic Acid | thioaceticacid | 507-09-5 | 88 | 87 | 17 | 6.7 | 8.9 | 0.00021547 | 0.32668 | 0.0062656 | 1.2118 | 0.011491 | 1.8675 | 0.031212 | 1.2095 | 1.2236 | 23.7872 | 2.3118 | 17.9572 | 0.014137 | 1.1327 | 0.0049799 | 0.42183
Thiocyanic Acid | thiocyanicacid | 463-56-9 |  | 25 | 16.8 | 8.9 | 10.9 | 0.0039277 | 0.0039277 | 0.00031287 | 0.00031287 | 0.014464 | 0.014464 | 0.00020459 | 0.00020459 | 0.0044933 | 0.0044933 | 0.14593 | 0.14593 | 1.7965 | 1.7965 | 0.56508 | 0.56508
Thiodiethylenglycol | 2,2'-thiobisethanol | 111-48-8 | 282 | 120 | 17.3 | 8.8 | 19.8 | 0.002315 | 7.277 | 0.0030596 | 4.4307 | 7.9026e-05 | 0.46571 | 0.010294 | 1.1751 | 0.017647 | 3.7153 | 0.34207 | 11.0183 | 0.0024624 | 1.4861 | 0.0010485 | 0.61958
Thioglycolic Acid (Mercapto Acetic Acid) | mercaptoaceticacid | 68-11-1 |  | 25 | 16 | 13.5 | 20 | 0.00020312 | 0.00020312 | 7.0667e-05 | 7.0667e-05 | 1.7742e-06 | 1.7742e-06 | 1.9664e-05 | 1.9664e-05 | 3.4176e-05 | 3.4176e-05 | 0.035285 | 0.035285 | 0.00042905 | 0.00042905 | 0.0001404 | 0.0001404
Thionyl Chloride | thionylchloride | 7719-09-7 | 76 | 75 | 16.9 | 6.4 | 6.1 | 2.6592e-06 | 0.005513 | 0.02393 | 1.3093 | 0.00070205 | 0.077651 | 0.38482 | 4.492 | 6.3849 | 22.6577 | 2.002 | 9.8839 | 0.0029315 | 0.20288 | 0.00060802 | 0.050812
Thiophene | thiophene | 110-02-1 | 84 | 83 | 18.9 | 2.4 | 7.8 | 4.5503e-06 | 0.023064 | 0.019312 | 2.1768 | 0.018682 | 1.7502 | 0.20309 | 4.5081 | 4.4283 | 29.6321 | 1.2241 | 10.5348 | 0.0030497 | 0.39778 | 0.000684 | 0.10673
Thiophenol | thiophenol | 108-98-5 | 169.1 | 120 | 20 | 4.5 | 10.3 | 2.2698e-05 | 1.519 | 0.0097688 | 17.5957 | 0.028271 | 8.4627 | 0.070644 | 9.2435 | 1.2908 | 38.0059 | 0.82277 | 18.9443 | 0.016539 | 4.0303 | 0.00443 | 1.3181
Thiourea | thiourea | 62-56-6 |  | 25 | 20 | 19.4 | 14.8 | 2.5221e-05 | 2.5221e-05 | 8.7518e-08 | 8.7518e-08 | 3.2319e-09 | 3.2319e-09 | 2.5543e-10 | 2.5543e-10 | 1.0839e-12 | 1.0839e-12 | 9.4549e-06 | 9.4549e-06 | 1.3274e-06 | 1.3274e-06 | 3.6361e-07 | 3.6361e-07
Thiourea From Urea Min Sphere | thiourea | 62-56-6 |  | 25 | 18 | 15 | 12 | 2.5221e-05 | 2.5221e-05 | 8.7518e-08 | 8.7518e-08 | 3.2319e-09 | 3.2319e-09 | 2.5543e-10 | 2.5543e-10 | 1.0839e-12 | 1.0839e-12 | 9.4549e-06 | 9.4549e-06 | 1.3274e-06 | 1.3274e-06 | 3.6361e-07 | 3.6361e-07
Thymine | thymine | 65-71-4 |  | 25 | 19 | 20.5 | 13 | 0.00023648 | 0.00023648 | 6.4789e-05 | 6.4789e-05 | 3.8842e-08 | 3.8842e-08 | 1.6853e-05 | 1.6853e-05 | 5.937e-07 | 5.937e-07 | 0.0015779 | 0.0015779 | 2.1496e-05 | 2.1496e-05 | 7.5963e-06 | 7.5963e-06
Thymol | thymol | 89-83-8 | 232.5 | 120 | 19 | 4.5 | 10.8 | 1.446 | 13.8347 | 0.019577 | 20.4444 | 0.83184 | 7.5793 | 0.2294 | 14.8519 | 0.29739 | 23.3147 | 0.22207 | 10.2137 | nan | nan | nan | 19.1245
Tigaldehyde | trans-2-methyl-2-butenal | 497-03-0 | 115 | 114 | 16.2 | 12.9 | 6.8 | 0.002195 | 7.0341 | 0.027356 | 18.7432 | 0.015821 | 7.5758 | 0.34603 | 17.6169 | 5.3136 | 46.4997 | 4.1623 | 30.6633 | 0.0054822 | 3.5214 | 0.0026334 | 1.5239
Toluene | toluene | 108-88-3 | 110.6 | 109.6 | 18 | 1.4 | 2 | 2.2493e-06 | 0.26318 | 0.05403 | 22.5646 | 0.0029971 | 2.5399 | 1.0566 | 30.853 | 3.6424 | 40.9649 | 0.70934 | 14.806 | 0.001341 | 1.3444 | 0.00028103 | 0.36425
Trans-Crotononitrile | (e)-2-butenenitrile | 627-26-9 | 120 | 119 | 16.4 | 18.8 | 5.5 | 0.00040702 | 6.9991 | 0.007652 | 11.7037 | 0.028303 | 15.9687 | 0.037677 | 4.6174 | 0.63508 | 39.9122 | 1.5592 | 28.1016 | 0.0017599 | 2.7566 | 0.0007132 | 1.0935
Trans-Decahydronaphthalene | trans-decalin | 493-02-7 | 187.3 | 120 | 18 | 0 | 0 | 5.3052e-08 | 0.057345 | 0.076156 | 36.8592 | 6.1412e-07 | 0.01606 | 1.8931 | 36.8601 | 0.046157 | 7.524 | 0.031871 | 2.8348 | 1.4997e-05 | 0.10987 | 1.8559e-06 | 0.022241
Tri-n-Butyl Borate | tributoxyborane | 688-74-4 | 234 | 120 | 16.7 | 1.8 | 4.6 | 2.4096e-05 | 0.12381 | 0.046389 | 26.2494 | 2.7405e-06 | 0.02466 | 1.0204 | 24.587 | 0.086837 | 6.8575 | 0.064423 | 3.1225 | 4.3373e-05 | 0.1346 | 8.4878e-06 | 0.032002
Tri-n-Butyl Phosphate | tri-n-butylphosphate | 126-73-8 |  | 25 | 16.3 | 6.3 | 4.3 | 0.00055692 | 0.00055692 | 0.024112 | 0.024112 | 0.00019578 | 0.00019578 | 0.40258 | 0.40258 | 0.52886 | 0.52886 | 0.70253 | 0.70253 | 0.00066359 | 0.00066359 | 0.00030629 | 0.00030629
Trichloroacetic Acid | trichloroaceticacid | 76-03-9 | 196.5 | 120 | 18.3 | 7 | 13 | nan | nan | 0.0072195 | 10.0279 | nan | 19.292 | 0.054039 | 4.9558 | 0.10407 | 17.0056 | 0.24813 | 11.8081 | nan | nan | nan | nan
Trichloroacetonitrile | trichloroacetonitrile | 545-06-2 | 85.7 | 84.7 | 16.4 | 7.4 | 6.1 | 4.6813e-07 | 0.0045113 | 0.020171 | 2.1562 | 0.00020536 | 0.06977 | 0.27066 | 4.9436 | 0.32398 | 7.5562 | 0.29318 | 3.6632 | 8.1072e-05 | 0.030202 | 1.6136e-05 | 0.007287
Trichloroethylene | trichloroethene | 79-01-6 | 87.2 | 86.2 | 18 | 3.1 | 5.3 | 5.1039e-06 | 0.017213 | 0.038651 | 3.9425 | 0.00092501 | 0.12634 | 0.77973 | 11.3972 | 0.87839 | 13.5562 | 0.34992 | 4.5181 | 0.011467 | 0.44373 | 0.0024051 | 0.11008
Trichlorofluoromethane (Freon 11) | cfcl3 | 75-69-4 | 23.7 | 22.7 | 15.3 | 2 | 0 | nan | 3.9244e-08 | nan | 0.03655 | nan | 2.8138e-06 | nan | 0.8864 | nan | 0.090334 | nan | 0.079824 | nan | 2.1791e-05 | nan | 2.828e-06
Trichloromethylsilane | trichloromethylsilane | 75-79-6 | 65.6 | 64.6 | 16.5 | 6.6 | 3.5 | 1.4597e-06 | 0.00075875 | 0.031496 | 0.75338 | 0.00029778 | 0.012669 | 0.57565 | 3.6757 | 0.61634 | 4.3597 | 0.40024 | 2.146 | 0.0011537 | 0.035239 | 0.00021843 | 0.007822
Trichlorosilane | trichlorosilane | 10025-78-2 | 31.8 | 30.8 | 14.2 | 3.6 | 3.8 | 5.1252e-07 | 1.5369e-06 | 0.033377 | 0.056004 | 6.2247e-05 | 0.00012324 | 0.62438 | 0.84518 | 0.44534 | 0.62827 | 0.36828 | 0.48905 | 0.00032001 | 0.00060152 | 5.4169e-05 | 0.00010501
Tricyclene | tricyclene | 508-32-7 | 152.5 | 120 | 16.9 | 0 | 0 | 9.3655e-08 | 0.079472 | 0.078904 | 37.3748 | 4.2631e-06 | 0.053103 | 2.022 | 37.606 | 0.15276 | 15.4829 | 0.056695 | 4.0112 | 4.0556e-05 | 0.20001 | 5.4822e-06 | 0.04231
Tridecyl Alcohol | 1-tridecanol | 112-70-9 | 274 | 120 | 16.2 | 3.1 | 9 | 0.00019996 | 1.2144 | 0.027431 | 20.9724 | 2.2879e-06 | 0.054476 | 0.39537 | 16.5405 | 0.015938 | 4.2775 | 0.040996 | 3.6121 | 0.0021268 | 0.89161 | 0.0008278 | 0.30569
Triethanolamine | triethanolamine | 102-71-6 | 335.4 | 120 | 17.3 | 7.6 | 21 | 0.0060166 | 7.9646 | 0.0031151 | 2.9522 | 7.7283e-06 | 0.043754 | 0.0111 | 0.67977 | 0.0052025 | 0.57177 | 0.23164 | 5.0521 | 0.00074355 | 0.5222 | 0.00037133 | 0.23603
Triethyl Citrate | triethylcitrate | 77-93-0 |  | 25 | 16.5 | 4.9 | 12 | 0.00017564 | 0.00017564 | 0.0048856 | 0.0048856 | 0.00013741 | 0.00013741 | 0.030869 | 0.030869 | 0.1093 | 0.1093 | 0.55593 | 0.55593 | 0.00048253 | 0.00048253 | 0.00020378 | 0.00020378
Triethylamine | triethylamine | 121-44-8 | 89 | 88 | 15.5 | 0.4 | 1 | nan | 7.666 | 0.1022 | 8.7373 | 0.00011027 | 0.035327 | 2.7609 | 23.1542 | 0.78369 | 12.943 | 0.53725 | 4.6957 | 0.0035765 | 0.17233 | 0.0025638 | 0.073362
Triethylene Glycol | triethyleneglycol | 112-27-6 | 285 | 120 | 16 | 12.5 | 18.6 | 0.012066 | 9.8167 | 0.0076852 | 8.3161 | 0.00089343 | 1.089 | 0.053003 | 3.5582 | 0.33016 | 15.8388 | 2.0932 | 19.4089 | 0.0016628 | 1.3341 | 0.0008459 | 0.58989
Triethylene Glycol Monomethyl Ether | 2-2-(2-methoxyethoxy)ethoxyethanol | 112-35-6 | 249 | 120 | 16.2 | 7.6 | 12.5 | 0.0083301 | 9.4929 | 0.0085942 | 8.1914 | 0.00041096 | 0.76865 | 0.062489 | 3.6267 | 0.17508 | 10.9244 | 1.3043 | 16.2299 | 0.001957 | 1.2602 | 0.0010328 | 0.56992
Triethylphosphate | triethylphosphate | 78-40-0 | 215.5 | 120 | 16.7 | 11.4 | 9.2 | 0.0031347 | 6.0956 | 0.014624 | 13.6696 | 0.0015418 | 1.4926 | 0.16505 | 8.6616 | 1.1064 | 24.8088 | 2.0355 | 18.6915 | 0.0020295 | 1.4863 | 0.0010367 | 0.63922
Trifluoroacetic Acid | trifluoroaceticacid | 76-05-1 | 73 | 72 | 15.6 | 9.7 | 11.4 | nan | nan | 0.0018699 | 0.1249 | nan | nan | 0.0050412 | 0.098683 | 0.0022147 | 0.10944 | 0.022324 | 0.40504 | nan | nan | nan | nan
Trifluoromethane (Freon 23) | chf3 | 75-46-7 | -82.1 | -83.1 | 14.4 | 8.7 | 6.3 | nan | 8.7128e-13 | nan | 2.1222e-10 | nan | 0.0041508 | nan | 2.7369e-07 | nan | 1.0906e-05 | nan | 4.2108e-05 | nan | 8.7842 | nan | 4.8165
Trimethyl Amine | trimethylamine | 75-50-3 | 2.8 | 1.8 | 14.6 | 3.4 | 1.8 | nan | 1.9677 | nan | 0.017472 | nan | 0.0036461 | nan | 1.5503 | nan | 6.1249 | nan | 3.433 | nan | 0.0040659 | nan | 0.0028996
Trimethylbenzene | 1,2,4-trimethylbenzene | 95-63-6 | 169.3 | 120 | 18 | 1 | 1 | 1.0246e-06 | 0.37452 | 0.056941 | 36.0957 | 0.00055185 | 1.2663 | 1.217 | 35.5023 | 1.5852 | 35.8884 | 0.38542 | 12.2983 | 0.00050913 | 1.0901 | 0.00010011 | 0.28551
Trimethylene Sulfide | thiacyclobutane | 287-27-4 | 95 | 94 | 18.8 | 7.8 | 9.4 | 2.7811e-05 | 0.21196 | 0.058444 | 9.9808 | 0.046562 | 6.478 | 1.183 | 22.9659 | 12.98 | 45.7814 | 4.8922 | 26.4171 | 0.003789 | 1.2363 | 0.0010961 | 0.38925
Trimethylphosphate | trimethylphosphate | 512-56-1 | 197.2 | 120 | 15.7 | 10.5 | 10.2 | 0.0022285 | 7.3599 | 0.0054114 | 6.7332 | 0.00092656 | 1.2704 | 0.030217 | 2.5433 | 0.37684 | 18.1334 | 1.7501 | 19.4002 | 0.0012726 | 1.3347 | 0.00060797 | 0.57967
Trinitromethane | trinitromethane | 517-25-9 |  | 25 | 15.5 | 10.3 | 7.3 | 6.3987 | 6.3987 | 1.9562 | 1.9562 | nan | nan | nan | nan | nan | nan | nan | nan | nan | nan | nan | nan
Trinitrotoluene (TNT) (DM) | 2-methyl-1,3,5-trinitrobenzene | 118-96-7 |  | 25 | 19.5 | 3.5 | 4.4 | 1.8423e-05 | 1.8423e-05 | 0.0035906 | 0.0035906 | 0.00042867 | 0.00042867 | 0.020753 | 0.020753 | 1.4142 | 1.4142 | 0.94198 | 0.94198 | 0.0088232 | 0.0088232 | 0.0025861 | 0.0025861
Trinitrotoluene (TNT) (G.C.) | 2-methyl-1,3,5-trinitrobenzene | 118-96-7 |  | 25 | 19.5 | 10 | 4.5 | 1.8423e-05 | 1.8423e-05 | 0.0035906 | 0.0035906 | 0.00042867 | 0.00042867 | 0.020753 | 0.020753 | 1.4142 | 1.4142 | 0.94198 | 0.94198 | 0.0088232 | 0.0088232 | 0.0025861 | 0.0025861
Triphenyl Phosphate | triphenylphosphate | 115-86-6 |  | 25 | 20.1 | 6.4 | 6.8 | 9.6915e-06 | 9.6915e-06 | 0.0057623 | 0.0057623 | 0.0002768 | 0.0002768 | 0.042695 | 0.042695 | 0.16424 | 0.16424 | 0.15152 | 0.15152 | 0.00035724 | 0.00035724 | 0.00010196 | 0.00010196
Undecane | n-undecane | 1120-21-4 | 195.9 | 120 | 16 | 0 | 0 | 4.2537e-08 | 0.045401 | 0.068858 | 34.2634 | 4.5426e-07 | 0.010737 | 1.5905 | 33.1742 | 0.033814 | 4.803 | 0.025785 | 2.1994 | 1.1086e-05 | 0.077985 | 1.3577e-06 | 0.015638
Urea For Ro Equal 19.4 | urea | 57-13-6 |  | 25 | 20.9 | 18.7 | 26.4 | 4.2619e-05 | 4.2619e-05 | 1.7598e-07 | 1.7598e-07 | 4.438e-12 | 4.438e-12 | 6.3501e-10 | 6.3501e-10 | 8.4391e-14 | 8.4391e-14 | 3.174e-06 | 3.174e-06 | 3.9492e-09 | 3.9492e-09 | 1.1898e-09 | 1.1898e-09
Urea Min Sphere | urea | 57-13-6 |  | 25 | 17.6 | 17.3 | 16 | 4.2619e-05 | 4.2619e-05 | 1.7598e-07 | 1.7598e-07 | 4.438e-12 | 4.438e-12 | 6.3501e-10 | 6.3501e-10 | 8.4391e-14 | 8.4391e-14 | 3.174e-06 | 3.174e-06 | 3.9492e-09 | 3.9492e-09 | 1.1898e-09 | 1.1898e-09
Valeronitrile | valeronitrile | 110-59-8 | 141.3 | 120 | 15.3 | 11 | 4.8 | 0.00049679 | 7.1265 | 0.020191 | 23.8611 | 0.028228 | 14.2851 | 0.19909 | 15.5654 | 1.8767 | 45.0152 | 2.5356 | 30.5782 | 0.0032796 | 3.8225 | 0.0013437 | 1.5208
Vanillin (4-Hydroxy-3-Methoxy Benzaldehy | 4-hydroxy-3-methoxybenzaldehyde | 121-33-5 | 285 | 120 | 19.4 | 9.8 | 11.2 | 0.0011 | 4.1302 | 0.0037549 | 5.8536 | 0.0001238 | 0.53584 | 0.016075 | 1.952 | 0.042663 | 7.5231 | 0.1841 | 8.0814 | 0.057066 | 2.866 | 0.021926 | 1.1778
Vinyl 2-Chloro Ethyl Ether | (c-chloroethoxy)ethene | 110-75-8 | 109 | 108 | 16.3 | 6.7 | 5.8 | 1.9432e-05 | 0.73758 | 0.0065704 | 5.4243 | 0.0020525 | 1.8914 | 0.037208 | 3.6224 | 0.28659 | 20.3843 | 0.74455 | 14.3638 | 0.0020033 | 1.5164 | 0.00055085 | 0.49503
Vinyl Acetate | vinylacetate | 108-05-4 | 72.5 | 71.5 | 16 | 7.2 | 5.9 | 8.4843e-05 | 0.036067 | 0.018575 | 0.89029 | 0.0033672 | 0.22652 | 0.18909 | 2.2526 | 2.7428 | 18.5298 | 1.7568 | 9.1048 | 0.0030596 | 0.19423 | 0.0010705 | 0.068843
Vinyl Acetylene | butenyne | 689-97-4 | 5.1 | 4.1 | 16 | 1.7 | 8 | nan | 3.3808e-06 | nan | 0.002934 | nan | 0.062323 | nan | 0.06415 | nan | 2.0691 | nan | 0.51223 | nan | 0.056721 | nan | 0.014911
Vinyl Allyl Ether | allylvinylether | 3917-15-5 |  | 25 | 14.9 | 6.5 | 5.3 | 2.0202e-05 | 2.0202e-05 | 0.032013 | 0.032013 | 0.00555 | 0.00555 | 0.43397 | 0.43397 | 3.134 | 3.134 | 1.3177 | 1.3177 | 0.0027063 | 0.0027063 | 0.00074867 | 0.00074867
Vinyl Butyl Ether | butylvinylether | 111-34-2 | 94 | 93 | 15.2 | 4.1 | 5.1 | 8.6572e-06 | 0.063611 | 0.066647 | 9.1008 | 0.00065185 | 0.25459 | 1.4731 | 20.4467 | 2.1611 | 25.3096 | 0.72301 | 8.7426 | 0.0010913 | 0.34142 | 0.00027121 | 0.094635
Vinyl Butyrate | vinylbutyrate | 123-20-6 | 116 | 115 | 15.6 | 3.9 | 6.9 | 2.7328e-05 | 0.96103 | 0.035101 | 22.914 | 0.0010722 | 1.4699 | 0.57053 | 24.6477 | 2.421 | 37.4859 | 1.0259 | 17.6605 | 0.001748 | 1.745 | 0.0005443 | 0.57298
Vinyl Chloride | chloroethene | 75-01-4 | -13.3 | -14.3 | 16 | 6.5 | 2.4 | nan | 5.371e-09 | nan | 0.00094199 | nan | 0.0010227 | nan | 0.10906 | nan | 2.0448 | nan | 0.33333 | nan | 0.00057589 | nan | 0.00011122
Vinyl Ether | divinylether | 109-93-3 | 28.3 | 27.3 | 14.8 | 4.2 | 5.8 | 2.04e-05 | 3.0412e-05 | 0.024568 | 0.03065 | 0.019247 | 0.023981 | 0.26921 | 0.31057 | 3.566 | 4.0389 | 1.2984 | 1.4446 | 0.011169 | 0.013933 | 0.0028681 | 0.0036004
Vinyl Ethyl Sulfide | ethylvinylsulfide | 627-50-9 |  | 25 | 16.4 | 5.8 | 6.3 | 3.6176e-06 | 3.6176e-06 | 0.044474 | 0.044474 | 0.0089961 | 0.0089961 | 0.7636 | 0.7636 | 5.3571 | 5.3571 | 1.597 | 1.597 | 0.0019218 | 0.0019218 | 0.00043791 | 0.00043791
Vinyl Formate | vinylformate | 692-45-5 |  | 25 | 15.3 | 6.5 | 9.7 | 0.00012592 | 0.00012592 | 0.0093099 | 0.0093099 | 0.0038111 | 0.0038111 | 0.058082 | 0.058082 | 1.1458 | 1.1458 | 1.0729 | 1.0729 | 0.0093285 | 0.0093285 | 0.0031063 | 0.0031063
Vinyl Iodide (Iodoethene) | iodoethene | 593-66-8 | 56 | 55 | 18 | 5.5 | 7.3 | 1.2169e-06 | 0.00017425 | 0.0083279 | 0.11988 | 0.0059542 | 0.083291 | 0.076205 | 0.4443 | 1.4468 | 6.3212 | 0.72931 | 2.5553 | 0.0007946 | 0.013275 | 0.00016295 | 0.0030477
Vinyl Isobutyl Ether | isobutylvinylether | 109-53-5 | 83 | 82 | 15.1 | 4.1 | 5.1 | 3.927e-06 | 0.01318 | 0.071449 | 4.8848 | 0.00050401 | 0.093183 | 1.6389 | 15.5164 | 1.9807 | 18.5794 | 0.58621 | 5.4897 | 0.00092417 | 0.14166 | 0.00020664 | 0.03635
Vinyl Isopropyl Ether | 2-(ethenyloxy)-propane | 926-65-8 |  | 25 | 14.7 | 3.5 | 5.2 | 3.4709e-05 | 3.4709e-05 | 0.051231 | 0.051231 | 0.0030328 | 0.0030328 | 0.93615 | 0.93615 | 3.5303 | 3.5303 | 1.5081 | 1.5081 | 0.0023455 | 0.0023455 | 0.0006939 | 0.0006939
Vinyl Propionate | propanoicacidethenylester | 105-38-4 | 91.2 | 90.2 | 15.6 | 8 | 4.7 | 4.5039e-05 | 0.14672 | 0.029317 | 4.4056 | 0.0020552 | 0.5315 | 0.41393 | 8.8225 | 3.0922 | 27.6178 | 1.3849 | 12.1988 | 0.0024605 | 0.54751 | 0.00080546 | 0.18411
Vinyl Propyl Ether | 1-(ethenyloxy)propane | 764-47-6 | 65 | 64 | 14.9 | 3.5 | 5.2 | 1.4841e-05 | 0.0038243 | 0.068412 | 1.4933 | 0.0017124 | 0.065134 | 1.49 | 8.2637 | 3.7665 | 16.6692 | 1.1338 | 5.103 | 0.0019026 | 0.068902 | 0.00049951 | 0.019113
Vinyl Pyrrolidone | 1-vinyl-2-pyrrolidinone | 88-12-0 | 148 | 120 | 16.4 | 9.3 | 5.9 | 0.0036375 | 9.6119 | 0.012809 | 14.5631 | 0.0066312 | 5.0244 | 0.10981 | 7.6835 | 1.2613 | 33.2948 | 2.5839 | 24.9098 | 0.0028527 | 2.4832 | 0.0013982 | 1.0756
Vinyl Trimethyl Silane | ethenyltrimethylsilane | 754-05-2 | 55 | 54 | 14.5 | 1 | 2.5 | 3.6577e-07 | 6.071e-05 | 0.10177 | 0.987 | 5.4806e-05 | 0.0013176 | 2.7105 | 8.3995 | 0.69368 | 3.1459 | 0.19404 | 0.79618 | 0.00019798 | 0.0040741 | 3.161e-05 | 0.00075296
Vinylenecarbonate | 1,3-dioxol-2-one | 872-36-6 |  | 25 | 17.3 | 18.1 | 9.6 | 0.00023594 | 0.00023594 | 0.00082653 | 0.00082653 | 0.0001731 | 0.0001731 | 0.0012477 | 0.0012477 | 0.018785 | 0.018785 | 0.16954 | 0.16954 | 0.0095246 | 0.0095246 | 0.0031268 | 0.0031268
Water | h2o | 7732-18-5 | 100 | 99 | 15.5 | 16 | 42.3 | 5.7095e-05 | 0.024291 | 7.0456e-08 | 6.4115e-05 | 8.4399e-19 | 2.4697e-14 | 8.3776e-11 | 2.1392e-08 | 7.9307e-18 | 6.0466e-14 | 2.8114e-08 | 7.6215e-06 | 1.0158e-06 | 1.6804e-06 | 2.6347e-07 | 5.751e-07
Water 1% Soluble In - Ro=18.1 | h2o | 7732-18-5 | 100 | 99 | 15.1 | 20.4 | 16.5 | 5.7095e-05 | 0.024291 | 7.0456e-08 | 6.4115e-05 | 8.4399e-19 | 2.4697e-14 | 8.3776e-11 | 2.1392e-08 | 7.9307e-18 | 6.0466e-14 | 2.8114e-08 | 7.6215e-06 | 1.0158e-06 | 1.6804e-06 | 2.6347e-07 | 5.751e-07
Water Complete Misc. (R=13.0) | h2o | 7732-18-5 | 100 | 99 | 18.1 | 17.1 | 16.9 | 5.7095e-05 | 0.024291 | 7.0456e-08 | 6.4115e-05 | 8.4399e-19 | 2.4697e-14 | 8.3776e-11 | 2.1392e-08 | 7.9307e-18 | 6.0466e-14 | 2.8114e-08 | 7.6215e-06 | 1.0158e-06 | 1.6804e-06 | 2.6347e-07 | 5.751e-07
Xylene | 1,4-dimethylbenzene | 106-42-3 | 138.3 | 120 | 17.8 | 1 | 3.1 | 1.406e-06 | 0.49074 | 0.058692 | 38.5742 | 0.001102 | 2.1858 | 1.243 | 38.3335 | 2.3443 | 41.1844 | 0.50303 | 15.0873 | 0.00077896 | 1.5638 | 0.00015633 | 0.41758
ß-Propiolactone | beta-propiolactone | 57-57-8 | 162 | 120 | 17 | 18.2 | 9 | 0.0001169 | 4.3165 | 0.00068579 | 1.5199 | 0.00011198 | 0.40788 | 0.00080457 | 0.20488 | 0.0088142 | 1.9918 | 0.52558 | 13.0728 | 8.7956e-05 | 0.36769 | 3.56e-05 | 0.14979
α-Chloro Acetophenone | 2-chloroacetophenone | 532-27-4 |  | 25 | 20 | 9.6 | 5.7 | 6.8822e-05 | 6.8822e-05 | 0.0029903 | 0.0029903 | 0.00076528 | 0.00076528 | 0.011507 | 0.011507 | 0.062916 | 0.062916 | 0.24139 | 0.24139 | 0.0015452 | 0.0015452 | 0.0004965 | 0.0004965
α-Chloro Methyl Acrylate | methyl2-chloroacrylate | 80-63-7 | 135 | 120 | 15.9 | 7.3 | 8.5 | 3.8254e-05 | 2.0821 | 0.012041 | 19.425 | 0.0014102 | 2.6488 | 0.10894 | 12.5803 | 1.0965 | 35.7479 | 0.94374 | 19.7174 | 0.0021508 | 2.6568 | 0.00068792 | 0.92951
γ-Butyrolactone (GBL) | gamma-butyrolactone | 96-48-0 | 204 | 120 | 18 | 16.6 | 7.4 | 0.0016693 | 10.5762 | 0.0052117 | 5.3238 | 0.0038847 | 2.8649 | 0.024018 | 1.5885 | 0.49565 | 16.8514 | 3.541 | 26.0044 | 0.0014068 | 1.5216 | 0.00067825 | 0.68004
γ-Thiobutyrolactone | dihydrothiophen-2(3h)-one | 1003-10-7 |  | 25 | 19 | 6.9 | 6.2 | 0.00010651 | 0.00010651 | 0.0081163 | 0.0081163 | 0.0067381 | 0.0067381 | 0.053189 | 0.053189 | 1.4203 | 1.4203 | 2.7967 | 2.7967 | 0.0013345 | 0.0013345 | 0.00050031 | 0.00050031
1,4-dichloro-2-butyne | 1,4-dichloro-2-butyne | 821-10-3 | 165.5 | 120 | 17.8 | 7.6 | 2 | 7.4713e-05 | 3.6816 | 0.0054932 | 10.4591 | 0.030324 | 8.0032 | 0.030901 | 4.4304 | 0.49201 | 27.4154 | 0.70546 | 17.018 | 0.049649 | 7.6153 | 0.013212 | 2.9163
1,2-dibromoethylene | trans-dibromoethene | 590-12-5 | 108 | 107 | 18 | 4.9 | 3 | 1.6376e-06 | 0.058736 | 0.0033618 | 2.7628 | 0.022861 | 2.8711 | 0.017659 | 1.7511 | 0.5136 | 19.3589 | 0.077157 | 2.9979 | 0.001746 | 0.37079 | 0.00036072 | 0.095604
o-xylene | 1,2-dimethylbenzene | 95-47-6 | 144.5 | 120 | 17.8 | 1 | 3.1 | 1.5731e-06 | 0.52768 | 0.053989 | 37.8022 | 0.0013853 | 2.5122 | 1.0893 | 37.2433 | 2.4458 | 41.4729 | 0.53512 | 15.5083 | 0.00084354 | 1.6489 | 0.00017292 | 0.44646
dipropyleneglycolmethylether | dipropyleneglycolmonomethylether | 34590-94-8 | 188.3 | 120 |  |  |  | 0.016737 | 9.2695 | 0.019326 | 17.6683 | 0.0022465 | 2.0587 | 0.23462 | 12.0248 | 1.2972 | 28.8712 | 2.6716 | 22.0425 | 0.0030465 | 1.9607 | 0.0016112 | 0.85201
butadienedioxide | 1,2-3,4-diepoxybutane | 564-00-1 | 144 | 120 | 18.3 | 14.4 | 6.2 | 0.00032656 | 5.9523 | 0.0032252 | 5.3015 | 0.00094705 | 1.8202 | 0.010625 | 1.443 | 0.13508 | 14.8789 | 1.3478 | 21.3501 | 0.00056655 | 1.2511 | 0.00023875 | 0.50964
propylenechlorohydrin | 2-chloro-1-propanol | 78-89-7 | 133 | 120 |  |  |  | 0.0022481 | 8.9636 | 0.0078867 | 14.0819 | 0.00020996 | 1.6021 | 0.046169 | 6.3698 | 0.055724 | 17.9436 | 0.43549 | 18.4003 | 0.027546 | 5.5452 | 0.010853 | 2.3448
dimethylmethylphosphonate | dimethylmethylphosphonate | 765-79-6 | 181 | 120 |  |  |  | 0.029747 | 15.5509 | 0.0049146 | 4.3859 | 0.0018989 | 1.4585 | 0.023954 | 1.3304 | 0.27594 | 9.9232 | 2.6734 | 20.6087 | 0.0022455 | 1.2207 | 0.0011801 | 0.58859
ethylamylketone | 5-methyl-3-heptanone | 541-85-5 | 159 | 120 |  |  |  | 0.00034358 | 2.6348 | 0.045672 | 31.8831 | 0.00072419 | 1.218 | 0.87904 | 30.0797 | 1.6079 | 34.2058 | 1.205 | 18.1906 | 0.001444 | 1.565 | 0.0005954 | 0.5608
propyleneglycolmonophenylether | propyleneglycolmonophenylether | 4169-04-4 | 244 | 120 |  |  |  | 0.00060573 | 3.2679 | 0.010055 | 13.1206 | 0.00038405 | 1.1987 | 0.078259 | 6.9408 | 0.15113 | 17.1117 | 0.30712 | 11.2135 | 0.0069251 | 2.3149 | 0.0027138 | 0.87397
dipropyleneglycol | dipropyleneglycol | 25265-71-8 | 230.5 | 120 |  |  |  | 0.0083539 | 10.1182 | 0.013545 | 14.7994 | 0.00014262 | 0.7647 | 0.12035 | 8.4936 | 0.11579 | 16.125 | 0.75224 | 17.2142 | 0.0026442 | 1.9844 | 0.0013617 | 0.87638
di-n-butylsulfoxide | 1,1'-sulfonylbisbutane | 598-04-9 | 291 | 120 |  |  |  | 0.00036613 | 3.8169 | 0.008346 | 9.1437 | 0.00029721 | 0.63872 | 0.06127 | 4.2893 | 0.12397 | 10.8182 | 0.74319 | 13.6281 | 0.00092582 | 0.99195 | 0.00040866 | 0.40239
vinylaceticacid | 3-butenoicacid | 625-38-7 | 163 | 120 |  |  |  | 0.083487 | 19.4431 | 0.0023793 | 4.0832 | 0.0001269 | 0.57549 | 0.0059152 | 0.91438 | 0.0045645 | 1.9749 | 0.0926 | 6.4344 | nan | 22.2386 | 15.0123 | 14.1599
hexyleneglycol | 2-methyl-2,4-pentanediol | 107-41-5 | 198 | 120 |  |  |  | 0.0039048 | 8.272 | 0.011952 | 12.1012 | 9.3465e-06 | 0.14672 | 0.089452 | 5.6216 | 0.017218 | 3.8666 | 0.17332 | 7.8776 | 0.0023442 | 1.8598 | 0.0011351 | 0.79288
crotonaldehyde | cis-crotonaldehyde | 15798-64-8 |  | 25 | 16.2 | 14.9 | 7.4 | 0.0034154 | 0.0034154 | 0.015354 | 0.015354 | 0.021313 | 0.021313 | 0.12678 | 0.12678 | 3.4031 | 3.4031 | 4.7548 | 4.7548 | 0.0050744 | 0.0050744 | 0.0024581 | 0.0024581
2,3-dimethyl-1-butene | 2,3-dimethyl-1-butene | 563-78-0 | 55.6 | 54.6 | 14.9 | 1.2 | 2.8 | 4.6784e-07 | 8.4492e-05 | 0.12116 | 1.2275 | 9.0305e-05 | 0.0023161 | 3.3791 | 10.5193 | 1.194 | 5.3592 | 0.25264 | 1.066 | 0.00025573 | 0.0056865 | 4.1698e-05 | 0.00107
ethylcinnamate | ethylcinnamate |  |  | 25 |  |  |  | 6.0481e-05 | 6.0481e-05 | 0.012221 | 0.012221 | 0.00077243 | 0.00077243 | 0.11657 | 0.11657 | 0.53297 | 0.53297 | 0.44677 | 0.44677 | 0.00088203 | 0.00088203 | 0.00030152 | 0.00030152
dimethylethanolamine | dimethylethanolamine | 2854-16-2 |  | 25 |  |  |  | 0.040113 | 0.040113 | 0.013029 | 0.013029 | 0.00062404 | 0.00062404 | 0.095776 | 0.095776 | 0.080886 | 0.080886 | 0.66338 | 0.66338 | 0.0048151 | 0.0048151 | 0.0023178 | 0.0023178
propyleneglycolmonoethylether | 1,2-propanediolmonoethylether | 52125-53-8 |  | 25 |  |  |  | 0.0023308 | 0.0023308 | 0.019641 | 0.019641 | 4.2901e-05 | 4.2901e-05 | 0.19623 | 0.19623 | 0.058415 | 0.058415 | 0.20349 | 0.20349 | 0.036317 | 0.036317 | 0.015638 | 0.015638
dioctylphthalate | 1,2-benzenedicarboxylicaciddioctylester | 117-84-0 |  | 25 |  |  |  | 7.38e-06 | 7.38e-06 | 0.019426 | 0.019426 | 3.8287e-05 | 3.8287e-05 | 0.3129 | 0.3129 | 0.1853 | 0.1853 | 0.16044 | 0.16044 | 0.00018064 | 0.00018064 | 5.2871e-05 | 5.2871e-05
isopropylpalmitate | isopropylpalmitate |  |  | 25 |  |  |  | 6.3953e-06 | 6.3953e-06 | 0.03374 | 0.03374 | 7.7591e-06 | 7.7591e-06 | 0.66884 | 0.66884 | 0.108 | 0.108 | 0.11054 | 0.11054 | 7.906e-05 | 7.906e-05 | 2.1655e-05 | 2.1655e-05
glutaric anhydride | dihydro-2h-pyran-2,6(3h)-dione | 108-55-4 | 287 | 120 |  |  |  | 3.4411e-05 | 1.6453 | 0.00027903 | 0.63709 | 6.7877e-06 | 0.035691 | 0.00020984 | 0.059053 | 0.00069155 | 0.20126 | 0.14771 | 4.4619 | 1.9945e-05 | 0.085947 | 7.7467e-06 | 0.034449
GVL | dihydro-5-methyl-2(3h)-furanone | 108-29-2 |  | 25 |  |  |  | 0.0016597 | 0.0016597 | 0.0086368 | 0.0086368 | 0.0039667 | 0.0039667 | 0.056997 | 0.056997 | 0.79314 | 0.79314 | 3.5261 | 3.5261 | 0.0020103 | 0.0020103 | 0.00097351 | 0.00097351
chloromethyl methyl ether | chloromethoxymethane | 107-30-2 | 59.5 | 58.5 |  |  |  | 3.7377e-05 | 0.0055595 | 0.0042735 | 0.10166 | 0.0017179 | 0.052112 | 0.017442 | 0.1709 | 0.19878 | 1.9095 | 0.97904 | 4.1851 | 0.0019623 | 0.051945 | 0.00058402 | 0.016532
chloromethyl acetate | chloromethacetate | 625-56-9 |  | 25 |  |  |  | 6.2056e-05 | 6.2056e-05 | 0.0038283 | 0.0038283 | 0.00058741 | 0.00058741 | 0.016046 | 0.016046 | 0.13453 | 0.13453 | 0.64437 | 0.64437 | 0.0023294 | 0.0023294 | 0.00074769 | 0.00074769
bromodichloromethane | chcl2br | 75-27-4 | 90 | 89 |  |  |  | 0.00016254 | 0.12771 | 0.011537 | 1.8603 | 0.26118 | 3.0468 | 0.12948 | 3.4274 | 1.8424 | 17.5169 | 0.40424 | 5.0051 | 1.1406 | 3.7783 | 0.35537 | 1.4276
chlorofluoromethane | ch2fcl | 593-70-4 | -9.1 | -10.1 |  |  |  | nan | 7.8185e-07 | nan | 0.00029821 | nan | 0.044323 | nan | 0.011426 | nan | 0.78286 | nan | 0.55623 | nan | 0.05741 | nan | 0.013857
chloroiodomethane | ch2cli | 593-71-5 | 109 | 108 |  |  |  | 1.1178e-05 | 0.28036 | 0.0028542 | 2.7409 | 0.0095911 | 2.3492 | 0.014132 | 1.6412 | 0.24621 | 17.1786 | 0.59192 | 10.9477 | 0.0077804 | 1.3093 | 0.001864 | 0.38925
carbon tetrafluoride | cf4 | 75-73-0 | -128 | -129 |  |  |  | nan | nan | nan | 2.598e-17 | nan | nan | nan | 1.3339e-12 | nan | 3.0378e-23 | nan | 1.7618e-17 | nan | nan | nan | nan
camphor | camphor | 76-22-2 | 204 | 120 |  |  |  | 0.00039059 | 2.7847 | 0.036767 | 27.2848 | 0.0007748 | 1.1138 | 0.6782 | 24.9072 | 1.4896 | 30.4324 | 1.4282 | 17.6205 | 0.0013675 | 1.4057 | 0.00059881 | 0.5261
butyl isobutyrate | butylisobutyrate | 97-87-0 |  | 25 |  |  |  | 9.0967e-05 | 9.0967e-05 | 0.046356 | 0.046356 | 0.000351 | 0.000351 | 0.94257 | 0.94257 | 1.5103 | 1.5103 | 0.9512 | 0.9512 | 0.00093752 | 0.00093752 | 0.00035064 | 0.00035064
bromoacetic acid | bromoaceticacid | 79-08-3 | 208 | 120 |  |  |  | 0.3254 | 15.2566 | 0.00011807 | 0.41718 | 0.001025 | 0.49965 | 5.8901e-05 | 0.034389 | 0.00011919 | 0.13796 | 0.0088913 | 1.2786 | nan | 19.8229 | nan | 13.3562
alpha-terpineol | alpha-terpineol | 98-55-5 | 220 | 120 |  |  |  | 0.0005781 | 2.7266 | 0.025581 | 22.5794 | 2.7441e-05 | 0.30776 | 0.34203 | 17.6874 | 0.05814 | 11.7979 | 0.11558 | 7.5143 | 0.0064429 | 2.1041 | 0.0025707 | 0.77341
n-allylmethylamine | allylmethylamine | 627-37-2 |  | 25 |  |  |  | 1.1864 | 1.1864 | 0.060315 | 0.060315 | 0.010553 | 0.010553 | 1.1011 | 1.1011 | 3.5596 | 3.5596 | 2.2571 | 2.2571 | 0.016634 | 0.016634 | 0.0087529 | 0.0087529
2-aminobutan-1-ol | 2-amino-1-butanol | 96-20-8 | 176 | 120 |  |  |  | 0.03374 | 17.6155 | 0.016812 | 20.3936 | 0.0012408 | 3.638 | 0.14675 | 12.1525 | 0.19627 | 28.5202 | 1.1806 | 25.3887 | 0.005583 | 3.9664 | 0.0028069 | 1.7947
benzyl formate | benzylformate | 104-57-4 | 203 | 120 |  |  |  | 5.4839e-05 | 2.0167 | 0.0049012 | 8.3077 | 0.00073127 | 1.4624 | 0.024164 | 3.155 | 0.17737 | 17.9786 | 0.4431 | 12.5021 | 0.0008315 | 1.281 | 0.00028407 | 0.45763

## Solvent Info
Solvent name | Solvent name in cosmobase | CAS number | SMILES | Classes
1,1,1,2-Tetrachloroethane | 1,1,1,2-tetrachloroethane | 630-20-6 | ClCC(Cl)(Cl)Cl | AlkylHalide
1,1,1-Trichloroethane | 1,1,1-trichloroethane | 71-55-6 | CC(Cl)(Cl)Cl | AlkylHalide
1,1,1-Trifluoroethane | 1,1,1-trifluoroethane | 420-46-2 | FC(F)(F)C | AlkylHalide
1,1,2,2-Tetrabromoethane | 1,1,2,2-tetrabromoethane | 79-27-6 | BrC(Br)C(Br)Br | AlkylHalide
1,1,2,2-Tetrachloroethane | 1,1,2,2-tetrachloroethane | 79-34-5 | ClC(Cl)C(Cl)Cl | AlkylHalide
1,1,2-Trichloroethane | 1,1,2-trichloroethane | 79-00-5 | ClCC(Cl)Cl | AlkylHalide
1,1,2-Trichlorotrifluoroethane (Freon113) | 1,1,2-trichloro-1,2,2-trifluoroethane | 76-13-1 | FC(F)(Cl)C(F)(Cl)Cl | AlkylHalide
1,1,3,3-Tetramethoxypropane | 1,1,3,3-tetramethoxypropane | 102-52-3 | COC(OC)CC(OC)OC | Ether
1,1-Dibromoethane | 1,1-dibromoethane | 557-91-5 | CC(Br)Br | AlkylHalide
1,1-Dichloro-1-Nitroethane | 1,1-dichloro-1-nitroethane | 594-72-9 | CC(Cl)(Cl)N(=O)=O | Nitrogen | AlkylHalide
1,1-Dichloroacetone | 1,1-dichloroacetone | 513-88-2 | ClC(Cl)C(C)=O | Ketone | AlkylHalide
1,1-Dichloroethane | 1,1-dichloroethane | 75-34-3 | CC(Cl)Cl | AlkylHalide
1,1-Dichloroethylene | 1,1-dichloroethylene | 75-35-4 | ClC(Cl)=C | Alkene
1,1-Dichloropropane | 1,1-dichloropropane | 78-99-9 | CCC(Cl)Cl | AlkylHalide
1,1-Dichloropropene | 1,1-dichloropropene | 563-58-6 | CC=C(Cl)Cl | Alkene
1,1-Diethoxy Ethane | 1,1-diethoxyethane | 105-57-7 | CCOC(C)OCC | Ether
1,1-Difluoroethane | 1,1-difluoroethane | 75-37-6 | FC(F)C | AlkylHalide
1,1-Difluoroethylene | 1,1-difluoroethene | 75-38-7 | FC(F)=C | Alkene
1,1-Dimethoxy Ethane | 1,1-dimethoxyethane | 534-15-6 | COC(C)OC | Ether
1,1-Dimethyl Hydrazine | 1,1-dimethylhydrazine | 57-14-7 | CN(C)N | Amine
1,2,3,4-Tetramethylbenzene | 1,2,3,4-tetramethylbenzene | 488-23-3 | Cc1ccc(C)c(C)c1C | Aromatics
1,2,3,5-Tetramethylbenzene | 1,2,3,5-tetramethylbenzene | 527-53-7 | Cc(cc1C)cc(C)c1C | Aromatics
1,2,3-Benzotriazole | 1h-benzotriazole | 95-14-7 | c2cc1nn[nH]c1cc2 | Aromatics
1,2,3-Triazole | 1h-1,2,3-triazole | 288-36-8 | n1n[nH]cc1 | Aromatics
1,2,3-Trichloro Propene | 1,2,3-trichloropropene | 96-19-5 | ClCC(Cl)=CCl | Alkene | AlkylHalide
1,2,3-Trichloropropane | 1,2,3-trichloropropane | 96-18-4 | ClCC(Cl)CCl | AlkylHalide
1,2,4,5-Tetrachlorobenzene | 1,2,4,5-tetrachlorobenzene | 95-94-3 | Clc1cc(Cl)c(Cl)cc1Cl | Aromatics
1,2,4-Trichlorobenzene | 1,2,4-trichlorobenzene | 120-82-1 | Clc(ccc1Cl)cc1Cl | Aromatics
1,2-Butadiene | 1,2-butadiene | 590-19-2 | CC=C=C | Alkene
1,2-Chlorobromoethylene | 1-bromo-2-chloroethene | 3018-09-5 | ClC=CBr | Alkene
1,2-Cyclohexanedione | 1,2-cyclohexanedione | 765-87-7 | O=C1CCCCC1=O | Ketone
1,2-Dibromoethylene | cis-dibromoethene | 540-49-8 | BrC=CBr | Alkene
1,2-Dichloroethylene (Cis) | cis-1,2-dichloroethene | 156-59-2 | ClC=CCl | Alkene
1,2-Dichloropropane | 1,2-dichloropropane | 78-87-5 | ClCC(C)Cl | AlkylHalide
1,2-Dichlorotetrafluoroethane (Freon 114) | 1,2-dichlorotetrafluoroethane | 76-14-2 | FC(F)(Cl)C(F)(F)Cl | AlkylHalide
1,2-Diethyl Benzene | 1,2-diethylbenzene | 135-01-3 | CCc1ccccc1CC | Aromatics
1,2-Dihydroxybenzene (Catechol) | 1,2-benzenediol | 120-80-9 | Oc1ccccc1O | Aromatics
1,2-Dimethoxybenzene | 1,2-dimethoxybenzene | 91-16-7 | COc1ccccc1OC | Ether | Aromatics
1,2-Dinitrobenzene | o-dinitrobenzene | 528-29-0 | O=N(=O)c1ccccc1N(=O)=O | Nitrogen | Aromatics
1,2-Ethane Dithiol | 1,2-ethanedithiol | 540-63-6 | SCCS | Sulfide
1,2-Methylenedioxybenzene (G.C.) | 1,3-benzodioxole | 274-09-9 | C(Oc1cc2)Oc1cc2 | Ether
1,2-Propadiene (Allene) | propadiene | 463-49-0 | C=C=C | Alkene
1,3,5-Trioxane | 1,3,5-trioxane | 110-88-3 | C1OCOCO1 | Ether
1,3-Benzenediol | resorcinol | 108-46-3 | Oc1cc(O)ccc1 | Aromatics
1,3-Bis(Trifluoromethyl)Benzene | 1,3-bis-(triflouromethyl)-benzene | 402-31-3 | FC(F)(F)c1cc(C(F)(F)F)ccc1 | Aromatics | AlkylHalide
1,3-Butadiene | butadiene | 106-99-0 | C=CC=C | Alkene
1,3-Butadiene-1-Chloro | 1-chloroprene | 627-22-5 | ClC=CC=C | Alkene
1,3-Butanediol | 1,3-butanediol | 107-88-0 | OCCC(O)C | Alcohol
1,3-Dichloro Propane | 1,3-dichloropropane | 142-28-9 | ClCCCCl | AlkylHalide
1,3-Dichloro-2-Butene | 1,3-dichloro-2-butene | 926-57-8 | ClCC=C(C)Cl | Alkene | AlkylHalide
1,3-Dichloro-2-Propanol | 1,3-dichloro-2-propanol | 96-23-1 | ClCC(O)CCl | Alcohol | AlkylHalide
1,3-Dioxolane | dioxolane | 646-06-0 | C1OCCO1 | Ether
1,3-Pentadiene (Trans) | 1-trans-3-pentadiene | 2004-70-8 | CC=CC=C | Alkene
1,3-Propane Sultone | propanesultone | 1120-71-4 | O=S1(CCCO1)=O | Alkane
1,3-Propanediol (Trimethyleneglycol) | 1,3-propanediol | 504-63-2 | OCCCO | Alcohol
1,4-Butanediol | 1,4-butadiol | 110-63-4 | OCCCCO | Alcohol
1,4-Dichlorobutane | 1,4-dichlorobutane | 110-56-5 | ClCCCCCl | AlkylHalide
1,4-Dihydroxybenzene (1,4-Benzenediol) | hydroquinone | 123-31-9 | Oc1ccc(O)cc1 | Aromatics
1,4-Dioxane | dioxane | 123-91-1 | C1OCCOC1 | Ether
1,4-Dioxane (High P) | dioxane | 123-91-1 | C1OCCOC1 | Ether
1,4-Thioxane | 1,4-oxathiane | 15980-15-1 | O1CCSCC1 | Sulfide | Ether
1,5-Dichloropentane | 1,5-dichloro-pentane | 628-76-2 | ClCCCCCCl | AlkylHalide
1,8-Cineole (Eucalyptol) | 1,8-cineole | 470-82-6 | CC2(CCC1CC2)OC1(C)C | Ether
1,9-Nonanediol | 1-9-nonanediol | 3937-56-2 | OCCCCCCCCCO | Alcohol
1-Aminocyclopropane Carboxylic Acid | 1-aminocyclopropanecarboxylicacid | 22059-21-8 | NC1(CC1)C(O)=O | Carboxylic Acid | Amine
1-Bromonaphthalene | 1-bromonaphthalene | 90-11-9 | Brc2c1ccccc1ccc2 | Aromatics
1-Bromopropane | 1-bromopropane | 106-94-5 | CCCBr | AlkylHalide
1-Butanethiol | butanethiol | 109-79-5 | CCCCS | Sulfide
1-Butanol | 1-butanol | 71-36-3 | OCCCC | Alcohol
1-Butene | 1-butene | 106-98-9 | CCC=C | Alkene
1-Chloro Pentane | 1-chloropentane | 543-59-9 | CCCCCCl | AlkylHalide
1-Chloro-1-Nitroethane | 1-chloro-1-nitroethane | 598-92-5 | CC(Cl)N(=O)=O | Nitrogen | AlkylHalide
1-Chloro-1-Nitropropane | 1-chloro-1-nitropropane | 600-25-9 | CCC(Cl)N(=O)=O | Nitrogen | AlkylHalide
1-Chloro-2-Ethoxy Benzene | 1-chloro-2-ethoxybenzene | 614-72-2 | CCOc1ccccc1Cl | Ether | Aromatics
1-Chloro-2-Ethyl Benzene | 1-chloro-2-ethylbenzene | 89-96-3 | CCc1ccccc1Cl | Aromatics
1-Chloro-2-Methyl Propene | 1-chloro-2-methyl-1-propene | 513-37-1 | ClC=C(C)C | Alkene
1-Chloro-4-Ethoxy Benzene | 1-chloro-4-ethoxybenzene | 622-61-7 | CCOc1ccc(Cl)cc1 | Ether | Aromatics
1-Chlorobutane | 1-chlorobutane | 109-69-3 | CCCCCl | AlkylHalide
1-Chlorohexane | 1-chlorohexane | 544-10-5 | CCCCCCCl | AlkylHalide
1-Chloronaphthalene | 1-chloronaphthalene | 90-13-1 | Clc2c1ccccc1ccc2 | Aromatics
1-Chloropropene | 1-chloro-1-propene | 590-21-6 | CC=CCl | Alkene
1-Decanol | 1-decanol | 112-30-1 | OCCCCCCCCCC | Alcohol
1-Decene | 1-decene | 872-05-9 | CCCCCCCCC=C | Alkene
1-Heptanol | 1-heptanol | 111-70-6 | OCCCCCCC | Alcohol
1-Heptene | 1-heptene | 592-76-7 | CCCCCC=C | Alkene
1-Hexanol | 1-hexanol | 111-27-3 | OCCCCCC | Alcohol
1-Hexene | 1-hexene | 592-41-6 | CCCCC=C | Alkene
1-Methoxy-1,3-Butadiene | 1-methoxy-1,3-butadiene | 3036-66-6 | COC=CC=C | Alkene | Ether
1-Methoxy-2-Nitrobenzene | 1-methoxy-2-nitrobenzene | 91-23-6 | COc1ccccc1N(=O)=O | Ether | Nitrogen | Aromatics
1-Methyl Cyclohexanol | 1-methylcyclohexanol | 590-67-0 | OC1(C)CCCCC1 | Alcohol
1-Methyl Imidazole | 1-methylimidazol | 616-47-7 | Cn1ccnc1 | Aromatics
1-Methyl Naphthalene | 1-methylnaphthalene | 90-12-0 | Cc2c1ccccc1ccc2 | Aromatics
1-Methyl Vinyl Methyl Ether | 2-methoxy-1-propene | 116-11-0 | COC(C)=C | Ether
1-Naphthol | 1-naphthol | 90-15-3 | Oc2c1ccccc1ccc2 | Aromatics
1-Nitropropane | 1-nitropropane | 108-03-2 | CCCN(=O)=O | Nitrogen
1-Nonanol | 1-nonanol | 143-08-8 | OCCCCCCCCC | Alcohol
1-Nonene | 1-nonene | 124-11-8 | CCCCCCCC=C | Alkene
1-Octanol | 1-octanol | 111-87-5 | OCCCCCCCC | Alcohol
1-Octene | octene | 111-66-0 | CCCCCCC=C | Alkene
1-Pentanol | 1-pentanol | 71-41-0 | OCCCCC | Alcohol
1-Pentene | pentene | 109-67-1 | CCCC=C | Alkene
1-Propanethiol | 1-propanethiol | 107-03-9 | CCCS | Sulfide
1-Propanol | propanol | 71-23-8 | OCCC | Alcohol
1-Tetradecene | 1-tetradecene | 1120-36-1 | CCCCCCCCCCCCC=C | Alkene
2,2',5,5'-Tetrathiafulvalen | tetrathiafulvalene | 31366-25-3 | S1C=CSC1=C2SC=CS2 | Sulfide | Ether
2,2,2-Trifluoro Ethanol | 2,2,2-trifluoroethanol | 75-89-8 | OCC(F)(F)F | Alcohol | AlkylHalide
2,2,4-Trimethylpentane | 2,2,4-trimethylpentane | 540-84-1 | CC(C)CC(C)(C)C | Alkane
2,2-Dimethyl-1-Propanol (Neopentyl Alc.) | 2,2-dimethyl-1-propanol | 75-84-3 | OCC(C)(C)C | Alcohol
2,3-Benzofuran (Cumaron) | benzofuran | 271-89-6 | c2cc1ccoc1cc2 | Aromatics
2,3-Dichloro-1,3-Butadiene | 2,3-dichlorobuta-1,3-diene | 1653-19-6 | ClC(=C)C(Cl)=C | Alkene
2,3-Dichloropropanol | 2,3-dichloro-1-propanol | 616-23-9 | OCC(Cl)CCl | Alcohol | AlkylHalide
2,3-Dichloropropene | 2,3-dichloro-1-propene | 78-88-6 | ClCC(Cl)=C | Alkene | AlkylHalide
2,4,6-Tribromo Phenol | 2,4,6-tribromo-phenol | 118-79-6 | Brc(cc1Br)cc(Br)c1O | Aromatics
2,4,6-Trichlorophenol | 2,4,6-trichlorophenol | 88-06-2 | Clc(cc1Cl)cc(Cl)c1O | Aromatics
2,4-Dichloroaniline | 2,4-dichloroaniline | 554-00-7 | Clc(ccc1N)cc1Cl | Amine | Aromatics
2,4-Dichlorophenol | 2,4-dichlorophenol | 120-83-2 | Clc(ccc1O)cc1Cl | Aromatics
2,4-Difluoronitrobenzene | 2,4-difluoro-1-nitrobenzene | 446-35-5 | Fc(ccc1N(=O)=O)cc1F | Nitrogen | Aromatics
2,4-Dimethylaniline | 2,4-dimethylaniline | 95-68-1 | Cc(ccc1N)cc1C | Amine | Aromatics
2,4-Dinitrotoluene | 1-methyl-2,4-dinitrobenzene | 121-14-2 | Cc1ccc(cc1N(=O)=O)N(=O)=O | Nitrogen | Aromatics
2,5-Dichlorophenol | 2,5-dichlorophenol | 583-78-8 | Clc(ccc1Cl)cc1O | Aromatics
2,5-Dimethoxytetrahydrofuran | dimethoxytetrahydrofuran | 696-59-3 | COC1OC(OC)CC1 | Ether
2,5-Dimethyl Pyrrole | 2,5-dimethylpyrrole | 625-84-3 | Cc1[nH]c(C)cc1 | Aromatics
2,6-Dichlorophenol | 2,6-dichlorophenol | 87-65-0 | Clc1cccc(Cl)c1O | Aromatics
2,6-Difluorobenzonitrile | 2,6-difluorobenzonitrile | 1897-52-5 | Fc1cccc(F)c1C#N | Nitrile | Aromatics
2,6-Dimethoxy Phenol | 2,6-dimethoxyphenol | 91-10-1 | COc1cccc(OC)c1O | Ether | Aromatics
2,6-Dimethyl Phenol | 2,6-dimethylphenol | 576-26-1 | Cc1cccc(C)c1O | Aromatics
2-(Diethylamino)Ethanol | 2-(diethylamino)-ethanol | 100-37-8 | OCCN(CC)CC | Alcohol | Amine
2-Acetyl Thiophene | 2-acetothiophene | 88-15-3 | CC(=O)c1sccc1 | Ketone | Aromatics
2-Amino Pyridine | 2-aminopyridine | 504-29-0 | Nc1ccccn1 | Aromatics
2-Bromo Propene | 2-bromopropene | 557-93-7 | CC(Br)=C | Alkene
2-Bromobutane | 2-bromobutane | 78-76-2 | CCC(C)Br | AlkylHalide
2-Bromopropane | 2-bromopropane | 75-26-3 | CC(C)Br | AlkylHalide
2-Bromothiophene | 2-bromothiophene | 1003-09-4 | Brc1sccc1 | Aromatics
2-Butanol | 2-butanol | 78-92-2 | CCC(O)C | Alcohol
2-Butene (Cis) | cis-2-butene | 590-18-1 | CC=CC | Alkene
2-Butene (Trans) | trans-2-butene | 624-64-6 | CC=CC | Alkene
2-Butynedinitrile | 2-butynedinitrile | 1071-98-3 | N#CC#CC#N | Nitrile | Alkyne
2-Chloro Propene (Isopropenyl Chloride) | 2-chloro-1-propene | 557-98-2 | CC(Cl)=C | Alkene
2-Chloro-2-Methyl Propane | 2-chloro-2-methylpropane | 507-20-0 | CC(C)(C)Cl | AlkylHalide
2-Chloro-4-Methylaniline | 2-chloro-4-methylbenzenamine | 615-65-6 | Cc(ccc1N)cc1Cl | Amine | Aromatics
2-Chloro-5-Methyl Phenol | 2-chloro-5-methylphenol | 615-74-7 | Cc(ccc1Cl)cc1O | Aromatics
2-Chloroacetamide | 2-chloroacetamide | 79-07-2 | ClCC(=O)N | Amide | AlkylHalide
2-Chlorobutane | 2-chlorobutane | 78-86-4 | CCC(C)Cl | AlkylHalide
2-Chlorocyclohexanone | 2-chlorocyclohexanone | 822-87-7 | ClC1CCCCC1=O | Ketone | AlkylHalide
2-Chloroethyl Acetate | 2-chloroethanolacetate | 542-58-5 | ClCCOC(C)=O | Ester | AlkylHalide
2-Chloroethyl Benzene | b-phenylethylchloride | 622-24-2 | ClCCc1ccccc1 | Aromatics | AlkylHalide
2-Chloroethyl Ethyl Ether | 2-chloroethylethylether | 628-34-2 | CCOCCCl | Ether | AlkylHalide
2-Chloroethyl Ethyl Sulfide | 2-chloroethylethylsulfide | 693-07-2 | CCSCCCl | Sulfide | Ether | AlkylHalide
2-Chlorophenol | 2-chlorophenol | 95-57-8 | Oc1ccccc1Cl | Aromatics
2-Chlorothiophene | 2-chlorothiophene | 96-43-5 | Clc1sccc1 | Aromatics
2-Ethyl Hexyl Acetate | aceticacid-2-ethylhexylester | 103-09-3 | CCCCC(CC)COC(C)=O | Ester
2-Ethyl Hexyl Acrylate | 2-propenoicacid-2-ethylhexylester | 103-11-7 | CCCCC(CC)COC(=O)C=C | Ester | Alkene
2-Ethyl-1-Butanol | 2-ethyl-1-butanol | 97-95-0 | OCC(CC)CC | Alcohol
2-Ethyl-1-Butene | 2-ethyl-1-butene | 760-21-4 | CCC(CC)=C | Alkene
2-Ethyl-Hexanol | 2-ethyl-1-hexanol | 104-76-7 | CCCCC(CO)CC | Alcohol
2-Furonitrile | 2-furancarbonitrile | 617-90-3 | N#Cc1occc1 | Nitrile | Aromatics
2-Heptanol | 2-heptanol | 543-49-7 | CCCCCC(O)C | Alcohol
2-Methyl (Cis) Acrylic Acid | (z)-2-butenoicacid | 503-64-0 | CC=CC(O)=O | Carboxylic Acid | Alkene
2-Methyl Cyclohexanol (Mix) | 2-methylcyclohexanol | 583-59-5 | OC1CCCCC1C | Alcohol
2-Methyl Cyclohexanone | 2-methylcyclohexanone | 583-60-8 | CC1CCCCC1=O | Ketone
2-Methyl Pyrazine | 2-methylpyrazine | 109-08-0 | Cc1cnccn1 | Aromatics
2-Methyl Tetrahydrofuran | 2-methyltetrahydrofuran | 96-47-9 | CC1CCCO1 | Ether
2-Methyl-1,3-Dioxolane | methyldioxolane | 497-26-7 | CC1OCCO1 | Ether
2-Methyl-1-Butanol | 2-methyl-1-butanol | 137-32-6 | OCC(C)CC | Alcohol
2-Methyl-1-Butene | 2-methyl-1-butene | 563-46-2 | CCC(C)=C | Alkene
2-Methyl-1-Chloro Acrolein | 2-chloro-2-butenal | 53175-28-3 | CC=C(Cl)C=O | Aldehyde | Alkene
2-Methyl-1-Pentanol | 2-methyl-1-pentanol | 105-30-6 | CCCC(C)CO | Alcohol
2-Methyl-2-Butanol | 2-methyl-2-butanol | 75-85-4 | CCC(O)(C)C | Alcohol
2-Methyl-2-Butene | 2-methyl-2-butene | 513-35-9 | CC=C(C)C | Alkene
2-Methylfuran | 2-methylfuran | 534-22-5 | Cc1occc1 | Aromatics
2-Nitropropane | 2-nitropropane | 79-46-9 | CC(C)N(=O)=O | Nitrogen
2-Nitrothiophene | 2-nitrothiophene | 609-40-5 | O=N(=O)c1sccc1 | Nitrogen | Aromatics
2-Octanol | 2-octanol | 123-96-6 | CCCCCCC(O)C | Alcohol
2-Oxopyrrolidinacetamid | piracetam | 7491-74-9 | O=C(CN1CCCC1=O)N | Amide
2-Pentanol | 2-pentanol | 6032-29-7 | CCCC(O)C | Alcohol
2-Phenoxy Ethanol | 2-phenoxyethanol | 122-99-6 | OCCOc1ccccc1 | Alcohol | Ether | Aromatics
2-Phenyl Ethanol | 2-phenylethanol | 60-12-8 | OCCc1ccccc1 | Alcohol | Aromatics
2-Propanethiol | 2-propanethiol | 75-33-2 | CC(C)S | Sulfide
2-Propanol | 2-propanol | 67-63-0 | OC(C)C | Alcohol
2-Propyn-1-ol | propynol | 107-19-7 | OCC#C | Alcohol | Alkyne
2-Pyrrolidone | 2-pyrrolidon | 616-45-5 | O=C1NCCC1 | Amide
2-t-Butyl-4-Methyl Phenol | 2-(1,1-dimethylethyl)-4-methylphenol | 2409-55-4 | CC(C)(C)c1cc(C)ccc1O | Aromatics
2-Thiabutane | (methylthio)-ethane | 624-89-5 | CCSC | Sulfide | Ether
2-Toluidine | 2-methyl-benzeneamine | 95-53-4 | Nc1ccccc1C | Amine | Aromatics
2-Vinyl Toluene | 2-vinyltoluene | 611-15-4 | Cc1ccccc1C=C | Alkene | Aromatics
3,3,3-Trichloro Propene | 3,3,3-trichloro-1-propene | 2233-00-3 | ClC(Cl)(Cl)C=C | Alkene | AlkylHalide
3,4-Dichloronitrobenzene | 3,4-dichloronitrobenzene | 99-54-7 | Clc1ccc(cc1Cl)N(=O)=O | Nitrogen | Aromatics
3,4-Dichlorotoluene | 3,4-dichlorotoluene | 95-75-0 | Cc(ccc1Cl)cc1Cl | Aromatics
3,4-Dimethyl Phenol | 3,4-dimethylphenol | 95-65-8 | Oc(ccc1C)cc1C | Aromatics
3,4-Dinitrophenol | 3,4-dinitrophenol | 577-71-9 | Oc(ccc1N(=O)=O)cc1N(=O)=O | Nitrogen | Aromatics
3,4-Epoxy-1-Butene | vinyloxirane | 930-22-3 | C=CC1OC1 | Alkene | Ether
3,5-Dinitrophenol | 3,5-dinitrophenol | 586-11-8 | Oc1cc(cc(c1)N(=O)=O)N(=O)=O | Nitrogen | Aromatics
3-Bromopropyne | 3-bromopropyne | 106-96-7 | BrCC#C | Alkyne | AlkylHalide
3-Butenenitrile | 3-butenenitrile | 109-75-1 | N#CCC=C | Nitrile | Alkene
3-Chloro-1-Propanol | 3-chloro-1-propanol | 627-30-5 | OCCCCl | Alcohol | AlkylHalide
3-Chloro-2-Methyl Propene | 3-chloro-2-methyl-1-propene | 563-47-3 | ClCC(C)=C | Alkene | AlkylHalide
3-Chlorobenzylchloride | 1-chloro-3-(chloromethyl)benzene | 620-20-2 | ClCc(ccc1)cc1Cl | Aromatics | AlkylHalide
3-Chloropropionitrile | 3-chloropropanenitrile | 542-76-7 | ClCCC#N | Nitrile | AlkylHalide
3-Chloropropyne | 3-chloropropyne | 624-65-7 | ClCC#C | Alkyne | AlkylHalide
3-Heptanol | 3-heptanol | 589-82-2 | CCCCC(O)CC | Alcohol
3-Hydroxy Tetrahydrofuran | tetrahydro-3-furanol | 453-20-3 | OC1CCOC1 | Alcohol | Ether
3-Methoxy Butanol | 3-methoxy-1-butanol | 2517-43-3 | OCCC(C)OC | Alcohol | Ether
3-Methoxy-3-Methyl Butanol | 3-methoxy-3-methylbutanol | 56539-66-3 | OCCC(C)(C)OC | Alcohol | Ether
3-Methoxypropionitrile | 3-methoxypropanenitrile | 110-67-8 | COCCC#N | Nitrile | Ether
3-Methyl Cyclohexanol (Mix) | 3-methylcyclohexanol | 591-23-1 | OC1CC(C)CCC1 | Alcohol
3-Methyl Cyclohexanone | 3-methylcyclohexanone | 591-24-2 | CC1CC(CCC1)=O | Ketone
3-Methyl-1,2-Butadiene | 3-methyl-1,2-butadiene | 598-25-4 | CC(C)=C=C | Alkene
3-Methyl-1-Butene | 3-methyl-1-butene | 563-45-1 | CC(C)C=C | Alkene
3-Methyl-2-Butanol | 3-methyl-2-butanol | 598-75-4 | OC(C)C(C)C | Alcohol
3-Nitroaniline | 3-aminonitrobenzene | 99-09-2 | Nc1cc(ccc1)N(=O)=O | Amine | Nitrogen | Aromatics
4,4'-Methylenebis(Phenylisocyanate) | 1,1'-methylenebis4-isocyanatobenzene | 101-68-8 | O=C=Nc(cc1)ccc1Cc2ccc(cc2)N=C=O | Nitrogen | Aromatics
4-(Trifluoromethyl) Acetophenone | 1-[4-(trifluoromethyl)phenyl]ethanone | 709-63-7 | FC(F)(F)c1ccc(C(C)=O)cc1 | Ketone | Aromatics | AlkylHalide
4-Aminopyridine | 4-pyridinamine | 504-24-5 | Nc1ccncc1 | Amine | Aromatics
4-Bromo-1-Butene | 4-bromo-1-butene | 5162-44-7 | BrCCC=C | Alkene | AlkylHalide
4-Chloro-1,2-Butadiene | 4-chloro-1,2-butadiene | 25790-55-0 | ClCC=C=C | Alkene | AlkylHalide
4-Chloroanisole | 4-chloroanisole | 623-12-1 | COc1ccc(Cl)cc1 | Ether | Aromatics
4-Chlorobenzaldehyde | 4-chlorobenzaldehyde | 104-88-1 | Clc1ccc(C=O)cc1 | Aldehyde | Aromatics
4-Chlorobenzonitrile | 4-chlorobenzonitrile | 623-03-0 | Clc1ccc(C#N)cc1 | Nitrile | Aromatics
4-Chlorobenzyl Alcohol | p-chlorobenzylalcohol | 873-76-7 | OCc1ccc(Cl)cc1 | Alcohol | Aromatics
4-Chlorothiophenol | 4-chlorobenzenethiol | 106-54-7 | Clc1ccc(S)cc1 | Sulfide | Aromatics
4-Ethyl Morpholine | n-ethyl-morpholine | 100-74-3 | CCN1CCOCC1 | Amine | Ether
4-Ethyl Phenol | 4-ethylphenol | 123-07-9 | CCc(cc1)ccc1O | Aromatics
4-Ethyl-1,3-Dioxolane-2-One | butylenecarbonate | 4437-85-8 | CCC1OC(OC1)=O | Ester
4-Fluoro-3-Nitrobenzofluoride | 1,4-difluoro-2-nitrobenzene | 364-74-9 | Fc(ccc1F)cc1N(=O)=O | Nitrogen | Aromatics
4-Hydroxy Benzaldehyde | 4-hydroxybenzaldehyde | 123-08-0 | Oc1ccc(C=O)cc1 | Aldehyde | Aromatics
4-Methoxy Acetophenone | 4-methoxyacetophenone | 100-06-1 | COc1ccc(C(C)=O)cc1 | Ketone | Ether | Aromatics
4-Methoxy Benzonitrile | 4-methoxybenzonitrile | 874-90-8 | COc1ccc(C#N)cc1 | Nitrile | Ether | Aromatics
4-Nitrophenol | 4-nitrophenol | 100-02-7 | Oc1ccc(cc1)N(=O)=O | Nitrogen | Aromatics
4-Pentenal | 4-pentenal | 2100-17-6 | O=CCCC=C | Aldehyde | Alkene
4-Vinyl Pyridine | 4-vinylpyridine | 100-43-6 | C=Cc1ccncc1 | Alkene | Aromatics
9,10-Anthraquinone | anthraquinone | 84-65-1 | O=C3c1ccccc1C(=O)c2ccccc32 | Ketone
9,10-Phenanthrenequinone | 9,10-phenanthrenedione | 84-11-7 | O=C3c2ccccc2c1ccccc1C3=O | Ketone
a-Methyl Styrene | alpha-methylstyrene | 98-83-9 | CC(=C)c1ccccc1 | Alkene | Aromatics
Acetaldehyde | acetaldehyde | 75-07-0 | CC=O | Aldehyde
Acetaldoxime | acetaldehydeoxime | 107-29-9 | ON=CC | Nitrogen
Acetamide | acetamide | 60-35-5 | CC(=O)N | Amide
Acetanilide | acetanilide | 103-84-4 | CC(=O)Nc1ccccc1 | Amide | Aromatics
Acetic Acid | aceticacid | 64-19-7 | OC(C)=O | Carboxylic Acid
Acetic Anhydride | aceticanhydride | 108-24-7 | CC(OC(C)=O)=O | AcidAnhydride | Ether
Acetone | propanone | 67-64-1 | CC(C)=O | Ketone
Acetonecyanhydrin | 2-hydroxy-2-methylpropanenitrile | 75-86-5 | OC(C)(C)C#N | Nitrile | Alcohol
Acetonitrile | acetonitrile | 75-05-8 | CC#N | Nitrile
Acetophenone | acetophenone | 98-86-2 | CC(=O)c1ccccc1 | Ketone | Aromatics
Acetoxime | 2-propanoneoxime | 127-06-0 | ON=C(C)C | Nitrogen
Acetyl Salicylic Acid | aspirin | 50-78-2 | CC(=O)Oc1ccccc1C(O)=O | Carboxylic Acid | Ester | Aromatics
Acetylacetone | acetylacetone | 123-54-6 | CC(CC(C)=O)=O | Ketone
Acetylbromide | acetylbromide | 506-96-7 | CC(Br)=O | Acylhalide
Acetylchloride | acetylchloride | 75-36-5 | CC(Cl)=O | Acylhalide
Acetylene (Ethyne) | ethine | 74-86-2 | C#C | Alkyne
Acetylfluoride | acetylfluoride | 557-99-3 | FC(C)=O | Acylhalide
Acridine | acridine | 260-94-6 | c(ccc1cc2ccccc2n3)cc31 | Aromatics
Acrolein | acrolein | 107-02-8 | O=CC=C | Aldehyde | Alkene
Acrylamide | 2-propenamide | 79-06-1 | C=CC(=O)N | Amide | Alkene
Acrylic Acid | acrylicacid | 79-10-7 | OC(=O)C=C | Carboxylic Acid | Alkene
Acrylonitrile | 2-propenenitrile | 107-13-1 | N#CC=C | Nitrile | Alkene
Acrylylchloride | propenoylchloride | 814-68-6 | ClC(=O)C=C | Acylhalide | Alkene
Adenine | adenine | 73-24-5 | Nc2c1nc[nH]c1ncn2 | Aromatics
Adipic Acid (1,6-Hexanedioic) | hexanedioicacid | 124-04-9 | OC(CCCCC(O)=O)=O | Carboxylic Acid
Allyl Acetate | aceticacid-2-propenylester | 591-87-7 | CC(OCC=C)=O | Ester | Alkene
Allyl Acetic Acid | 4-pentenoicacid | 591-80-0 | OC(CCC=C)=O | Carboxylic Acid | Alkene
Allyl Acetoacetate | 3-oxobutanoicacid-2-propenylester | 1118-84-9 | CC(CC(OCC=C)=O)=O | Ester | Ketone | Alkene
Allyl Alcohol | 2-propen-1-ol | 107-18-6 | OCC=C | Alcohol | Alkene
Allyl Amine | 2-propen-1-amine | 107-11-9 | NCC=C | Amine | Alkene
Allyl Bromide (3-Bromoprene) | 3-bromopropene | 106-95-6 | BrCC=C | Alkene | AlkylHalide
Allyl Chloride | 3-chloropropene | 107-05-1 | ClCC=C | Alkene | AlkylHalide
Allyl Cyanide | 3-butenenitrile | 109-75-1 | N#CCC=C | Nitrile | Alkene
Allyl Ethylether | allylethylether | 557-31-3 | CCOCC=C | Alkene | Ether
Allyl Fluoride | allylfluoride | 818-92-8 | FCC=C | Alkene | AlkylHalide
Allyl Formate | allylformate | 1838-59-1 | O=COCC=C | Ester | Alkene
Allyl Isothiocyanate | isothiocyanatopropene | 57-06-7 | C=CCN=C=S | Alkene | Nitrogen
Allyl Mercaptan | allylthiol | 870-23-5 | SCC=C | Sulfide | Alkene
Allyl Methacrylate | 2-methyl-2-propenoicacid2-propenylester | 96-05-9 | C=CCOC(=O)C(C)=C | Ester | Alkene
Allyl Methyl Ether | 3-methoxy-1-propene | 627-40-7 | COCC=C | Alkene | Ether
Allylacetonitrile (4-Pentenenitrile) | 4-pentenenitrile | 592-51-8 | N#CCCC=C | Nitrile | Alkene
Alpha,Alpha,A-Trifluoro Toluene | trifluoromethylbenzene | 98-08-8 | FC(F)(F)c1ccccc1 | Aromatics | AlkylHalide
Ammonia | nh3 | 7664-41-7 | N | Amine
Amyl Acetate | n-pentylacetate | 628-63-7 | CCCCCOC(C)=O | Ester
Anethole (Trans) | 1-methoxy-4-(1-propenyl)-benzene | 104-46-1 | COc1ccc(C=CC)cc1 | Alkene | Ether | Aromatics
Aniline | aniline | 62-53-3 | Nc1ccccc1 | Amine | Aromatics
Anisaldehyde (2-Methoxy Benzaldehyde) | 2-methoxybenzaldehyde | 135-02-4 | COc1ccccc1C=O | Aldehyde | Ether | Aromatics
Anisidine (2-Methoxyaniline) | o-anisidine | 90-04-0 | COc1ccccc1N | Amine | Ether | Aromatics
Anisole | anisole | 100-66-3 | COc1ccccc1 | Ether | Aromatics
Ascorbic Acid | ascorbicacid | 50-81-7 | OCC(O)C1OC(=O)C(O)=C1O | Ester | Alcohol
Benzal Chloride (Alpha,A-Dichlorobenzene) | (dichloromethyl)-benzene | 98-87-3 | ClC(Cl)c1ccccc1 | Aromatics | AlkylHalide
Benzaldehyde | benzaldehyde | 100-52-7 | O=Cc1ccccc1 | Aldehyde | Aromatics
Benzamide | benzamide | 55-21-0 | O=C(c1ccccc1)N | Amide | Aromatics
Benzene | benzene | 71-43-2 | c1ccccc1 | Aromatics
Benzimidazole | 1h-benzimidazole | 51-17-2 | c2cc1nc[nH]c1cc2 | Aromatics
Benzisoxazole | benzisoxazole | 271-58-9 | c2cc1nocc1cc2 | Aromatics
Benzoic Acid | benzoicacid | 65-85-0 | OC(=O)c1ccccc1 | Carboxylic Acid | Aromatics
Benzoin | benzoin | 119-53-9 | OC(C(=O)c2ccccc2)c1ccccc1 | Ketone | Alcohol | Aromatics
Benzonitrile | benzonitrile | 100-47-0 | N#Cc1ccccc1 | Nitrile | Aromatics
Benzophenone | benzophenone | 119-61-9 | O=C(c2ccccc2)c1ccccc1 | Ketone | Aromatics
Benzothiazole | benzothiazole | 95-16-9 | c(ccc1sc2)cc1n2 | Aromatics
Benzotrichloride | (trichloromethyl)-benzene | 98-07-7 | ClC(Cl)(Cl)c1ccccc1 | Aromatics | AlkylHalide
Benzoyl Chloride | benzoylchloride | 98-88-4 | ClC(=O)c1ccccc1 | Acylhalide | Aromatics
Benzyl Acetate | aceticacidphenylmethylester | 140-11-4 | CC(OCc1ccccc1)=O | Ester | Aromatics
Benzyl Alcohol | benzylalcohol | 100-51-6 | OCc1ccccc1 | Alcohol | Aromatics
Benzyl Amine | benzylamine | 100-46-9 | NCc1ccccc1 | Amine | Aromatics
Benzyl Benzoate | benzoicacidphenylmethylester | 120-51-4 | O=C(OCc2ccccc2)c1ccccc1 | Ester | Aromatics
Benzyl Butyl Phthalate | butylbenzylphthalate | 85-68-7 | CCCCOC(=O)c2ccccc2C(OCc1ccccc1)=O | Ester | Aromatics
Benzyl Chloride | (chloromethyl)-benzene | 100-44-7 | ClCc1ccccc1 | Aromatics | AlkylHalide
Benzyl Ethyl Ether | (ethoxymethyl)-benzene | 539-30-0 | CCOCc1ccccc1 | Ether | Aromatics
Bicyclohexyl | bicyclohexyl | 92-51-3 | C(CC1)CCC1C2CCCCC2 | Alkane
Biphenyl | biphenyl | 92-52-4 | c(cc1)ccc1c2ccccc2 | Aromatics
Bis(Chloromethyl)Ether | oxybischloromethane | 542-88-1 | ClCOCCl | Ether | AlkylHalide
Bisphenol A | 4,4'-(1-methylethylidene)bisphenol | 80-05-7 | CC(C)(c(cc2)ccc2O)c(cc1)ccc1O | Aromatics
Biuret | imidodicarbonicdiamide | 108-19-0 | O=C(N)NC(=O)N | Ketone
Boron Trichloride | bcl3 | 10294-34-5 | ClB(Cl)Cl
Bromine | br2 | 7726-95-6 | BrBr
Bromobenzene | bromobenzene | 108-86-1 | Brc1ccccc1 | Aromatics
Bromochloromethane | ch2clbr | 74-97-5 | ClCBr | AlkylHalide
Bromoethylene | bromoethene | 593-60-2 | BrC=C | Alkene
Bromoform | chbr3 | 75-25-2 | BrC(Br)Br | AlkylHalide
Bromomethyl Methyl Ether | bromomethylmethylether | 13057-17-5 | COCBr | Ether | AlkylHalide
Bromotrichloro Methane #1 | bromotrichloromethane | 75-62-7 | ClC(Cl)(Cl)Br | AlkylHalide
Bromotrichloro Methane #2-Gc | bromotrichloromethane | 75-62-7 | ClC(Cl)(Cl)Br | AlkylHalide
Bromotrichloro Methane #3 | bromotrichloromethane | 75-62-7 | ClC(Cl)(Cl)Br | AlkylHalide
Bromotrifluoromethane (Freon 1381) | cf3br | 75-63-8 | FC(F)(F)Br | AlkylHalide
Butadiene-4-Cyano | 2,4-pentadienenitrile | 1615-70-9 | N#CC=CC=C | Nitrile | Alkene
Butadienedioxide | 1,3-butadienediepoxide | 1464-53-5 | C1OC1C2OC2 | Ether
Butadione | butadione | 431-03-8 | CC(=O)C(C)=O | Ketone
Butane | butane | 106-97-8 | CCCC | Alkane
Butyl Benzoate | benzoicacidbutylester | 136-60-7 | CCCCOC(=O)c1ccccc1 | Ester | Aromatics
Butyl Formate | butylformate | 592-84-7 | CCCCOC=O | Ester
Butyl Lactate | butyllactate | 138-22-7 | CCCCOC(C(O)C)=O | Ester | Alcohol
Butyl Stearate | octadecanoicacidbutylester | 123-95-5 | CCCCCCCCCCCCCCCCCC(OCCCC)=O | Ester
Butyleneoxide | butoxide | 106-88-7 | CCC1OC1 | Ether
Butyraldehyde | butanal | 123-72-8 | CCCC=O | Aldehyde
Butyric Acid | butyricacid | 107-92-6 | CCCC(O)=O | Carboxylic Acid
Butyric Anhydride | butanoicacid,anhydride | 106-31-0 | CCCC(OC(CCC)=O)=O | AcidAnhydride | Ether
Butyronitrile | butyronitrile | 109-74-0 | CCCC#N | Nitrile
Butyrylchloride | butyrylchloride | 141-75-3 | CCCC(Cl)=O | Acylhalide
Caffeine | caffeine | 58-08-2 | Cn1cnc2c1c(=O)n(C)c(=O)n2C | Amide | Ketone | Aromatics
Camphene | camphene | 79-92-5 | CC2(C)C1CC(CC1)C2=C | Alkene
Caprolactone (Epsilon) | 2-oxepanone | 502-44-3 | O=C1CCCCCO1 | Ester
Carbazole (Diphenylenimine) | carbazole | 86-74-8 | c(ccc1c2ccccc2[nH]3)cc31 | Aromatics
Carbon Dioxide (Fit = 1.0) | co2 | 124-38-9 | O=C=O
Carbon Disulfide (0 Dipole Moment) | cs2 | 75-15-0 | S=C=S
Carbon Disulfide (P By Group Cont.) | cs2 | 75-15-0 | S=C=S
Carbon Tetrachloride (0 Dipole Moment) | ccl4 | 56-23-5 | ClC(Cl)(Cl)Cl | AlkylHalide
Carbon Tetrachloride (P By Group Cont.) | ccl4 | 56-23-5 | ClC(Cl)(Cl)Cl | AlkylHalide
Carbonyl Sulfide | cos | 463-58-1 | O=C=S
Cetyl Alcohol (1-Hexadecanol) | 1-hexadecanol | 36653-82-4 | OCCCCCCCCCCCCCCCC | Alcohol
Chloral | trichloroacetaldehyde | 75-87-6 | ClC(Cl)(Cl)C=O | Aldehyde | AlkylHalide
Chlorine | cl2 | 7782-50-5 | ClCl
Chloro Acetaldehyde | chloroacetaldehyde | 107-20-0 | ClCC=O | Aldehyde | AlkylHalide
Chloro Acetic Acid | chloroaceticacid | 79-11-8 | ClCC(O)=O | Carboxylic Acid | AlkylHalide
Chloro Maleic Anhydride | 3-chloro-2,5-furandione | 96-02-6 | ClC1=CC(OC1=O)=O | AcidAnhydride | Alkene | Ether
Chloroacetone | chloroacetone | 78-95-5 | ClCC(C)=O | Ketone | AlkylHalide
Chloroacetonitrile | chloroacetonitrile | 107-14-2 | ClCC#N | Nitrile | AlkylHalide
Chloroacetylchloride | chloroacetylchloride | 79-04-9 | ClCC(Cl)=O | Acylhalide | AlkylHalide
Chloroacetylene | chloroethyne | 593-63-5 | ClC#C | Alkyne
Chlorobenzene | chlorobenzene | 108-90-7 | Clc1ccccc1 | Aromatics
Chlorodifluoromethane (Freon 22) | chf2cl | 75-45-6 | FC(F)Cl | AlkylHalide
Chloroform | chcl3 | 67-66-3 | ClC(Cl)Cl | AlkylHalide
Chloronitromethane | chloronitromethane | 1794-84-9 | ClCN(=O)=O | Nitrogen | AlkylHalide
Chloropicrin (Trichloronitromethane) | trichloronitromethane | 76-06-2 | ClC(Cl)(Cl)N(=O)=O | Nitrogen | AlkylHalide
Chloroprene | 2-chloro-1,3-butadiene | 126-99-8 | ClC(=C)C=C | Alkene
Chlorotrifluoroethylene (Ctfe) | chlorotrifluoroethene | 79-38-9 | FC(F)=C(F)Cl | Alkene
Cis-Decahydronaphthalene | cis-decalin | 493-01-6 | C(CCC1CC2)CC1CC2 | Alkane
Citraconic Anhydride | methyl-maleic-anhydride | 616-02-4 | CC1=CC(OC1=O)=O | AcidAnhydride | Alkene | Ether
Coumarin | 2h-1-benzopyran-2-one | 91-64-5 | O=C2C=Cc1ccccc1O2 | Ester | Aromatics
Crotonaldehyde | trans-crotonaldehyde | 123-73-9 | CC=CC=O | Aldehyde | Alkene
Crotonic Acid | trans-crotonic-acid | 107-93-7 | CC=CC(O)=O | Carboxylic Acid | Alkene
Crotonlactone | 2(5h)-furanone | 497-23-4 | O=C1C=CCO1 | Ester | Alkene
Cyanamid (Carbamonitrile) | cyanamide | 420-04-2 | N#CN | Nitrile
Cyanogen | cyanogen | 460-19-5 | N#CC#N | Nitrile
Cyanogen Bromide | cyanogenbromide | 506-68-3 | BrC#N | Nitrile
Cyanogen Chloride | cyanogenchloride | 506-77-4 | ClC#N | Nitrile
Cyclobutanone | cyclobutanone | 1191-95-3 | O=C1CCC1 | Ketone
Cyclodecanone | cyclodecanone | 1502-06-3 | O=C1CCCCCCCCC1 | Ketone
Cyclododecane | cyclododecane | 294-62-2 | C1CCCCCCCCCCC1 | Alkane
Cycloheptane | cycloheptane | 291-64-5 | C1CCCCCC1 | Alkane
Cycloheptanone | cycloheptanone | 502-42-1 | O=C1CCCCCC1 | Ketone
Cyclohexane | cyclohexane | 110-82-7 | C1CCCCC1 | Alkane
Cyclohexanol | cyclohexanol | 108-93-0 | OC1CCCCC1 | Alcohol
Cyclohexanone | cyclohexanone | 108-94-1 | O=C1CCCCC1 | Ketone
Cyclohexene | cyclohexene | 110-83-8 | C1CC=CCC1 | Alkene
Cyclohexyl Benzene | cyclohexylbenzene | 827-52-1 | C(CC2)CCC2c1ccccc1 | Aromatics
Cyclohexylamine | cyclohexylamine | 108-91-8 | NC1CCCCC1 | Amine
Cyclohexylchloride | chlorocyclohexane | 542-18-7 | ClC1CCCCC1 | AlkylHalide
Cyclooctanone | cyclooctanone | 502-49-8 | O=C1CCCCCCC1 | Ketone
Cyclopentadiene | cyclopentadiene | 542-92-7 | C1C=CC=C1 | Alkene
Cyclopentane | cyclopentane | 287-92-3 | C1CCCC1 | Alkane
Cyclopentanone | cyclopentanone | 120-92-3 | O=C1CCCC1 | Ketone
Cyclopentene | cyclopentene | 142-29-0 | C1CC=CC1 | Alkene
Cyclopentyl Methyl Ether (Cpme) | cyclopentyl-methyl-ether | 5614-37-9 | COC1CCCC1 | Ether
Cyclopropane | cyclopropane | 75-19-4 | C1CC1 | Alkane
Cyclopropylmethylketone | 1-cyclopropylethanone | 765-43-5 | CC(C1CC1)=O | Ketone
Cyclopropylnitrile | cyclopropanecarbonitrile | 5500-21-0 | N#CC1CC1 | Nitrile
DDT | ddt | 50-29-3 | ClC(Cl)(Cl)C(c(cc2)ccc2Cl)c(cc1)ccc1Cl | Aromatics | AlkylHalide
Decamethylcyclopentasiloxane | decamethylcyclopentasiloxane | 541-02-6 | C[Si]1(C)O[Si](C)(C)O[Si](C)(C)O[Si](C)(C)O[Si](C)(C)O1 | Silicon
Decane | n-decane | 124-18-5 | CCCCCCCCCC | Alkane
Di p-Tolyl Sulfoxide | bis(4-methylphenyl)sulfoxide | 1774-35-2 | Cc1ccc(cc1)S(=O)c(cc2)ccc2C | Sulfur | Aromatics
Di-(2-Chloro-Isopropyl) Ether | dcip | 108-60-1 | ClCC(C)OC(C)CCl | Ether | AlkylHalide
Di-(2-Chloroethoxy) Methane | di-(2-chloroethoxy)methane | 111-91-1 | ClCCOCOCCCl | Ether | AlkylHalide
Di-(2-Chloroethyl) Ether | bis(2-chloroethyl)ether | 111-44-4 | ClCCOCCCl | Ether | AlkylHalide
Di-(2-Methoxyethyl) Ether | diglyme | 111-96-6 | COCCOCCOC | Ether
Di-2-Ethylhexyl Amine | 2-ethyl-n-(2-ethylhexyl)-1-hexanamine | 106-20-7 | CCCCC(CC)CNCC(CC)CCCC | Amine
Di-Isobutyl Carbinol | 2,6-dimethyl-4-heptanol | 108-82-7 | CC(C)CC(O)CC(C)C | Alcohol
Di-Isobutyl Ketone | 2,6-dimethyl-4-heptanone | 108-83-8 | CC(C)CC(CC(C)C)=O | Ketone
Di-Isodecyl Phthalate | diisodecyl-phthalate | 26761-40-0 | CC(C)CCCCCCCOC(=O)c1ccccc1C(OCCCCCCCC(C)C)=O | Ester | Aromatics
Di-Isononyl Phthalate | 1,2-benzenedicarboxylicaciddiisononylester | 28553-12-0 | CC(C)CCCCCCOC(=O)c1ccccc1C(OCCCCCCC(C)C)=O | Ester | Aromatics
Di-Isopropyl Sulfoxide | diisopropylsulfoxide | 2211-89-4 | CC(C)S(C(C)C)=O | Sulfur
Di-n-Butyl Ether | di-n-butylether | 142-96-1 | CCCCOCCCC | Ether
Di-n-Butyl Sulfoxide | 1,1'-sulfinylbisbutane | 2168-93-6 | CCCCS(CCCC)=O | Sulfur
Di-n-Pentyl Ether | di-n-pentylether | 693-65-2 | CCCCCOCCCCC | Ether
Di-n-Propyl Ether | di-n-propylether | 111-43-3 | CCCOCCC | Ether
Di-n-Propyl Sulfoxide | 1,1'-sulfinylbispropane | 4253-91-2 | CCCS(CCC)=O | Sulfur
Di-sec-Butyl Ether | 2,2'-oxybis-butane | 6863-58-7 | CCC(C)OC(C)CC | Ether
Diacetone Alcohol | 4-oh-4-me-2-pentanone | 123-42-2 | OC(C)(C)CC(C)=O | Ketone | Alcohol
Diallyl Amine | n-2-propenyl-2-propen-1-amine | 124-02-7 | C=CCNCC=C | Amine | Alkene
Diallyl Ether | diallylether | 557-40-4 | C=CCOCC=C | Alkene | Ether
Diazomethane | diazomethane | 334-88-3 | N#N=C
Dibenzyl Ether | dibenzylether | 103-50-4 | O(Cc2ccccc2)Cc1ccccc1 | Ether | Aromatics
Dibromomethane (Methylene Dibromide) | ch2br2 | 74-95-3 | BrCBr | AlkylHalide
Dibutyl Amine | dibutylamine | 111-92-2 | CCCCNCCCC | Amine
Dibutyl Ketone | 5-nonanone | 502-56-7 | CCCCC(CCCC)=O | Ketone
Dibutyl Maleate | (z)-2-butenedioicaciddibutylester | 105-76-0 | CCCCOC(=O)C=CC(OCCCC)=O | Ester | Alkene
Dibutyl Phthalate | dibutylphthalate | 84-74-2 | CCCCOC(=O)c1ccccc1C(OCCCC)=O | Ester | Aromatics
Dibutyl Sebacate | decanedioicaciddibutylester | 109-43-3 | CCCCOC(CCCCCCCCC(OCCCC)=O)=O | Ester
Dichloroacetaldehyde | dichloroacetaldehyde | 79-02-7 | ClC(Cl)C=O | Aldehyde | AlkylHalide
Dichloroacetic Acid | dichloroaceticacid | 79-43-6 | ClC(Cl)C(O)=O | Carboxylic Acid | AlkylHalide
Dichloroacetonitrile | dichloroacetonitrile | 3018-12-0 | ClC(Cl)C#N | Nitrile | AlkylHalide
Dichlorodifluoromethane (Freon 12) | dichlorodifluoromethane | 75-71-8 | FC(F)(Cl)Cl | AlkylHalide
Dichloroethylene (Trans) | trans-1,2-dichloroethene | 156-60-5 | ClC=CCl | Alkene
Dichloromethyl Methyl Ether | dichloromethylmethylether | 4885-02-3 | COC(Cl)Cl | Ether | AlkylHalide
Dichloromonofluoromethane (Freon21) | chfcl2 | 75-43-4 | FC(Cl)Cl | AlkylHalide
Diethanolamine | diethanolamine | 111-42-2 | OCCNCCO | Alcohol | Amine
Diethyl Adipate | adipinsaeurediethylester | 141-28-6 | CCOC(CCCCC(OCC)=O)=O | Ester
Diethyl Amine | diethylamine | 109-89-7 | CCNCC | Amine
Diethyl Carbonate | diethylcarbonate | 105-58-8 | CCOC(OCC)=O | Ester
Diethyl Ether | diethylether | 60-29-7 | CCOCC | Ether
Diethyl Ketone | 3-pentanone | 96-22-0 | CCC(CC)=O | Ketone
Diethyl Malonate | diethylmalonate | 105-53-3 | CCOC(CC(OCC)=O)=O | Ester
Diethyl Oxalate | ethyloxalat | 95-92-1 | CCOC(=O)C(OCC)=O | Ester
Diethyl Phthalate | diethylphthalate | 84-66-2 | CCOC(=O)c1ccccc1C(OCC)=O | Ester | Aromatics
Diethyl Succinate | ethylsuccinate | 123-25-1 | CCOC(CCC(OCC)=O)=O | Ester
Diethyl Sulfate | diethylsulfate | 64-67-5 | CCOS(OCC)(=O)=O | Alkane
Diethyl Sulfide | diethylsulfide | 352-93-2 | CCSCC | Sulfide | Ether
Diethyldisulfide | diethyldisulfide | 110-81-6 | CCSSCC | Sulfide
Diethylene Glycol | diethyleneglycol | 111-46-6 | OCCOCCO | Alcohol | Ether
Diethylene Glycol Butyl Ether Acetate | 2-(2-butoxyethoxy)ethanolacetate | 124-17-4 | CCCCOCCOCCOC(C)=O | Ester | Ether
Diethylene Glycol Dibutyl Ether | diethyleneglycoldibutylether | 112-73-2 | CCCCOCCOCCOCCCC | Ether
Diethylene Glycol Diethyl Ether | 1,1'-oxybis-2-ethoxy-ethane | 112-36-7 | CCOCCOCCOCC | Ether
Diethylene Glycol Hexyl Ether | 2-2-(hexyloxy)ethoxyethanol | 112-59-4 | OCCOCCOCCCCCC | Alcohol | Ether
Diethylene Glycol Monobutyl Ether | diethyleneglycolmonobutylether | 112-34-5 | OCCOCCOCCCC | Alcohol | Ether
Diethylene Glycol Monoethyl Ether | diethyleneglycolmonoethylether | 111-90-0 | OCCOCCOCC | Alcohol | Ether
Diethylene Glycol Monoethyl Ether Acetate | 2-(2-ethoxyethoxy)-ethanolacetate | 112-15-2 | CCOCCOCCOC(C)=O | Ester | Ether
Diethylene Glycol Monomethyl Ether | 2-(2-methoxyethoxy)ethanol | 111-77-3 | COCCOCCO | Alcohol | Ether
Diethylene Glycol Monopropyl Ether | 2-(2-propoxyethoxy)ethanol | 6881-94-3 | OCCOCCOCCC | Alcohol | Ether
Diethylenetriamine | n-(2-aminoethyl)-1,2-ethanediamine | 111-40-0 | NCCNCCN | Amine
Diethylhexyl Phthalate (Dioctyl Phthalate) | di-2-ethylhexylphthalate | 117-81-7 | CCCCC(CC)COC(=O)c1ccccc1C(OCC(CC)CCCC)=O | Ester | Aromatics
Dihexyl Ether | di-n-hexylether | 112-58-3 | CCCCCCOCCCCCC | Ether
Dihexyl Phthalate | dihexylphthalate | 84-75-3 | CCCCCCOC(=O)c1ccccc1C(OCCCCCC)=O | Ester | Aromatics
Dihydropyran | 2,3-dihydropyran | 110-87-2 | C1OC=CCC1 | Ether
Diisobutyl Adipate | rhodiasolv-dib1_cas_141_04_8 | 141-04-8 | CC(C)COC(CCCCC(OCC(C)C)=O)=O | Ester
Diisopropylamine | diisopropylamine | 108-18-9 | CC(C)NC(C)C | Amine
Diketene | 4-methylene-2-oxetanone | 674-82-8 | O=C1CC(O1)=C | Ester
Dimethoxymethane | dimethoxymethane | 109-87-5 | COCOC | Ether
Dimethyl Isosorbide | dimethylisosorbide | 5306-85-4 | COC1COC2C1OCC2OC | Ether
Dimethyl Acetylene | 2-butyne | 503-17-3 | CC#CC | Alkyne
Dimethyl Adipate | dimethyl_adipate | 627-93-0 | COC(CCCCC(OC)=O)=O | Ester
Dimethyl Amine | dimethylamine | 124-40-3 | CNC | Amine
Dimethyl Carbonate | dimethylcarbonate | 616-38-6 | COC(OC)=O | Ester
Dimethyl Cellosolve | 1,2-dimethoxyethane | 110-71-4 | COCCOC | Ether
Dimethyl Disulfide | dimethyldisulfide | 624-92-0 | CSSC | Sulfide
Dimethyl Ethanolamine | 2-(dimethylamino)-ethanol | 108-01-0 | OCCN(C)C | Alcohol | Amine
Dimethyl Ether | dimethylether | 115-10-6 | COC | Ether
Dimethyl Formamide (DMF) | dimethylformamide | 68-12-2 | CN(C)C=O | Amide
Dimethyl Glutarate | pentanedioicaciddimethylester | 1119-40-0 | COC(CCCC(OC)=O)=O | Ester
Dimethyl Ketene | 2-methyl-1-propen-1-one(dimethylketene) | 598-26-5 | CC(C)=C=O | Ketone
Dimethyl Maleate | dimethylmaleate | 624-48-6 | COC(=O)C=CC(OC)=O | Ester | Alkene
Dimethyl Phthalate | dimethylphthalate | 131-11-3 | COC(=O)c1ccccc1C(OC)=O | Ester | Aromatics
Dimethyl Succinate | dimethylsuccinate | 106-65-0 | COC(CCC(OC)=O)=O | Ester
Dimethyl Sulfate | dimethylsulfate | 77-78-1 | COS(OC)(=O)=O
Dimethyl Sulfide | dimethylsulfide | 75-18-3 | CSC | Sulfide | Ether
Dimethyl Sulfone | dimethylsulfone | 67-71-0 | CS(C)(=O)=O | Sulfur
Dimethyl Sulfoxide (DMSO) | dimethylsulfoxide | 67-68-5 | CS(C)=O | Sulfur
Dioctyl Adipate | hexanedioicacid-dioctylester | 123-79-5 | CCCCCCCCOC(CCCCC(OCCCCCCCC)=O)=O | Ester
Dipentene (Dl-Limonene) | dipentene | 138-86-3 | CC(C1CC=C(C)CC1)=C | Alkene
Diphenyl Acetylene (0 Dipole Moment) | 1,1'-(1,2-ethynediyl)bisbenzene | 501-65-5 | c(cc1)ccc1C#Cc2ccccc2 | Alkyne | Aromatics
Diphenyl Acetylene (P By Group Cont.) | 1,1'-(1,2-ethynediyl)bisbenzene | 501-65-5 | c(cc1)ccc1C#Cc2ccccc2 | Alkyne | Aromatics
Diphenyl Ether | diphenylether | 101-84-8 | O(c2ccccc2)c1ccccc1 | Ether | Aromatics
Diphenyl Sulfone | diphenylsulfone | 127-63-9 | O=S(c2ccccc2)(c1ccccc1)=O | Sulfur | Aromatics
Diphenylamine | n-phenyl-benzeneamine | 122-39-4 | N(c2ccccc2)c1ccccc1 | Amine | Aromatics
Diphenylmethane | diphenylmethane | 101-81-5 | C(c2ccccc2)c1ccccc1 | Aromatics
Dipropyl Amine | dipropylamine | 142-84-7 | CCCNCCC | Amine
Dipropyl Ketone | 4-heptanone | 123-19-3 | CCCC(CCC)=O | Ketone
Dipropylene Glycol Mono n-Butyl Ether | dipropyleneglycoln-butylether | 29911-28-2 | CCCCOCC(C)OCC(O)C | Alcohol | Ether
Dipropylene Glycol Mono n-Propyl Ether | 1-(1-methyl-2-propoxyethoxy)-2-propanol | 29911-27-1 | CCCOCC(C)OCC(O)C | Alcohol | Ether
Dipropylene Glycol Monomethyl Ether Acetate | dpg-monomethyl-ether-acetate | 88917-22-0 | COC(C)COC(C)COC(C)=O | Ester | Ether
Divinylsulfide | 1,1'-thiobisethene | 627-51-0 | C=CSC=C | Sulfide | Ether
Dodecane | dodecane | 112-40-3 | CCCCCCCCCCCC | Alkane
Dodecanol | dodecanol | 112-53-8 | OCCCCCCCCCCCC | Alcohol
Dopamine | dopamine | 51-61-6 | NCCc(ccc1O)cc1O | Amine | Aromatics
Eicosane | eicosane | 112-95-8 | CCCCCCCCCCCCCCCCCCCC | Alkane
Epichlorohydrin | (chloromethyl)-oxirane | 106-89-8 | ClCC1OC1 | Ether | AlkylHalide
Epsilon-Caprolactam | caprolactam | 105-60-2 | O=C1NCCCCC1 | Amide
Ethane | ethane | 74-84-0 | CC | Alkane
Ethane (Liq. B.P.) | ethane | 74-84-0 | CC | Alkane
Ethanesulfonylchloride | ethanesulfonylchloride | 594-44-5 | CCS(Cl)(=O)=O | Sulfur
Ethanethiol (Ethyl Mercaptan) | ethanethiol | 75-08-1 | CCS | Sulfide
Ethanol | ethanol | 64-17-5 | OCC | Alcohol
Ethanolamine | ethanolamine | 141-43-5 | OCCN | Alcohol | Amine
Ethyl Acetate | ethylacetate | 141-78-6 | CCOC(C)=O | Ester
Ethyl Aceto Acetate (Keto) | ethylacetoacetate | 141-97-9 | CCOC(CC(C)=O)=O | Ester | Ketone
Ethyl Acetylene | butyne | 107-00-6 | CCC#C | Alkyne
Ethyl Acrylate | 2-propenoicacidethylester | 140-88-5 | CCOC(=O)C=C | Ester | Alkene
Ethyl Amine | ethylamine | 75-04-7 | NCC | Amine
Ethyl Amyl Ketone | 3-octanone | 106-68-3 | CCCCCC(CC)=O | Ketone
Ethyl Benzene | ethylbenzene | 100-41-4 | CCc1ccccc1 | Aromatics
Ethyl Benzoate | ethylbenzoate | 93-89-0 | CCOC(=O)c1ccccc1 | Ester | Aromatics
Ethyl Bromide | bromoethane | 74-96-4 | CCBr | AlkylHalide
Ethyl Butyl Ether | 1-ethoxybutane | 628-81-9 | CCOCCCC | Ether
Ethyl Butyl Ketone | 3-heptanone | 106-35-4 | CCCCC(CC)=O | Ketone
Ethyl Butyrate | ethylbutyrate | 105-54-4 | CCOC(CCC)=O | Ester
Ethyl Capronate | ethylhexanoate | 123-66-0 | CCCCCC(OCC)=O | Ester
Ethyl Carbamate | urethane | 51-79-6 | CCOC(=O)N | Ether
Ethyl Chloride | chloroethane | 75-00-3 | CCCl | AlkylHalide
Ethyl Chloroformate | carbonochloridicacidethylester | 541-41-3 | CCOC(Cl)=O | Ether
Ethyl Cyanoacetate | cyanoaceticacidethylester | 105-56-6 | CCOC(CC#N)=O | Ester | Nitrile
Ethyl Ethynylether | ethoxyacetylene | 927-80-0 | CCOC#C | Alkyne | Ether
Ethyl Fluoride | fluoroethane | 353-36-6 | FCC | AlkylHalide
Ethyl Formate | ethylformate | 109-94-4 | CCOC=O | Ester
Ethyl Iodide | iodoethane | 75-03-6 | CCI | AlkylHalide
Ethyl Isocyanate | ethylisocyanate | 109-90-0 | CCN=C=O | Nitrogen
Ethyl Isothiocyanate | ethylisothiocyanate | 542-85-8 | CCN=C=S | Nitrogen
Ethyl Lactate | 2-hydroxypropanoicacidethylester | 97-64-3 | CCOC(C(O)C)=O | Ester | Alcohol
Ethyl Methacrylate | ethylmethacrylate | 97-63-2 | CCOC(=O)C(C)=C | Ester | Alkene
Ethyl Methyl Sulfide | (methylthio)-ethane | 624-89-5 | CCSC | Sulfide | Ether
Ethyl Oleate | ethyl-oleate | 111-62-6 | CCCCCCCCC=CCCCCCCCC(OCC)=O | Ester | Alkene
Ethyl Propionate | ethylpropionate | 105-37-3 | CCOC(CC)=O | Ester
Ethyl Thiocyanate | ethylthiocyanate | 542-90-5 | CCSC#N | Nitrile | Sulfide | Nitrogen
Ethyl Vinylether | ethoxy-ethene | 109-92-2 | CCOC=C | Ether
Ethyl Vinylketone | 1-penten-3-one | 1629-58-9 | CCC(=O)C=C | Ketone | Alkene
Ethylene | ethene | 74-85-1 | C=C | Alkene
Ethylene Carbonate | 1,3-dioxolan-2-one | 96-49-1 | O=C1OCCO1 | Ester
Ethylene Chlorohydrin | 2-chloroethanol | 107-07-3 | OCCCl | Alcohol | AlkylHalide
Ethylene Cyanohydrin | ethylenecyanohydrin | 109-78-4 | OCCC#N | Nitrile | Alcohol
Ethylene Dibromide | 1,2-dibromoethane | 106-93-4 | BrCCBr | AlkylHalide
Ethylene Dichloride | 1,2-dichloroethane | 107-06-2 | ClCCCl | AlkylHalide
Ethylene Dinitrate | 1,2-ethanedioldinitrate | 628-96-6 | O=N(OCCON(=O)=O)=O | Nitrogen
Ethylene Glycol | glycol | 107-21-1 | OCCO | Alcohol
Ethylene Glycol Butyl Ether Acetate | 2-butoxyethanolacetate | 112-07-2 | CCCCOCCOC(C)=O | Ester | Ether
Ethylene Glycol Diacetate | 1,2-ethanedioldiacetate | 111-55-7 | CC(OCCOC(C)=O)=O | Ester
Ethylene Glycol Dibutyl Ether | 1,2-dibutoxyethane | 112-48-1 | CCCCOCCOCCCC | Ether
Ethylene Glycol Diethyl Ether | 3,6-dioxaoctane | 629-14-1 | CCOCCOCC | Ether
Ethylene Glycol Dimethyl Ether | 1,2-dimethoxyethane | 110-71-4 | COCCOC | Ether
Ethylene Glycol Mono 2-Ethyl Hexyl Ether | 2-(2-ethylhexyl)oxyethanol | 1559-35-9 | OCCOCC(CC)CCCC | Alcohol | Ether
Ethylene Glycol Mono Benzyl Ether | ethylenglycolmonobenzylether | 622-08-2 | OCCOCc1ccccc1 | Alcohol | Ether | Aromatics
Ethylene Glycol Mono Ethyl Ether Acrylate | 2-ethoxyethylacrylate | 106-74-1 | CCOCCOC(=O)C=C | Ester | Alkene | Ether
Ethylene Glycol Mono n-Hexyl Ether | 2-hexyloxyethanol | 112-25-4 | OCCOCCCCCC | Alcohol | Ether
Ethylene Glycol Mono n-Propyl Ether | 2-propoxyethanol | 2807-30-9 | OCCOCCC | Alcohol | Ether
Ethylene Glycol Mono t-Butyl Ether | ethyleneglycoltert-butylether | 7580-85-0 | OCCOC(C)(C)C | Alcohol | Ether
Ethylene Glycol Monobutyl Ether | 2-butoxyethanol | 111-76-2 | OCCOCCCC | Alcohol | Ether
Ethylene Glycol Monoethyl Ether | ethoxyethanol | 110-80-5 | OCCOCC | Alcohol | Ether
Ethylene Glycol Monoethyl Ether Acetate | 2-ethoxyethanolacetate | 111-15-9 | CCOCCOC(C)=O | Ester | Ether
Ethylene Glycol Monoisopropyl Ether | 2-isopropoxyethanol | 109-59-1 | OCCOC(C)C | Alcohol | Ether
Ethylene Glycol Monomethyl Ether | 2-methoxyethanol | 109-86-4 | COCCO | Alcohol | Ether
Ethylene Glycol Monomethyl Ether Acetate | ethyleneglycolmonomethyletheracetate | 110-49-6 | COCCOC(C)=O | Ester | Ether
Ethylene Glycol Sulfite | ethylenesulfite | 3741-38-6 | O=S1OCCO1
Ethylene Oxide | ethyleneoxide | 75-21-8 | C1OC1 | Ether
Ethylene Sulfide | thiirane | 420-12-2 | S1CC1 | Sulfide | Ether
Ethylenediamine | 1,2-diaminoethane | 107-15-3 | NCCN | Amine
Ethyleneimine | aziridine | 151-56-4 | C1NC1 | Amine
Eugenol | eugenol | 97-53-0 | COc1cc(CC=C)ccc1O | Alkene | Ether | Aromatics
Ferulic Acid | ferulic_acid | 1135-24-6 | COc1cc(ccc1O)C=CC(O)=O | Carboxylic Acid | Alkene | Ether | Aromatics
Fluorene | fluorene | 86-73-7 | C(c2cc3)c1ccccc1c2cc3 | Alkane
Fluorobenzene | fluorobenzene | 462-06-6 | Fc1ccccc1 | Aromatics
Fluoroethylene | fluoroethene | 75-02-5 | FC=C | Alkene
Fluoromethane | ch3f | 593-53-3 | FC | AlkylHalide
Fluoroprene | 2-fluoro-1,3-butadiene | 381-61-3 | FC(=C)C=C | Alkene
Formaldehyde | formaldehyde | 50-00-0 | O=C | Aldehyde
Formamide | formamide | 75-12-7 | O=CN | Amide
Formic Acid | formicacid | 64-18-6 | OC=O | Carboxylic Acid
Formyl Fluoride | formylfluoride | 1493-02-3 | FC=O | Acylhalide
Fumaronitrile | (e)-2-butenedinitrile | 764-42-1 | N#CC=CC#N | Nitrile | Alkene
Furan | furane | 110-00-9 | c1cocc1 | Aromatics
Furfural | furfural | 98-01-1 | O=Cc1occc1 | Aldehyde | Aromatics
Furfuryl Alcohol | 2-furanmethanol | 98-00-0 | OCc1occc1 | Alcohol | Aromatics
Glycerol | glycerol | 56-81-5 | OCC(O)CO | Alcohol
Glycerol Carbonate | 4-hydroxymethyl-1,3-dioxolan-2-one | 931-40-8 | OCC1OC(OC1)=O | Ester | Alcohol
Glycerol Triacetate | glycerol-triacetate | 102-76-1 | CC(OCC(COC(C)=O)OC(C)=O)=O | Ester
Glycerol Tributyrate | glycerol-tributyrate | 60-01-5 | CCCC(OCC(COC(CCC)=O)OC(CCC)=O)=O | Ester
Glycerol Trioleate | triolein | 122-32-7 | CCCCCCCCC=CCCCCCCCC(OC(COC(CCCCCCCC=CCCCCCCCC)=O)COC(CCCCCCCC=CCCCCCCCC)=O)=O | Ester | Alkene
Glycidol | oxiranemethanol | 556-52-5 | OCC1OC1 | Alcohol | Ether
Glycidyl Methacrylate | glycidylmethacrylate | 106-91-2 | CC(=C)C(OCC1OC1)=O | Ester | Alkene | Ether
Glyoxal (Ethandial) | ethanedial | 107-22-2 | O=CC=O | Aldehyde
HCFC 134a | 1,1,1,2-tetrafluoroethane | 811-97-2 | FCC(F)(F)F | AlkylHalide
HCFC 141b | 1,1-dichloro-1-fluoroethane | 1717-00-6 | FC(C)(Cl)Cl | AlkylHalide
HCFC 225ca | 1,1-dichloro-2,2,3,3,3-pentafluoropropane | 422-56-0 | ClC(Cl)C(F)(F)C(F)(F)F | AlkylHalide
HCFC 225cb | 1,3-dichloro-1,1,2,2,3-pentafluoropropane | 507-55-1 | FC(Cl)C(F)(F)C(F)(F)Cl | AlkylHalide
HCFC 253eb | 3-chloro-1,1,1-trifluoropropane | 460-35-5 | ClCCC(F)(F)F | AlkylHalide
HCFC123 | 1,1-dichloro-2,2,2-trifluoroethane | 306-83-2 | ClC(Cl)C(F)(F)F | AlkylHalide
Heptane | n-heptane | 142-82-5 | CCCCCCC | Alkane
Hexachlorobenzene | hexachlorobenzene | 118-74-1 | Clc1c(Cl)c(Cl)c(Cl)c(Cl)c1Cl | Aromatics
Hexachloroethane | hexachloroethane | 67-72-1 | ClC(Cl)(Cl)C(Cl)(Cl)Cl | AlkylHalide
Hexadecane | n-hexadecane | 544-76-3 | CCCCCCCCCCCCCCCC | Alkane
Hexafluoro Isopropanol | hexafluoro-i-propanol | 920-66-1 | FC(F)(F)C(O)C(F)(F)F | Alcohol | AlkylHalide
Hexafluoro-1,3-Butadiene | hexafluoro-1,3-butadiene | 685-63-2 | FC(F)=C(F)C(F)=C(F)F | Alkene
Hexafluorobenzene | hexafluorobenzene | 392-56-3 | Fc1c(F)c(F)c(F)c(F)c1F | Aromatics
Hexamethyl Benzene | hexamethylbenzene | 87-85-4 | Cc1c(C)c(C)c(C)c(C)c1C | Aromatics
Hexamethylenetetramine | methenamine | 100-97-0 | C1N2CN(CN3C2)CN1C3
Hexamethylphosphoramide | hexamethylphosphoramide | 680-31-9 | CN(C)P(=O)(N(C)C)N(C)C | Phosphorus
Hexanal | hexanal | 66-25-1 | CCCCCC=O | Aldehyde
Hexane | hexane | 110-54-3 | CCCCCC | Alkane
Hexane 1,6 Diol | 1,6-hexanediol | 629-11-8 | OCCCCCCO | Alcohol
Hexanoic Acid | n-hexanoicacid | 142-62-1 | CCCCCC(O)=O | Carboxylic Acid
Hexyl Acetate | n-hexylacetate | 142-92-7 | CCCCCCOC(C)=O | Ester
HFC 245fa | 1,1,1,3,3-pentafluoropropane | 460-73-1 | FC(F)CC(F)(F)F | AlkylHalide
HFC 338pcc | 1,1,2,2,3,3,4,4-octafluorobutane | 377-36-6 | FC(F)C(F)(F)C(F)(F)C(F)F | AlkylHalide
HFC-365mfc | 1,1,1,3,3-pentafluorobutane | 406-58-6 | FC(F)(F)CC(F)(F)C | AlkylHalide
HFC-43-10mee | 1,1,1,2,2,3,4,5,5,5-decafluoropentane | 138495-42-8 | FC(F)(F)C(F)C(F)C(F)(F)C(F)(F)F | AlkylHalide
HFE 7000 | heptafluoro-1-methoxypropane | 375-03-1 | COC(F)(F)C(F)(F)C(F)(F)F | Ether | AlkylHalide
HFE 7100 | 1,1,1,2,2,3,3,4,4-nonafluoro-5-oxahexane | 163702-07-6 | COC(F)(F)C(F)(F)C(F)(F)C(F)(F)F | Ether | AlkylHalide
Hydrazine | hydrazine | 302-01-2 | NN | Amine
Hydrogen Cyanide | hcn | 74-90-8 | C#N | Nitrile
Hydrogen Peroxide | h2o2 | 7722-84-1 | OO | Ether
Hydrogen Sulfide | h2s | 7783-06-4 | S | Sulfide
Hydroxyethyl Acrylate | 2-propenoicacid-2-hydroxyethylester | 818-61-1 | OCCOC(=O)C=C | Ester | Alcohol | Alkene
Indene | 1h-indene | 95-13-6 | C(C=Cc1cc2)c1cc2 | Alkene
Indole | indole | 120-72-9 | c2cc1cc[nH]c1cc2 | Aromatics
Iodobenzene | iodobenzene | 591-50-4 | Ic1ccccc1 | Aromatics
Iodoform | triiodomethane | 75-47-8 | IC(I)I | AlkylHalide
Isoamyl Acetate | isoamylacetate | 123-92-2 | CC(C)CCOC(C)=O | Ester
Isoamyl Alcohol (3-Methyl-1-Butanol) | isopentanol | 123-51-3 | OCCC(C)C | Alcohol
Isoamyl Propionate | 1-butanol-3-methylpropanoate | 105-68-0 | CC(C)CCOC(CC)=O | Ester
Isobutyl Acetate | aceticacid-2-methylpropylester | 110-19-0 | CC(C)COC(C)=O | Ester
Isobutyl Acrylate | 2-propenoicacid-2-methylpropylester | 106-63-8 | CC(C)COC(=O)C=C | Ester | Alkene
Isobutyl Alcohol | isobutanol | 78-83-1 | OCC(C)C | Alcohol
Isobutyl Formate | isobutylformate | 542-55-2 | CC(C)COC=O | Ester
Isobutyl Isobutyrate | isobutylisobutyrate | 97-85-8 | CC(C)COC(C(C)C)=O | Ester
Isobutylene | isobutene | 115-11-7 | CC(C)=C | Alkene
Isobutyleneoxide | 2,2-dimethyl-oxirane | 558-30-5 | CC1(C)OC1 | Ether
Isobutyric Acid | isobutyricacid | 79-31-2 | CC(C)C(O)=O | Carboxylic Acid
Isocyanic Acid | isocyanicacid | 75-13-8 | O=C=N | Nitrogen
Isooctyl Alcohol | isooctanol | 26952-21-6 | OCCCCCC(C)C | Alcohol
Isopentane | methylbutane | 78-78-4 | CCC(C)C | Alkane
Isophorone | isophorone | 78-59-1 | CC1(C)CC(=O)C=C(C)C1 | Ketone | Alkene
Isoprene (2-Methyl-1,3-Butadiene) | isoprene | 78-79-5 | CC(=C)C=C | Alkene
Isopropyl Acetate | isopropylacetate | 108-21-4 | CC(C)OC(C)=O | Ester
Isopropyl Amine (2-Propan Amine) | isopropylamine | 75-31-0 | NC(C)C | Amine
Isopropyl Benzene (Cumene) | isopropylbenzene | 98-82-8 | CC(C)c1ccccc1 | Aromatics
Isopropyl Chloride (2-Chloro Propane) | 2-chloropropane | 75-29-6 | CC(C)Cl | AlkylHalide
Isopropyl Ether | diisopropylether | 108-20-3 | CC(C)OC(C)C | Ether
Isopropyl Palmitate | hexadecanoicacidisopropylester | 142-91-6 | CCCCCCCCCCCCCCCC(OC(C)C)=O | Ester
Isovaleraldehyde | 3-methylbutanal | 590-86-3 | CC(C)CC=O | Aldehyde
Isovaleric Acid | isovalericacid | 503-74-2 | CC(C)CC(O)=O | Carboxylic Acid
Isoxazole | iso-oxazole | 288-14-2 | c1nocc1 | Aromatics
Ketene | ethenone | 463-51-4 | O=C=C | Ketone
l-Tyrosine | tyrosine | 60-18-4 | [NH3+]C(Cc(cc1)ccc1O)C([O-])=O | Carboxylic Acid | Amine | Aromatics
Lactic Acid (dl) | lacticacid | 50-21-5 | OC(C)C(O)=O | Carboxylic Acid | Alcohol
m-Chloroaniline | 3-chlorobenzeneamine | 108-42-9 | Nc1cc(Cl)ccc1 | Amine | Aromatics
m-Cresol | 3-hydroxytoluene | 108-39-4 | Oc1cc(C)ccc1 | Aromatics
m-Dichlorobenzene | 1,3-dichlorobenzene | 541-73-1 | Clc1cc(Cl)ccc1 | Aromatics
Maleic Anhydride | maleicanhydride | 108-31-6 | O=C1C=CC(O1)=O | AcidAnhydride | Alkene | Ether
Malononitrile | dicyanomethane | 109-77-3 | N#CCC#N | Nitrile
Menthofuran | 4,5,6,7-tetrahydro-3,6-dimethylbenzofuran | 494-90-6 | CC2Cc1c(CC2)occ1C | Aromatics
Mesityl Oxide | 4-methyl-3-penten-2-one | 141-79-7 | CC(C)=CC(C)=O | Ketone | Alkene
Mesitylene | 1,3,5-trimethylbenzene | 108-67-8 | Cc1cc(C)cc(C)c1 | Aromatics
Methacrylaldehyde | alpha-methylacrolein | 78-85-3 | CC(=C)C=O | Aldehyde | Alkene
Methacrylamide | 2-methyl-2-propenamide | 79-39-0 | CC(=C)C(=O)N | Amide | Alkene
Methacrylic Acid | methacrylicacid | 79-41-4 | OC(=O)C(C)=C | Carboxylic Acid | Alkene
Methacrylonitrile | 2-methyl-2-propenenitrile | 126-98-7 | CC(=C)C#N | Nitrile | Alkene
Methane (Liquid B.P.) | methane | 74-82-8 | C
Methanol | methanol | 67-56-1 | CO | Alcohol
Methanol Cluster | methanol | 67-56-1 | CO | Alcohol
Methoxyhexanone (Pentoxone) | 4-methoxy-4-methyl-pentan-2-one | 107-70-0 | COC(C)(C)CC(C)=O | Ketone | Ether
Methyl Acetate | methylacetate | 79-20-9 | COC(C)=O | Ester
Methyl Aceto Acetate | methylacetoacetate | 105-45-3 | COC(CC(C)=O)=O | Ester | Ketone
Methyl Acetylene | propyne | 74-99-7 | CC#C | Alkyne
Methyl Acrylate | methylacrylate | 96-33-3 | COC(=O)C=C | Ester | Alkene
Methyl Amine | methylamine | 74-89-5 | CN | Amine
Methyl Amyl Acetate | 4-methyl-2-pentylacetate | 108-84-9 | CC(C)CC(C)OC(C)=O | Ester
Methyl Benzoate | methylbenzoate | 93-58-3 | COC(=O)c1ccccc1 | Ester | Aromatics
Methyl Bromide | ch3br | 74-83-9 | CBr | AlkylHalide
Methyl Butyl Ketone | 2-hexanone | 591-78-6 | CCCCC(C)=O | Ketone
Methyl Chloride | ch3cl | 74-87-3 | ClC | AlkylHalide
Methyl Chloroformate | carbonochloridicacidmethylester | 79-22-1 | COC(Cl)=O | Ether
Methyl Cyanoacetate | cyanoaceticacidmethylester | 105-34-0 | COC(CC#N)=O | Ester | Nitrile
Methyl Cyclohexane | methylcyclohexane | 108-87-2 | CC1CCCCC1 | Alkane
Methyl Cyclopentane | methylcyclopentane | 96-37-7 | CC1CCCC1 | Alkane
Methyl Ethyl Ether | methylethylether | 540-67-0 | COCC | Ether
Methyl Ethyl Ketone (MEK) | butanone | 78-93-3 | CCC(C)=O | Ketone
Methyl Ethyl Ketoxime | 2-butanoneoxime | 96-29-7 | CCC(C)=NO | Nitrogen
Methyl Formate | methylformate | 107-31-3 | COC=O | Ester
Methyl Furoate | methyl2-furancarboxylate | 611-13-2 | COC(=O)c1occc1 | Ester | Ether | Aromatics
Methyl Glyoxal | methylglyoxal | 78-98-8 | CC(=O)C=O | Aldehyde | Ketone
Methyl Hydrazine | methylhydrazine | 60-34-4 | CNN | Amine
Methyl Hydroperoxide | methylhydroperoxide | 3031-73-0 | OOC | Ether
Methyl Iodide | ch3i | 74-88-4 | CI | AlkylHalide
Methyl Isoamyl Ketone | 5-methyl-2-hexanone | 110-12-3 | CC(C)CCC(C)=O | Ketone
Methyl Isobutyl Carbinol | 4-methyl-2-pentanol | 108-11-2 | OC(C)CC(C)C | Alcohol
Methyl Isobutyl Ketone (MIBK) | 4-methyl-2-pentanone | 108-10-1 | CC(C)CC(C)=O | Ketone
Methyl Isocyanate | isocyanatomethane | 624-83-9 | CN=C=O | Nitrogen
Methyl Isopropenyl Ketone | 3-methyl-3-buten-2-one | 814-78-8 | CC(=O)C(C)=C | Ketone | Alkene
Methyl Isothiocyanate | methylisothiocyanate | 556-61-6 | CN=C=S | Nitrogen
Methyl Mercaptan | methanethiol | 74-93-1 | SC | Sulfide
Methyl Methacrylate | methylmethacrylate | 80-62-6 | COC(=O)C(C)=C | Ester | Alkene
Methyl n-Amyl Ketone | 2-heptanone | 110-43-0 | CCCCCC(C)=O | Ketone
Methyl n-Propyl Ketone | 2-pentanone | 107-87-9 | CCCC(C)=O | Ketone
Methyl Nitrate | methylnitrate | 598-58-3 | CON(=O)=O | Nitrogen
Methyl Oleate | methyloleate | 112-62-9 | CCCCCCCCC=CCCCCCCCC(OC)=O | Ester | Alkene
Methyl Phenyl Sulfide | methylthiobenzene | 100-68-5 | CSc1ccccc1 | Sulfide | Ether | Aromatics
Methyl Phenyl Sulfone (Uncertain) | methylphenylsulfone | 3112-85-4 | CS(c1ccccc1)(=O)=O | Sulfur | Aromatics
Methyl Propionate | methylpropionate | 554-12-1 | COC(CC)=O | Ester
Methyl Salicylate | 2-hydroxy-benzoicacidmethylester | 119-36-8 | COC(=O)c1ccccc1O | Ester | Aromatics
Methyl Silane | methylsilane | 992-94-9 | [SiH3]C | Silicon
Methyl Sulfolane | 3-methyl-tetrahydrothiophene-1,1-dioxide | 872-93-5 | CC(CC1)CS1(=O)=O | Sulfur
Methyl Thiocyanate | methylthiocyanate | 556-64-9 | CSC#N | Nitrile | Sulfide | Nitrogen
Methyl Vinyl Ether | methylvinylether | 107-25-5 | COC=C | Ether
Methyl Vinyl Ketone | 1-buten-3-one | 78-94-4 | CC(=O)C=C | Ketone | Alkene
Methyl-p-Toluate | 4-methyl-benzoicacidmethylester | 99-75-2 | COC(=O)c(cc1)ccc1C | Ester | Aromatics
Methyl-t-Butyl Ether | methyl-t-butylether | 1634-04-4 | COC(C)(C)C | Ether
Methylal (Dimethoxy Methane) | dimethoxymethane | 109-87-5 | COCOC | Ether
Methylene Dichloride (Dichloromethane) | ch2cl2 | 75-09-2 | ClCCl | AlkylHalide
Methylene Diiodide (Diiodomethane) | diiodomethane | 75-11-6 | ICI | AlkylHalide
Morpholine | morpholine | 110-91-8 | O1CCNCC1 | Amine | Ether
N,N,N,N-Tetramethylthiourea | tetramethylthiourea | 2782-91-4 | CN(C)C(=S)N(C)C
N,N-Dibutyl Formamide | n,n-dibutylformamide | 761-65-9 | CCCCN(CCCC)C=O | Amide
N,N-Dichloroethyl Amine | 2-chloro-n-(2-chloroethyl)ethanamine | 334-22-5 | ClCCNCCCl | Amine | AlkylHalide
N,N-Diethyl Acetamide | diethylacetamide | 685-91-6 | CCN(CC)C(C)=O | Amide
N,N-Diethyl Formamide | n,n-diethylformamide | 617-84-5 | CCN(CC)C=O | Amide
N,N-Dimethyl Acetamide | n,n-dimethylacetamide | 127-19-5 | CN(C)C(C)=O | Amide
N,N-Dimethyl Butyramide | n,n-dimethylbutanamide | 760-79-2 | CCCC(=O)N(C)C | Amide
N-(2-Hydroxyethyl)-2-Pyrrolidone | 1-(2-hydroxyethyl)-2-pyrrolidinone | 3445-11-2 | OCCN1CCCC1=O | Amide | Alcohol
N-Acetyl Piperidine | 1-acetylpiperidine | 618-42-8 | CC(=O)N1CCCCC1 | Amide
N-Acetylmorpholine | 4-acetylmorpholine | 1696-20-4 | CC(=O)N1CCOCC1 | Amide | Ether
n-Butyl Acetate | n-butylacetate | 123-86-4 | CCCCOC(C)=O | Ester
n-Butyl Aceto Acetate | 3-oxobutanoicacidbutylester | 591-60-6 | CCCCOC(CC(C)=O)=O | Ester | Ketone
n-Butyl Acrylate | 2-propenoicacidbutylester | 141-32-2 | CCCCOC(=O)C=C | Ester | Alkene
n-Butyl Amine | 1-butylamine | 109-73-9 | NCCCC | Amine
n-Butyl Butyrate | butylbutyrate | 109-21-7 | CCCCOC(CCC)=O | Ester
n-Butyl Cyclohexane | butylcyclohexane | 1678-93-9 | CCCCC1CCCCC1 | Alkane
n-Butyl Cyclopentane | butylcyclopentane | 2040-95-1 | CCCCC1CCCC1 | Alkane
n-Butyl Methacrylate | 2-methyl-2-propenoicacidbutylester | 97-88-1 | CCCCOC(=O)C(C)=C | Ester | Alkene
n-Butyl Propionate | n-butylpropionate | 590-01-2 | CCCCOC(CC)=O | Ester
n-Butylbenzene | butylbenzene | 104-51-8 | CCCCc1ccccc1 | Aromatics
n-Butyramide | butanamide | 541-35-5 | CCCC(=O)N | Amide
N-Ethyl Formamide | n-formylethylamine | 627-45-2 | CCNC=O | Amide
N-Ethyl-2-Pyrrolidone | n-ethyl-2-pyrrolidinone | 2687-91-4 | CCN1CCCC1=O | Amide
N-Formyl Piperidine | 1-piperidinecarboxaldehyde | 2591-86-8 | O=CN1CCCCC1 | Amide
n-Heptyl Acetate | aceticacidheptylester | 112-06-1 | CCCCCCCOC(C)=O | Ester
N-Methyl Acetamide | n-methylacetamide | 79-16-3 | CNC(C)=O | Amide
N-Methyl Formamide | methylformamide | 123-39-7 | CNC=O | Amide
N-Methyl Pyrrolidine | 1-methyl-pyrrolidine | 120-94-5 | CN1CCCC1 | Amine
N-Methyl-2-Pyrrolidone (NMP) | n-methyl-2-pyrrolidinone | 872-50-4 | CN1CCCC1=O | Amide
N-Methylaniline | n-methylaniline | 100-61-8 | CNc1ccccc1 | Amine | Aromatics
N-n-Butyl Pyrrolidone | n-butyl-2-pyrrolidinone | 3470-98-2 | CCCCN1CCCC1=O | Amide
n-Pentyl Propionate | amylpropionate | 624-54-4 | CCCCCOC(CC)=O | Ester
n-Propyl Acetate | n-propylacetate | 109-60-4 | CCCOC(C)=O | Ester
n-Propyl Nitrate | propylnitrate | 627-13-4 | CCCON(=O)=O | Nitrogen
n-Propyl Propanoate | propylpropionate | 106-36-5 | CCCOC(CC)=O | Ester
n-Tetradecane | tetradecane | 629-59-4 | CCCCCCCCCCCCCC | Alkane
Naphthalene | naphthalene | 91-20-3 | c(ccc1cc2)cc1cc2 | Aromatics
Nicotine | nicotine | 54-11-5 | CN1CCCC1c2cccnc2 | Amine | Aromatics
Nitric Acid | nitricacid | 7697-37-2 | ON(=O)=O | Nitrogen
Nitrobenzene | nitrobenzene | 98-95-3 | O=N(c1ccccc1)=O | Nitrogen | Aromatics
Nitroethane | nitroethane | 79-24-3 | CCN(=O)=O | Nitrogen
Nitroethylene | nitroethene | 3638-64-0 | C=CN(=O)=O | Nitrogen
Nitroglycerin (Glyceryl Trinitrate) | 1,2,3-propanetrioltrinitrate | 55-63-0 | O=N(OCC(CON(=O)=O)ON(=O)=O)=O | Nitrogen
Nitromethane | nitromethane | 75-52-5 | CN(=O)=O | Nitrogen
Nitrosobenzene | nitrosobenzene | 586-96-9 | O=Nc1ccccc1 | Aromatics
Nonane | n-nonane | 111-84-2 | CCCCCCCCC | Alkane
Norephedrin | ephedrine | 299-42-3 | CNC(C)C(O)c1ccccc1 | Alcohol | Amine | Aromatics
o-Chlorofluorobenzene | o-chlorofluorobenzene | 348-51-6 | Fc1ccccc1Cl | Aromatics
o-Chlorostyrene | o-chlorostyrene | 2039-87-4 | Clc1ccccc1C=C | Alkene | Aromatics
o-Chlorotoluene | 1-chloro-2-methylbenzene | 95-49-8 | Cc1ccccc1Cl | Aromatics
o-Dichlorobenzene | 1,2-dichlorobenzene | 95-50-1 | Clc1ccccc1Cl | Aromatics
o-Difluorobenzene | o-difluorobenzene | 367-11-3 | Fc1ccccc1F | Aromatics
o-Methoxyphenol (Guaiacol) | 2-methoxyphenol | 90-05-1 | COc1ccccc1O | Ether | Aromatics
Octadecane | octadecane | 593-45-3 | CCCCCCCCCCCCCCCCCC | Alkane
Octamethylcyclotetrasiloxane | octamethylcyclotetrasiloxane | 556-67-2 | C[Si]1(C)O[Si](C)(C)O[Si](C)(C)O[Si](C)(C)O1 | Silicon
Octane | octane | 111-65-9 | CCCCCCCC | Alkane
Octanoic Acid | caprylicacid | 124-07-2 | CCCCCCCC(O)=O | Carboxylic Acid
Octyl Acetate | aceticacidoctylester | 112-14-1 | CCCCCCCCOC(C)=O | Ester
Oleic Acid | cis-9-octadecenoicacid | 112-80-1 | CCCCCCCCC=CCCCCCCCC(O)=O | Carboxylic Acid | Alkene
Oleyl Alcohol | oleyl-alcohol | 143-28-2 | OCCCCCCCCC=CCCCCCCCC | Alcohol | Alkene
OS-10 (Hexamethyldisiloxane) | hexamethyldisiloxane | 107-46-0 | C[Si](C)(C)O[Si](C)(C)C | Silicon
OS-20 (Octamethyltrisiloxane) | octamethyltrisiloxane | 107-51-7 | C[Si](C)(C)O[Si](C)(C)O[Si](C)(C)C | Silicon
OS-30 (Decamethyltetrasiloxane) | decamethyltetrasiloxane | 141-62-8 | C[Si](C)(C)O[Si](C)(C)O[Si](C)(C)O[Si](C)(C)C | Silicon
Oxalic Acid | oxalicacid | 144-62-7 | OC(=O)C(O)=O | Carboxylic Acid
Oxalylchloride | oxalylchloride | 79-37-8 | ClC(=O)C(Cl)=O | Acylhalide
Oxetane (Trimethylene Oxide) | oxetane | 503-30-0 | O1CCC1 | Ether
Ozone | o3 | 10028-15-6 | [O-][O+]=O
p-Anisidine (Methoxy Aniline) | p-anisidine | 104-94-9 | COc(cc1)ccc1N | Amine | Ether | Aromatics
p-Bromobenzonitrile | 4-bromobenzonitrile | 623-00-7 | Brc(cc1)ccc1C#N | Nitrile | Aromatics
p-Bromonitrobenzene | 4-bromonitrobenzene | 586-78-7 | Brc1ccc(cc1)N(=O)=O | Nitrogen | Aromatics
p-Bromotoluene | 1-bromo-4-methylbenzene | 106-38-7 | Cc1ccc(Br)cc1 | Aromatics
p-Chloro Acetophenone | 1-(4-chlorophenyl)ethanone | 99-91-2 | CC(=O)c(cc1)ccc1Cl | Ketone | Aromatics
p-Chloronitrobenzene | 1-chloro-4-nitrobenzene | 100-00-5 | Clc1ccc(cc1)N(=O)=O | Nitrogen | Aromatics
p-Chlorostyrene | p-chlorostyrene | 1073-67-2 | Clc1ccc(C=C)cc1 | Alkene | Aromatics
p-Chlorotoluene | 1-chloro-4-methylbenzene | 106-43-4 | Cc1ccc(Cl)cc1 | Aromatics
p-Dichlorobenzene | 1,4-dichlorobenzene | 106-46-7 | Clc1ccc(Cl)cc1 | Aromatics
p-Diethyl Benzene | 1,4-diethylbenzene | 105-05-5 | CCc1ccc(CC)cc1 | Aromatics
p-Divinyl Benzene | p-divinylbenzene | 105-06-6 | C=Cc1ccc(C=C)cc1 | Alkene | Aromatics
p-Fluoroanisole | 4-fluoroanisole | 459-60-9 | COc(cc1)ccc1F | Ether | Aromatics
p-Nitro Toluene | 1-methyl-4-nitro-benzene | 99-99-0 | Cc1ccc(cc1)N(=O)=O | Nitrogen | Aromatics
Paracetamol | 4-hydroxyacetanilide | 103-90-2 | Oc1ccc(cc1)NC(C)=O | Amide | Aromatics
Paraldehyde | paraldehyde | 123-63-7 | CC1OC(C)OC(C)O1 | Ether
Pentachloro Ethane | pentachloroethane | 76-01-7 | ClC(Cl)C(Cl)(Cl)Cl | AlkylHalide
Pentachlorophenol | pentachlorophenol | 87-86-5 | Oc1c(Cl)c(Cl)c(Cl)c(Cl)c1Cl | Aromatics
Pentanal (Valeraldehyde) | valeraldehyde | 110-62-3 | CCCCC=O | Aldehyde
Pentane | pentane | 109-66-0 | CCCCC | Alkane
Pentanoic Acid | n-bucooh | 109-52-4 | CCCCC(O)=O | Carboxylic Acid
Perfluoro Ethylene (Tetrafluoro Ethylene | tetrafluoroethene | 116-14-3 | FC(F)=C(F)F | Alkene
Perfluorobutane | decafluorobutane | 355-25-9 | FC(F)(F)C(F)(F)C(F)(F)C(F)(F)F | AlkylHalide
Perfluoroheptane | perfluoroheptane | 335-57-9 | FC(F)(F)C(F)(F)C(F)(F)C(F)(F)C(F)(F)C(F)(F)C(F)(F)F | AlkylHalide
Perfluorohexane (PFC 5060) | perfluoro-n-hexane | 355-42-0 | FC(F)(F)C(F)(F)C(F)(F)C(F)(F)C(F)(F)C(F)(F)F | AlkylHalide
Perfluoromethylcyclohexane | perfluoromethylcyclohexane | 355-02-2 | FC(F)(F)C(F)(C(F)(F)C1(F)F)C(F)(F)C(F)(F)C1(F)F | AlkylHalide
Perfluoropentane (PFC 5050) | perfluoropentane | 678-26-2 | FC(F)(F)C(F)(F)C(F)(F)C(F)(F)C(F)(F)F | AlkylHalide
Phenetole (Ethyl Phenyl Ether) | ethoxybenzene | 103-73-1 | CCOc1ccccc1 | Ether | Aromatics
Phenol | phenol | 108-95-2 | Oc1ccccc1 | Aromatics
Phenyl Acetate | phenylacetate | 122-79-2 | CC(=O)Oc1ccccc1 | Ester | Aromatics
Phenyl Acetonitrile | phenylacetonitrile | 140-29-4 | N#CCc1ccccc1 | Nitrile | Aromatics
Phenyl Acetylene | ethynylbenzene | 536-74-3 | C#Cc1ccccc1 | Alkyne | Aromatics
Phenylhydrazine | phenyl-hydrazine | 100-63-0 | NNc1ccccc1 | Amine | Aromatics
Phosgene | carbonicdichloride | 75-44-5 | ClC(Cl)=O
Phosphoric Acid | phosphoricacid | 7664-38-2 | OP(O)(O)=O | Phosphorus
Phosphorous Oxychloride | pocl3 | 10025-87-3 | ClP(Cl)(Cl)=O | Phosphorus
Phosphorus Trichloride | pcl3 | 7719-12-2 | ClP(Cl)Cl
Phthalic Anhydride | phthalicanhydride | 85-44-9 | O=C2c1ccccc1C(O2)=O | AcidAnhydride | Ether
Picric Acid (2,4,6-Trinitrophenol) | 2,4,6-trinitrophenol | 88-89-1 | Oc1c(cc(cc1N(=O)=O)N(=O)=O)N(=O)=O | Nitrogen | Aromatics
Piperazine | piperazine | 110-85-0 | C1NCCNC1 | Amine
Piperidine | piperidine | 110-89-4 | N1CCCCC1 | Amine
Propane | propane | 74-98-6 | CCC | Alkane
Propargylaldehyde | 2-propynal | 624-67-9 | C#CC=O | Aldehyde | Alkyne
Propionaldehyde | propanal | 123-38-6 | CCC=O | Aldehyde
Propionaldehyde - 2,3-Epoxy | glycidylaldehyde | 765-34-4 | O=CC1OC1 | Aldehyde | Ether
Propionamide | propanamide | 79-05-0 | CCC(=O)N | Amide
Propionic Acid | propionicacid | 79-09-4 | CCC(O)=O | Carboxylic Acid
Propionic Anhydride | propanoicacid,anhydride | 123-62-6 | CCC(OC(CC)=O)=O | AcidAnhydride | Ether
Propionitrile | propionitrile | 107-12-0 | CCC#N | Nitrile
Propionylchloride | propionylchloride | 79-03-8 | CCC(Cl)=O | Acylhalide
Propyl Amine | n-propylamine | 107-10-8 | NCCC | Amine
Propyl Chloride | 1-chloropropane | 540-54-5 | CCCCl | AlkylHalide
Propyl Formate | n-propylformate | 110-74-7 | CCCOC=O | Ester
Propyl Methacrylate | propylmethacrylate | 2210-28-8 | CCCOC(=O)C(C)=C | Ester | Alkene
Propylene | propene | 115-07-1 | CC=C | Alkene
Propylene Carbonate | propylenecarbonate | 108-32-7 | CC1OC(OC1)=O | Ester
Propylene Chlorohydrin | 1-chloro-2-propanol | 127-00-4 | ClCC(O)C | Alcohol | AlkylHalide
Propylene Glycol | propyleneglycol | 57-55-6 | OCC(O)C | Alcohol
Propylene Glycol Mono-t-Butyl Ether | 1-(1,1-dimethylethoxy)-2-propanol | 57018-52-7 | OC(C)COC(C)(C)C | Alcohol | Ether
Propylene Glycol Monobutyl Ether | 1-butoxy-2-propanol | 5131-66-8 | CCCCOCC(O)C | Alcohol | Ether
Propylene Glycol Monoethyl Ether | 1-ethoxy-2-propanol | 1569-02-4 | CCOCC(O)C | Alcohol | Ether
Propylene Glycol Monoethyl Ether Acetate | 1-ethoxy-2-propanol-acetate | 54839-24-6 | CCOCC(C)OC(C)=O | Ester | Ether
Propylene Glycol Monoisopropyl Ether | 1-isopropoxy-2-propanol | 3944-36-3 | OC(C)COC(C)C | Alcohol | Ether
Propylene Glycol Monomethyl Ether | 1-methoxy2-propanol | 107-98-2 | COCC(O)C | Alcohol | Ether
Propylene Glycol Monomethyl Ether Acetate | 1-methoxy-2-acetoxypropane | 108-65-6 | COCC(C)OC(C)=O | Ester | Ether
Propylene Glycol Monophenyl Ether | 1-phenoxy-2-propanol | 770-35-4 | OC(C)COc1ccccc1 | Alcohol | Ether | Aromatics
Propylene Glycol Monopropyl Ether | 1-propoxy-2-propanol | 1569-01-3 | CCCOCC(O)C | Alcohol | Ether
Propylene Imine (2-Methyl Aziridine) | 2-methylaziridine | 75-55-8 | CC1NC1 | Amine
Propylene Oxide | 1,2-epoxypropane | 75-56-9 | CC1OC1 | Ether
Propynonitrile | propiolonitrile | 1070-71-9 | N#CC#C | Nitrile | Alkyne
Pulegone | pulegone | 89-82-7 | CC(CCC1=C(C)C)CC1=O | Ketone | Alkene
Pyrazole | pyrazole | 288-13-1 | c1n[nH]cc1 | Aromatics
Pyridazine | pyridazine | 289-80-5 | n1ccccn1 | Aromatics
Pyridine | pyridine | 110-86-1 | n1ccccc1 | Aromatics
Pyrimidine | pyrimidine | 289-95-2 | c1ncccn1 | Aromatics
Pyrogallol (1,2,3-Trihydroxybenzene) | 1,2,3-trihydroxybenzene | 87-66-1 | Oc1cccc(O)c1O | Aromatics
Pyrrole | pyrrole | 109-97-7 | c1c[nH]cc1 | Aromatics
Pyrrolidine | pyrrolidine | 123-75-1 | N1CCCC1 | Amine
Pyruvonitrile | 2-oxo-propanenitrile | 631-57-2 | CC(=O)C#N | Nitrile | Ketone
Quinine | quinine | 130-95-0 | COc(ccc1ncc2)cc1c2C(O)C3CC4CCN3CC4C=C | Alcohol | Amine | Alkene | Ether | Aromatics
Quinoline | chinoline | 91-22-5 | c2nc1ccccc1cc2 | Aromatics
Saccharin | saccharin | 81-07-2 | O=C(c1ccccc21)NS2(=O)=O
Salicylaldehyde | salicylicaldehyde | 90-02-8 | Oc1ccccc1C=O | Aldehyde | Aromatics
Salicylic Acid | salicylicacid | 69-72-7 | OC(=O)c1ccccc1O | Carboxylic Acid | Aromatics
Sebacic Acid | decanedioicacid | 111-20-6 | OC(CCCCCCCCC(O)=O)=O | Carboxylic Acid
sec-Butyl Acetate | sec-butylacetate | 105-46-4 | CCC(C)OC(C)=O | Ester
Skatole | methylindole | 83-34-1 | Cc1c[nH]c2c1cccc2 | Aromatics
Stearic Acid | octadecanoicacid | 57-11-4 | CCCCCCCCCCCCCCCCCC(O)=O | Carboxylic Acid
Styrene | styrene | 100-42-5 | C=Cc1ccccc1 | Alkene | Aromatics
Styrene Oxide (Phenyl Oxirane) | styreneoxide | 96-09-3 | C1OC1c2ccccc2 | Ether | Aromatics
Succinic Anhydride | dihydro-2,5-furandione | 108-30-5 | O=C1OC(CC1)=O | AcidAnhydride | Ether
Succinonitrile | butanedinitrile | 110-61-2 | N#CCCC#N | Nitrile
Sulfanilamide | sulfanilamide | 63-74-1 | Nc1ccc(cc1)S(=O)(=O)N | Amine | Aromatics
Sulfolane (Tetramethylene Sulfone) | tetrahydrothiophene-1,1-dioxide | 126-33-0 | O=S1(CCCC1)=O | Sulfur
Sulfur Dicyanide | sulfurcyanide | 627-52-1 | N#CSC#N | Nitrile | Sulfide | Nitrogen
Sulfur Dioxide | so2 | 7446-09-5 | O=S=O | Sulfide
Sulfuryl Chloride | sulfurylchloride | 7791-25-5 | ClS(Cl)(=O)=O
t-Butyl Acetate | tert-butylacetate | 540-88-5 | CC(C)(C)OC(C)=O | Ester
t-Butyl Alcohol | tert-butanol | 75-65-0 | OC(C)(C)C | Alcohol
Terephthalic Acid | 1,4-benzenedicarboxylicacid | 100-21-0 | OC(=O)c1ccc(C(O)=O)cc1 | Carboxylic Acid | Aromatics
Tetrachloroethylene | tetrachloroethene | 127-18-4 | ClC(Cl)=C(Cl)Cl | Alkene
Tetraethylorthosilicate | ethylsilicate | 78-10-4 | CCO[Si](OCC)(OCC)OCC | Silicon
Tetrahydrofuran (THF) | thf | 109-99-9 | O1CCCC1 | Ether
Tetrahydrofurfuryl Alcohol | tetrahydrofurfurylalcohol | 97-99-4 | OCC1CCCO1 | Alcohol | Ether
Tetrahydronaphthalene | tetralin | 119-64-2 | C(CCc1cc2)Cc1cc2 | Alkane
Tetrahydropyran | thp | 142-68-7 | O1CCCCC1 | Ether
Tetrahydrothiapyran | tetrahydro-2h-thiopyran | 1613-51-0 | C1CCSCC1 | Sulfide | Ether
Tetramethylene Sulfide | tetrahydrothiophene | 110-01-0 | C1CSCC1 | Sulfide | Ether
Tetramethylene Sulfoxide | tetramethylenesulfoxide | 1600-44-8 | O=S1CCCC1 | Sulfur
Tetramethylurea | tetramethylurea | 632-22-4 | CN(C)C(=O)N(C)C | Ketone
Tetranitromethane | tetranitro-methane | 509-14-8 | O=N(=O)C(N(=O)=O)(N(=O)=O)N(=O)=O | Nitrogen
Thiazole | thiazole | 288-47-1 | n1cscc1 | Aromatics
Thioacetamide | ethanethioamide | 62-55-5 | CC(N)=S | Alkane
Thioacetic Acid | thioaceticacid | 507-09-5 | CC(S)=O | Sulfide
Thiocyanic Acid | thiocyanicacid | 463-56-9 | SC#N | Nitrile | Sulfide | Nitrogen
Thiodiethylenglycol | 2,2'-thiobisethanol | 111-48-8 | OCCSCCO | Alcohol | Sulfide | Ether
Thioglycolic Acid (Mercapto Acetic Acid) | mercaptoaceticacid | 68-11-1 | SCC(O)=O | Carboxylic Acid | Sulfide
Thionyl Chloride | thionylchloride | 7719-09-7 | ClS(Cl)=O
Thiophene | thiophene | 110-02-1 | c1cscc1 | Aromatics
Thiophenol | thiophenol | 108-98-5 | Sc1ccccc1 | Sulfide | Aromatics
Thiourea | thiourea | 62-56-6 | NC(N)=S
Thiourea From Urea Min Sphere | thiourea | 62-56-6 | NC(N)=S
Thymine | thymine | 65-71-4 | Cc1c[nH]c(=O)[nH]c1=O | Amide | Ketone | Aromatics
Thymol | thymol | 89-83-8 | CC(C)c1ccc(C)cc1O | Aromatics
Tigaldehyde | trans-2-methyl-2-butenal | 497-03-0 | CC=C(C)C=O | Aldehyde | Alkene
Toluene | toluene | 108-88-3 | Cc1ccccc1 | Aromatics
Trans-Crotononitrile | (e)-2-butenenitrile | 627-26-9 | CC=CC#N | Nitrile | Alkene
Trans-Decahydronaphthalene | trans-decalin | 493-02-7 | C2CC1CCCCC1CC2 | Alkane
Tri-n-Butyl Borate | tributoxyborane | 688-74-4 | CCCCOB(OCCCC)OCCCC | Alkane
Tri-n-Butyl Phosphate | tri-n-butylphosphate | 126-73-8 | CCCCOP(OCCCC)(OCCCC)=O | Phosphorus
Trichloroacetic Acid | trichloroaceticacid | 76-03-9 | ClC(Cl)(Cl)C(O)=O | Carboxylic Acid | AlkylHalide
Trichloroacetonitrile | trichloroacetonitrile | 545-06-2 | ClC(Cl)(Cl)C#N | Nitrile | AlkylHalide
Trichloroethylene | trichloroethene | 79-01-6 | ClC=C(Cl)Cl | Alkene
Trichlorofluoromethane (Freon 11) | cfcl3 | 75-69-4 | FC(Cl)(Cl)Cl | AlkylHalide
Trichloromethylsilane | trichloromethylsilane | 75-79-6 | C[Si](Cl)(Cl)Cl | Silicon
Trichlorosilane | trichlorosilane | 10025-78-2 | Cl[SiH](Cl)Cl
Tricyclene | tricyclene | 508-32-7 | CC3(C)C2CC(C1C2)C31C | Alkane
Tridecyl Alcohol | 1-tridecanol | 112-70-9 | OCCCCCCCCCCCCC | Alcohol
Triethanolamine | triethanolamine | 102-71-6 | OCCN(CCO)CCO | Alcohol | Amine
Triethyl Citrate | triethylcitrate | 77-93-0 | CCOC(CC(O)(CC(OCC)=O)C(OCC)=O)=O | Ester | Alcohol
Triethylamine | triethylamine | 121-44-8 | CCN(CC)CC | Amine
Triethylene Glycol | triethyleneglycol | 112-27-6 | OCCOCCOCCO | Alcohol | Ether
Triethylene Glycol Monomethyl Ether | 2-2-(2-methoxyethoxy)ethoxyethanol | 112-35-6 | COCCOCCOCCO | Alcohol | Ether
Triethylphosphate | triethylphosphate | 78-40-0 | CCOP(OCC)(OCC)=O | Phosphorus
Trifluoroacetic Acid | trifluoroaceticacid | 76-05-1 | FC(F)(F)C(O)=O | Carboxylic Acid | AlkylHalide
Trifluoromethane (Freon 23) | chf3 | 75-46-7 | FC(F)F | AlkylHalide
Trimethyl Amine | trimethylamine | 75-50-3 | CN(C)C | Amine
Trimethylbenzene | 1,2,4-trimethylbenzene | 95-63-6 | Cc(ccc1C)cc1C | Aromatics
Trimethylene Sulfide | thiacyclobutane | 287-27-4 | C1CSC1 | Sulfide | Ether
Trimethylphosphate | trimethylphosphate | 512-56-1 | COP(OC)(OC)=O | Phosphorus
Trinitromethane | trinitromethane | 517-25-9 | O=N(=O)C(N(=O)=O)N(=O)=O | Nitrogen
Trinitrotoluene (TNT) (DM) | 2-methyl-1,3,5-trinitrobenzene | 118-96-7 | Cc1c(cc(cc1N(=O)=O)N(=O)=O)N(=O)=O | Nitrogen | Aromatics
Trinitrotoluene (TNT) (G.C.) | 2-methyl-1,3,5-trinitrobenzene | 118-96-7 | Cc1c(cc(cc1N(=O)=O)N(=O)=O)N(=O)=O | Nitrogen | Aromatics
Triphenyl Phosphate | triphenylphosphate | 115-86-6 | O=P(Oc3ccccc3)(Oc2ccccc2)Oc1ccccc1 | Phosphorus | Aromatics
Undecane | n-undecane | 1120-21-4 | CCCCCCCCCCC | Alkane
Urea For Ro Equal 19.4 | urea | 57-13-6 | O=C(N)N | Ketone
Urea Min Sphere | urea | 57-13-6 | O=C(N)N | Ketone
Valeronitrile | valeronitrile | 110-59-8 | CCCCC#N | Nitrile
Vanillin (4-Hydroxy-3-Methoxy Benzaldehy | 4-hydroxy-3-methoxybenzaldehyde | 121-33-5 | COc1cc(C=O)ccc1O | Aldehyde | Ether | Aromatics
Vinyl 2-Chloro Ethyl Ether | (c-chloroethoxy)ethene | 110-75-8 | ClCCOC=C | Ether | AlkylHalide
Vinyl Acetate | vinylacetate | 108-05-4 | CC(OC=C)=O | Ester
Vinyl Acetylene | butenyne | 689-97-4 | C#CC=C | Alkene | Alkyne
Vinyl Allyl Ether | allylvinylether | 3917-15-5 | C=COCC=C | Alkene | Ether
Vinyl Butyl Ether | butylvinylether | 111-34-2 | CCCCOC=C | Ether
Vinyl Butyrate | vinylbutyrate | 123-20-6 | CCCC(OC=C)=O | Ester
Vinyl Chloride | chloroethene | 75-01-4 | ClC=C | Alkene
Vinyl Ether | divinylether | 109-93-3 | C=COC=C | Ether
Vinyl Ethyl Sulfide | ethylvinylsulfide | 627-50-9 | CCSC=C | Sulfide | Ether
Vinyl Formate | vinylformate | 692-45-5 | O=COC=C | Ester
Vinyl Iodide (Iodoethene) | iodoethene | 593-66-8 | IC=C | Alkene
Vinyl Isobutyl Ether | isobutylvinylether | 109-53-5 | CC(C)COC=C | Ether
Vinyl Isopropyl Ether | 2-(ethenyloxy)-propane | 926-65-8 | CC(C)OC=C | Ether
Vinyl Propionate | propanoicacidethenylester | 105-38-4 | CCC(OC=C)=O | Ester
Vinyl Propyl Ether | 1-(ethenyloxy)propane | 764-47-6 | CCCOC=C | Ether
Vinyl Pyrrolidone | 1-vinyl-2-pyrrolidinone | 88-12-0 | C=CN1CCCC1=O | Amide
Vinyl Trimethyl Silane | ethenyltrimethylsilane | 754-05-2 | C[Si](C)(C)C=C | Silicon
Vinylenecarbonate | 1,3-dioxol-2-one | 872-36-6 | O=C1OC=CO1 | Ester | Aromatics
Water | h2o | 7732-18-5 | O
Water 1% Soluble In - Ro=18.1 | h2o | 7732-18-5 | O
Water Complete Misc. (R=13.0) | h2o | 7732-18-5 | O
Xylene | 1,4-dimethylbenzene | 106-42-3 | Cc1ccc(C)cc1 | Aromatics
ß-Propiolactone | beta-propiolactone | 57-57-8 | O=C1CCO1 | Ester
α-Chloro Acetophenone | 2-chloroacetophenone | 532-27-4 | ClCC(=O)c1ccccc1 | Ketone | Aromatics | AlkylHalide
α-Chloro Methyl Acrylate | methyl2-chloroacrylate | 80-63-7 | COC(=O)C(Cl)=C | Ester | Alkene
γ-Butyrolactone (GBL) | gamma-butyrolactone | 96-48-0 | O=C1CCCO1 | Ester
γ-Thiobutyrolactone | dihydrothiophen-2(3h)-one | 1003-10-7 | O=C1SCCC1 | Sulfide
1,4-dichloro-2-butyne | 1,4-dichloro-2-butyne | 821-10-3 | ClCC#CCCl | Alkyne | AlkylHalide
1,2-dibromoethylene | trans-dibromoethene | 590-12-5 | BrC=CBr | Alkene
o-xylene | 1,2-dimethylbenzene | 95-47-6 | Cc1ccccc1C | Aromatics
dipropyleneglycolmethylether | dipropyleneglycolmonomethylether | 34590-94-8 | COC(C)COCC(O)C | Alcohol | Ether
butadienedioxide | 1,2-3,4-diepoxybutane | 564-00-1 | C1OC1C2OC2 | Ether
propylenechlorohydrin | 2-chloro-1-propanol | 78-89-7 | OCC(C)Cl | Alcohol | AlkylHalide
dimethylmethylphosphonate | dimethylmethylphosphonate | 765-79-6 | COP(C)(OC)=O | Phosphorus
ethylamylketone | 5-methyl-3-heptanone | 541-85-5 | CCC(C)CC(CC)=O | Ketone
propyleneglycolmonophenylether | propyleneglycolmonophenylether | 4169-04-4 | OCC(C)Oc1ccccc1 | Alcohol | Ether | Aromatics
dipropyleneglycol | dipropyleneglycol | 25265-71-8 | OC(C)COCC(O)C | Alcohol | Ether
di-n-butylsulfoxide | 1,1'-sulfonylbisbutane | 598-04-9 | CCCCS(CCCC)(=O)=O | Sulfur
vinylaceticacid | 3-butenoicacid | 625-38-7 | OC(CC=C)=O | Carboxylic Acid | Alkene
hexyleneglycol | 2-methyl-2,4-pentanediol | 107-41-5 | OC(C)CC(O)(C)C | Alcohol
crotonaldehyde | cis-crotonaldehyde | 15798-64-8 | CC=CC=O | Aldehyde | Alkene
2,3-dimethyl-1-butene | 2,3-dimethyl-1-butene | 563-78-0 | CC(C)C(C)=C | Alkene
ethylcinnamate | ethylcinnamate |  | CCOC(=O)C=Cc1ccccc1 | Ester | Alkene | Aromatics
dimethylethanolamine | dimethylethanolamine | 2854-16-2 | NCC(O)(C)C | Alcohol | Amine
propyleneglycolmonoethylether | 1,2-propanediolmonoethylether | 52125-53-8 | CCOC(O)CC | Ether
dioctylphthalate | 1,2-benzenedicarboxylicaciddioctylester | 117-84-0 | CCCCCCCCOC(=O)c1ccccc1C(OCCCCCCCC)=O | Ester | Aromatics
isopropylpalmitate | isopropylpalmitate |  | CCCCCCCCCCCCCCC(OCC(C)C)=O | Ester
glutaric anhydride | dihydro-2h-pyran-2,6(3h)-dione | 108-55-4 | O=C1OC(CCC1)=O | AcidAnhydride | Ether
GVL | dihydro-5-methyl-2(3h)-furanone | 108-29-2 | CC1OC(CC1)=O | Ester
chloromethyl methyl ether | chloromethoxymethane | 107-30-2 | COCCl | Ether | AlkylHalide
chloromethyl acetate | chloromethacetate | 625-56-9 | ClCOC(C)=O | Ester | AlkylHalide
bromodichloromethane | chcl2br | 75-27-4 | ClC(Cl)Br | AlkylHalide
chlorofluoromethane | ch2fcl | 593-70-4 | FCCl | AlkylHalide
chloroiodomethane | ch2cli | 593-71-5 | ClCI | AlkylHalide
carbon tetrafluoride | cf4 | 75-73-0 | FC(F)(F)F | AlkylHalide
camphor | camphor | 76-22-2 | CC1(C)C(CCC21C)CC2=O | Ketone
butyl isobutyrate | butylisobutyrate | 97-87-0 | CCCCOC(C(C)C)=O | Ester
bromoacetic acid | bromoaceticacid | 79-08-3 | BrCC(O)=O | Carboxylic Acid | AlkylHalide
alpha-terpineol | alpha-terpineol | 98-55-5 | OC(C)(C)C1CC=C(C)CC1 | Alcohol | Alkene
n-allylmethylamine | allylmethylamine | 627-37-2 | CNCC=C | Amine | Alkene
2-aminobutan-1-ol | 2-amino-1-butanol | 96-20-8 | OCC(N)CC | Alcohol | Amine
benzyl formate | benzylformate | 104-57-4 | O=COCc1ccccc1 | Ester | Aromatics

## 30 common solvents
abbr | Lab name | Solvent name in cosmobase | CAS number | Boiling point (°C) | T higher (°C) | Hansen solubility parameter |  |  | EVOH |  | PE |  | PET |  | PP |  | PS |  | PVC |  | Nylon 6 |  | Nylon 66
[6 empty] | D | P | H | RT | T higher | RT | T higher | RT | T higher | RT | T higher | RT | T higher | RT | T higher | RT | T higher | RT | T higher
| methanol | methanol | 67-56-1 | 64.6 | 63.6 | 14.7 | 12.3 | 22.3 | 0.019638 | 0.83594 | 0.0046388 | 0.12619 | 5.7685e-06 | 0.00086697 | 0.012076 | 0.10157 | 0.0019558 | 0.037716 | 0.099309 | 0.80689 | 0.015683 | 0.25104 | 0.0063237 | 0.10835
DCM | dichloromethane | ch2cl2 | 75-09-2 | 40 | 39 | 17 | 7.3 | 7.1 | 0.0003262 | 0.0023823 | 0.019402 | 0.070208 | 0.33198 | 0.81536 | 0.23471 | 0.53323 | 4.6242 | 8.4534 | 2.7017 | 4.6125 | 0.85813 | 1.6923 | 0.23853 | 0.51278
| ethylene glycol | glycol | 107-21-1 | 197.3 | 120 | 17 | 11 | 26 | 0.0034136 | 10.6063 | 0.00049414 | 0.93735 | 4.7628e-08 | 0.004257 | 0.00036371 | 0.08036 | 8.824e-06 | 0.019713 | 0.012009 | 1.5811 | 0.00091578 | 0.40363 | 0.0003361 | 0.16956
| Acetone | propanone | 67-64-1 | 56 | 55 | 15.5 | 10.4 | 7 | 0.010344 | 0.22519 | 0.027769 | 0.33646 | 0.067736 | 0.74505 | 0.31849 | 1.3657 | 9.1607 | 21.3194 | 10.871 | 19.8281 | 0.014587 | 0.18539 | 0.0075566 | 0.092307
IPA | Isopropanol | 2-propanol | 67-63-0 | 82.3 | 81.3 | 15.8 | 6.1 | 16.4 | 0.0071427 | 1.3684 | 0.01869 | 1.6335 | 1.9176e-05 | 0.018799 | 0.14455 | 2.33 | 0.021193 | 1.207 | 0.15223 | 2.923 | 0.017877 | 0.98372 | 0.0078675 | 0.43101
| 1-propanol | propanol | 71-23-8 | 97.2 | 96.2 | 16 | 6.8 | 17.4 | 0.0069642 | 4.1156 | 0.017628 | 4.221 | 1.9634e-05 | 0.083948 | 0.13146 | 4.0725 | 0.018837 | 2.7834 | 0.14598 | 5.4339 | 0.024077 | 2.5675 | 0.01045 | 1.134
| toluene | toluene | 108-88-3 | 110.6 | 109.6 | 18 | 1.4 | 2 | 2.2493e-06 | 0.26318 | 0.05403 | 22.5646 | 0.0029971 | 2.5399 | 1.0566 | 30.853 | 3.6424 | 40.9649 | 0.70934 | 14.806 | 0.001341 | 1.3444 | 0.00028103 | 0.36425
| chloroform | chcl3 | 67-66-3 | 61.1 | 60.1 | 17.8 | 3.1 | 5.7 | 0.00073466 | 0.032147 | 0.030729 | 0.55346 | 0.21692 | 0.98853 | 0.54303 | 3.0946 | 2.2677 | 9.762 | 1.0796 | 4.2131 | 4.3924 | 6.2245 | 1.9183 | 2.8823
THF | tetrahydrofuran | thf | 109-99-9 | 65 | 64 | 16.8 | 5.7 | 8 | 0.052405 | 0.91664 | 0.081061 | 1.7041 | 0.037939 | 0.81031 | 1.9876 | 10.0874 | 13.9636 | 31.2636 | 8.8991 | 19.112 | 0.021475 | 0.42889 | 0.012145 | 0.21466
THP | tetrahydropyran | thp | 142-68-7 | 88 | 87 | 16.4 | 6.3 | 6 | 0.0077921 | 1.1097 | 0.080497 | 7.3354 | 0.0051629 | 0.76257 | 2.0358 | 20.9306 | 7.1863 | 33.677 | 3.8766 | 17.851 | 0.0064247 | 0.72321 | 0.0032397 | 0.30204
| cyclohexane | cyclohexane | 110-82-7 | 80.7 | 79.7 | 16.8 | 0 | 0.2 | 8.8456e-08 | 0.00090675 | 0.13562 | 6.8663 | 2.5598e-06 | 0.0017428 | 3.9976 | 23.9615 | 0.18931 | 4.6054 | 0.064488 | 1.1587 | 3.8523e-05 | 0.012671 | 4.7049e-06 | 0.0021723
| heptane | n-heptane | 142-82-5 | 98.5 | 97.5 | 15.3 | 0 | 0 | 6.6768e-08 | 0.0062772 | 0.10847 | 15.27 | 1.3623e-06 | 0.0046482 | 2.8563 | 29.3102 | 0.097369 | 5.208 | 0.045851 | 1.6892 | 2.3693e-05 | 0.032359 | 2.8913e-06 | 0.0059773
| triethylamine | triethylamine | 121-44-8 | 89 | 88 | 15.5 | 0.4 | 1 | nan | 7.666 | 0.1022 | 8.7373 | 0.00011027 | 0.035327 | 2.7609 | 23.1542 | 0.78369 | 12.943 | 0.53725 | 4.6957 | 0.0035765 | 0.17233 | 0.0025638 | 0.073362
| 1,2-propanediol | propyleneglycol | 57-55-6 | 187.6 | 120 | 16.8 | 10.4 | 21.3 | 0.0046107 | 12.4401 | 0.0020887 | 3.2329 | 5.8945e-07 | 0.032312 | 0.0042418 | 0.60019 | 0.00023073 | 0.26466 | 0.036497 | 3.815 | 0.0046867 | 1.6683 | 0.0018404 | 0.70808
DMSO | dimethyl sulfoxide | dimethylsulfoxide | 67-68-5 | 189 | 120 | 18.4 | 16.4 | 10.2 | 1.2609 | 35.3303 | 0.0084735 | 5.2659 | 0.04174 | 8.2739 | 0.049 | 1.6791 | 1.4511 | 18.1951 | 8.3949 | 33.2395 | 0.014477 | 3.043 | 0.0078944 | 1.6472
| hexane | hexane | 110-54-3 | 68.7 | 67.7 | 14.9 | 0 | 0 | 7.8492e-08 | 0.00014633 | 0.1288 | 3.1112 | 2.0971e-06 | 0.00039227 | 3.5688 | 16.1821 | 0.1483 | 1.8636 | 0.056912 | 0.57803 | 3.1666e-05 | 0.0034328 | 3.8521e-06 | 0.00055035
| acetylacetone | acetylacetone | 123-54-6 | 138 | 120 | 16.1 | 10 | 6.2 | 0.00052776 | 6.6264 | 0.0065489 | 8.2383 | 0.0014995 | 2.0244 | 0.035218 | 3.0238 | 0.48079 | 22.9839 | 2.0944 | 23.661 | 0.0012203 | 1.6676 | 0.00054648 | 0.70148
| tert-butanol | tert-butanol | 75-65-0 | 82.4 | 81.4 | 15.2 | 5.1 | 14.7 | 0.0045068 | 0.87007 | 0.02529 | 2.1059 | 2.8396e-05 | 0.022596 | 0.2554 | 3.7998 | 0.040575 | 1.9931 | 0.18631 | 3.2812 | 0.011621 | 0.70813 | 0.0051781 | 0.30259
EtOAc | ethyl acetate | ethylacetate | 141-78-6 | 77.1 | 76.1 | 15.8 | 5.3 | 7.2 | 0.0011928 | 0.28155 | 0.028825 | 1.6034 | 0.0079853 | 0.5367 | 0.39307 | 4.2693 | 5.3872 | 24.9121 | 4.4856 | 16.28 | 0.0055291 | 0.36894 | 0.0025625 | 0.15918
| isopropylamine | isopropylamine | 75-31-0 | 31.7 | 30.7 | 14.8 | 4.4 | 6.6 | 11.1126 | 11.6502 | 0.053771 | 0.089662 | 0.014278 | 0.026864 | 0.84509 | 1.142 | 1.8481 | 2.7011 | 3.2601 | 4.1742 | 0.050947 | 0.078809 | 0.030144 | 0.046436
| diphenyl ether | diphenylether | 101-84-8 | 258 | 120 | 19.4 | 3.4 | 4 | 1.8606e-06 | 0.44272 | 0.016349 | 18.5345 | 0.00097077 | 1.4151 | 0.18636 | 13.0038 | 0.77556 | 25.2938 | 0.27444 | 8.801 | 0.0006466 | 1.0321 | 0.0001435 | 0.29434
| dodecane | dodecane | 112-40-3 | 216.3 | 120 | 16 | 0 | 0 | 3.9682e-08 | 0.042123 | 0.063562 | 32.4561 | 3.8584e-07 | 0.0091587 | 1.438 | 31.0711 | 0.028654 | 4.0574 | 0.02353 | 1.9991 | 9.8886e-06 | 0.069421 | 1.2133e-06 | 0.01394
DMF | N,N-dimethylformamide | dimethylformamide | 68-12-2 | 153 | 120 | 17.4 | 13.7 | 11.3 | 0.16775 | 30.8026 | 0.020405 | 16.2081 | 0.1543 | 18.3548 | 0.20787 | 8.9978 | 7.3774 | 47.8679 | 12.0747 | 41.9121 | 0.022629 | 7.3486 | 0.013054 | 4.0003
DHP | 2,3-dihydropyran | 2,3-dihydropyran | 110-87-2 | 86 | 85 | 17.5 | 5.5 | 5.7 | 7.4835e-05 | 0.11232 | 0.052704 | 5.0305 | 0.004289 | 0.7234 | 1.0257 | 14.4262 | 5.0871 | 31.1805 | 1.9333 | 13.5543 | 0.0032682 | 0.52507 | 0.0010402 | 0.17041
MeOAc | methylacetate | methylacetate | 79-20-9 | 56.8 | 55.8 | 15.5 | 7.2 | 7.6 | 0.0014007 | 0.050951 | 0.019316 | 0.26478 | 0.011631 | 0.17319 | 0.19537 | 0.9675 | 4.8744 | 14.895 | 5.3628 | 12.2539 | 0.0059628 | 0.093963 | 0.0027536 | 0.04197
| ethanol | ethanol | 64-17-5 | 78.2 | 77.2 | 15.8 | 8.8 | 19.4 | 0.013471 | 1.7661 | 0.012473 | 0.87335 | 2.3868e-05 | 0.015241 | 0.06884 | 1.0194 | 0.014206 | 0.66993 | 0.17657 | 2.7747 | 0.022896 | 0.94534 | 0.0099222 | 0.42288
| cyclohexanol | cyclohexanol | 108-93-0 | 160.8 | 120 | 17.4 | 4.1 | 13.5 | 0.0022135 | 7.6889 | 0.020788 | 22.1268 | 7.1612e-06 | 0.25956 | 0.20898 | 14.672 | 0.016817 | 8.4055 | 0.089689 | 8.6257 | 0.0078811 | 3.6781 | 0.0034315 | 1.5126
MEK | 2-butanone | butanone | 78-93-3 | 79.5 | 78.5 | 16 | 9 | 5.1 | 0.0046285 | 0.84374 | 0.034799 | 2.252 | 0.021069 | 1.4465 | 0.48935 | 5.7429 | 6.9298 | 30.871 | 6.4964 | 21.782 | 0.0091954 | 0.65978 | 0.0045721 | 0.30136
| water | h2o | 7732-18-5 | 100 | 99 | 15.5 | 16 | 42.3 | 5.7095e-05 | 0.024291 | 7.0456e-08 | 6.4115e-05 | 8.4399e-19 | 2.4697e-14 | 8.3776e-11 | 2.1392e-08 | 7.9307e-18 | 6.0466e-14 | 2.8114e-08 | 7.6215e-06 | 1.0158e-06 | 1.6804e-06 | 2.6347e-07 | 5.751e-07
| benzene | benzene | 71-43-2 | 80 | 79 | 18.4 | 0 | 2 | 3.8123e-06 | 0.014456 | 0.043276 | 3.0542 | 0.0092374 | 0.91411 | 0.71444 | 9.6252 | 5.2552 | 29.3117 | 0.98659 | 8.1213 | 0.0023202 | 0.2957 | 0.0005093 | 0.077307