## Sheet1
Table S2 Individual trace element compositions of investigated samples in this study
Sample | Sc | Zn | Y | Zr | La | Ce | Pr | Nd | Sm | Eu | Gd | Tb | Dy | Ho | Er | Tm | Yb | Lu | Hf | Pb | Th | U | REE+Sc+Y | Th/U
CT1-01 | 0.71 | 276.28 | 0.219 | 689.57 | 0.108 | 0.151 | 0.0482 | 0.31 | 0.258 | 0.152 | 1.13 | 0.13 | 0.37 | 0.09 | 0.275 | 0.061 | 0.282 | 0.116 | 341.08 | 152.3133 | 0.047 | 290.72 | 4.4102 | 0.00016167
CT1-02 | 0.78 | 275.01 | 0.134 | 688.65 | 0.124 | 0.154 | 0.113 | 0.23 | 0.249 | 0.102 | 1.06 | 0.147 | 0.164 | 0.055 | 0.206 | 0.053 | 0.299 | 0.147 | 337.09 | 143.8492 | 0.044 | 287.93 | 4.017 | 0.00015281
CT1-03 | 0.8 | 313.4 | 0.207 | 704.97 | 0.114 | 0.159 | 0.056 | 0.4 | 0.38 | 0.071 | 1.13 | 0.125 | 0.274 | 0.054 | 0.128 | 0.0085 | 0.171 | 0.134 | 348.21 | 143.7051 | 0.022 | 290.15 | 4.2115 | 7.5823e-05
CT1-04 | 0.78 | 246.26 | 0.124 | 713.79 | 0.068 | 0.107 | 0.072 | 0.34 | 0.231 | 0.074 | 1.01 | 0.171 | 0.232 | 0.056 | 0.245 | 0.067 | 0.177 | 0.073 | 350.4 | 139.5863 | 0.032 | 302.67 | 3.827 | 0.00010573
CT1-05 | 0.88 | 304.21 | 0.158 | 644.66 | 0.1 | 0.14 | 0.113 | 0.43 | 0.41 | 0.08999 | 1.12 | 0.152 | 0.38 | 0.041 | 0.284 | 0.04 | 0.32 | 0.137 | 314.12 | 151.5014 | 0.041 | 274.44 | 4.795 | 0.0001494
CT1-06 | 0.69 | 298.75 | 0.154 | 708.46 | 0.114 | 0.112 | 0.072 | 0.262 | 0.49 | 0.058 | 1.04 | 0.123 | 0.182 | 0.054 | 0.191 | 0.067 | 0.24 | 0.073 | 345.11 | 142.5142 | 0.044 | 281.61 | 3.922 | 0.00015624
CT1-07 | 0.68 | 332.96 | 0.208 | 682.79 | 0.081 | 0.145 | 0.105 | 0.194 | 0.66 | 0.071 | 1.07 | 0.173 | 0.32 | 0.044 | 0.288 | 0.052 | 0.241 | 0.08 | 322.73 | 150.5205 | 0.0218 | 278.32 | 4.412 | 7.8327e-05
CT1-08 | 0.95 | 265.13 | 0.204 | 649.02 | 0.082 | 0.133 | 0.07 | 0.4 | 0.55 | 0.145 | 1.16 | 0.094 | 0.227 | 0.068 | 0.119 | 0.075 | 0.173 | 0.107 | 307.75 | 129.5365 | 0.044 | 263.76 | 4.557 | 0.00016682
CT1-09 | 0.76 | 253.97 | 0.157 | 722.39 | 0.102 | 0.082 | 0.11 | 0.223 | 0.264 | 0.031 | 1.02 | 0.152 | 0.267 | 0.053 | 0.198 | 0.051 | 0.234 | 0.129 | 349.94 | 137.3555 | 0.021 | 269.91 | 3.833 | 7.7804e-05
CT1-10 | 0.85 | 232 | 0.16 | 731.71 | 0.101 | 0.131 | 0.043 | 0.55 | 0.29 | 0.133 | 1.09 | 0.182 | 0.169 | 0.083 | 0.218 | 0.056 | 0.133 | 0.142 | 346.59 | 140.4245 | 0.0231 | 271.42 | 4.331 | 8.5108e-05
CT1-11 | 0.74 | 272.67 | 0.185 | 665.91 | 0.063 | 0.114 | 0.09 | 0.33 | 0.39 | 0.043 | 1.15 | 0.162 | 0.225 | 0.055 | 0.118 | 0.053 | 0.297 | 0.107 | 310.46 | 129.9469 | 0.038 | 248.51 | 4.122 | 0.00015291
CT1-12 | 0.76 | 377.68 | 0.181 | 711.12 | 0.099 | 0.174 | 0.092 | 0.3 | 0.44 | 0.134 | 1.27 | 0.137 | 0.146 | 0.036 | 0.22 | 0.0214 | 0.36 | 0.106 | 334.9 | 136.0205 | 0.0201 | 262.84 | 4.4764 | 7.6472e-05
CT1-13 | 0.71 | 259.15 | 0.163 | 716.47 | 0.111 | 0.101 | 0.071 | 0.204 | 0.241 | 0.063 | 1.16 | 0.13 | 0.31 | 0.022 | 0.181 | 0.029 | 0.302 | 0.094 | 334.06 | 132.6711 | 0.033 | 262.97 | 3.892 | 0.00012549
CT1-14 | 0.76 | 244.83 | 0.157 | 658.62 | 0.112 | 0.101 | 0.095 | 0.137 | 0.234 | 0.098 | 1.19 | 0.116 | 0.37 | 0.075 | 0.197 | 0.024 | 0.165 | 0.122 | 305.3 | 145.5049 | 0.029 | 254.63 | 3.953 | 0.00011389
CT1-15 | 0.81 | 251.77 | 0.131 | 618.91 | 0.135 | 0.117 | 0.093 | 0.38 | 0.36 | 0.096 | 0.83 | 0.165 | 0.212 | 0.052 | 0.193 | 0.07 | 0.161 | 0.113 | 281.78 | 129.3224 | 0.0285 | 242.01 | 3.918 | 0.00011776
CT1-16 | 0.83 | 272.72 | 0.138 | 638.32 | 0.378 | 0.124 | 0.114 | 0.232 | 0.61 | 0.072 | 1.06 | 0.152 | 0.158 | 0.086 | 0.204 | 0.083 | 0.17 | 0.069 | 291.19 | 148.7309 | 0.0301 | 248.84 | 4.48 | 0.00012096
CT1-17 | 0.74 | 251.63 | 0.165 | 689.04 | 0.082 | 0.119 | 0.043 | 0.31 | 0.139 | 0.077 | 1.03 | 0.113 | 0.34 | 0.059 | 0.156 | 0.064 | 0.184 | 0.091 | 312.84 | 133.7988 | 0.032 | 252.94 | 3.712 | 0.00012651
CT1-18 | 0.98 | 301.86 | 0.227 | 721.34 | 0.108 | 0.149 | 0.091 | 0.234 | 0.55 | 0.161 | 1.22 | 0.121 | 0.226 | 0.078 | 0.206 | 0.037 | 0.38 | 0.106 | 334.63 | 131.5982 | 0.043 | 258.93 | 4.874 | 0.00016607
CT1-19 | 0.99 | 380.11 | 0.215 | 715.59 | 0.09 | 0.144 | 0.062 | 0.25 | 0.51 | 0.078 | 1.28 | 0.16 | 0.34 | 0.042 | 0.221 | 0.057 | 0.059 | 0.086 | 331.32 | 126.3504 | 0.056 | 247.57 | 4.584 | 0.0002262
CT1-20 | 0.79 | 262.89 | 0.151 | 767.76 | 0.107 | 0.086 | 0.097 | 0.3 | 0.234 | 0.0467 | 0.87 | 0.167 | 0.35 | 0.071 | 0.24 | 0.036 | 0.268 | 0.102 | 349.25 | 135.4486 | 0.033 | 264.45 | 3.9157 | 0.00012479
CT1-21 | 0.75 | 257.96 | 0.249 | 729.36 | 0.122 | 0.1256 | 0.095 | 0.39 | 0.261 | 0.069 | 0.8 | 0.127 | 0.37 | 0.083 | 0.06 | 0.051 | 0.163 | 0.085 | 335.9 | 145.3886 | 0.035 | 268.59 | 3.8006 | 0.00013031
CT3-01 | 0.87 | 369.46 | 0.116 | 473.72 | 0.157 | 0.176 | 0.103 | 0.34 | 0.7 | 0.06 | 1.05 | 0.149 | 0.47 | 0.091 | 0.277 | 0.078 | 0.31 | 0.101 | 396.82 | 222.3839 | 0.04 | 373.77 | 5.048 | 0.00010702
CT3-02 | 0.98 | 328.08 | 0.244 | 415.51 | 0.174 | 0.115 | 0.063 | 0.255 | 0.73 | 0.112 | 1.35 | 0.133 | 0.35 | 0.043 | 0.226 | 0.058 | 0.113 | 0.076 | 350.8 | 206.4566 | 0.048 | 354.28 | 5.022 | 0.00013549
CT3-03 | 0.88 | 340.84 | 0.207 | 477.22 | 0.093 | 0.157 | 0.078 | 0.32 | 0.27 | 0.07 | 1.25 | 0.153 | 0.22 | 0.054 | 0.231 | 0.051 | 0.236 | 0.116 | 414.32 | 208.7202 | 0.03 | 379.96 | 4.386 | 7.8956e-05
CT3-04 | 1.03 | 303.43 | 0.19 | 410.59 | 0.086 | 0.189 | 0.084 | 0.243 | 0.49 | 0.044 | 1.48 | 0.15 | 0.167 | 0.071 | 0.248 | 0.055 | 0.254 | 0.117 | 358.25 | 165.2399 | 0.046 | 311.3 | 4.898 | 0.00014777
CT3-05 | 1.1 | 321.06 | 0.208 | 619.16 | 0.115 | 0.182 | 0.097 | 0.35 | 0.42 | 0.078 | 1.47 | 0.175 | 0.172 | 0.095 | 0.128 | 0.07 | 0.075 | 0.105 | 513.72 | 214.9191 | 0.034 | 386.83 | 4.84 | 8.7894e-05
CT3-06 | 1.04 | 344.22 | 0.186 | 668.21 | 0.126 | 0.147 | 0.067 | 0.55 | 0.56 | 0.085 | 1.27 | 0.143 | 0.33 | 0.046 | 0.141 | 0.044 | 0.41 | 0.149 | 543.24 | 221.0726 | 0.0209 | 405.47 | 5.294 | 5.1545e-05
CT3-07 | 1.3 | 348.86 | 0.23 | 824.68 | 0.148 | 0.197 | 0.088 | 0.59 | 0.318 | 0.042 | 1.22 | 0.182 | 0.35 | 0.111 | 0.261 | 0.082 | 0.31 | 0.142 | 531.45 | 221.8314 | 0.028 | 400.96 | 5.571 | 6.9832e-05
CT3-08 | 2.34 | 333.55 | 0.592 | 472.47 | 0.125 | 0.123 | 0.098 | 0.33 | 0.38 | 0.077 | 1.15 | 0.186 | 0.32 | 0.078 | 0.118 | 0.064 | 0.241 | 0.147 | 553.65 | 227.8619 | 0.049 | 412.74 | 6.369 | 0.00011872
CT3-09 | 0.9 | 327.69 | 0.203 | 448.78 | 0.119 | 0.117 | 0.064 | 0.45 | 0.53 | 0.053 | 1.19 | 0.187 | 0.4 | 0.044 | 0.33 | 0.0185 | 0.127 | 0.133 | 598.18 | 221.5835 | 0.0246 | 408.57 | 4.8655 | 6.021e-05
CT3-10 | 1.14 | 304.13 | 0.19 | 429.82 | 0.191 | 0.16 | 0.084 | 0.28 | 0.47 | 0.048 | 1.48 | 0.167 | 0.39 | 0.047 | 0.249 | 0.045 | 0.208 | 0.152 | 532.02 | 200.2829 | 0.046 | 355.67 | 5.301 | 0.00012933
CT3-11 | 0.97 | 329.34 | 0.199 | 453.7 | 0.157 | 0.155 | 0.125 | 0.38 | 0.55 | 0.092 | 1.21 | 0.142 | 0.32 | 0.079 | 0.197 | 0.062 | 0.4 | 0.08 | 527.62 | 204.9032 | 0.052 | 378.9 | 5.118 | 0.00013724
CT3-12 | 1.08 | 351.83 | 0.32 | 515.55 | 0.137 | 0.174 | 0.142 | 0.39 | 0.64 | 0.189 | 1.25 | 0.191 | 0.33 | 0.113 | 0.31 | 0.062 | 0.286 | 0.104 | 375.71 | 233.3542 | 0.0259 | 410.17 | 5.718 | 6.3145e-05
CT3-13 | 1.19 | 343.5 | 0.272 | 460.84 | 0.177 | 0.229 | 0.098 | 0.57 | 0.55 | 0.143 | 1.3 | 0.179 | 0.39 | 0.124 | 0.291 | 0.075 | 0.243 | 0.125 | 347.27 | 209.7801 | 0.054 | 391.39 | 5.956 | 0.00013797
CT3-14 | 1.19 | 305.26 | 0.238 | 460.74 | 0.176 | 0.184 | 0.149 | 0.3 | 0.72 | 0.189 | 1.16 | 0.188 | 0.25 | 0.103 | 0.31 | 0.049 | 0.226 | 0.156 | 351.97 | 196.9942 | 0.058 | 361.51 | 5.588 | 0.00016044
CT3-15 | 1.56 | 344.01 | 0.4 | 412.51 | 0.228 | 0.205 | 0.079 | 0.32 | 0.54 | 0.072 | 1.85 | 0.219 | 0.44 | 0.109 | 0.287 | 0.074 | 0.34 | 0.199 | 785.16 | 215.0594 | 0.043 | 386.47 | 6.922 | 0.00011126
CT3-16 | 1.27 | 340.15 | 0.35 | 414.5 | 0.16 | 0.144 | 0.115 | 0.51 | 0.35 | 0.091 | 1.48 | 0.156 | 0.41 | 0.1 | 0.215 | 0.068 | 0.31 | 0.152 | 792.25 | 218.3338 | 0.04 | 391.3 | 5.881 | 0.00010222
CT3-17 | 1.17 | 354.8 | 0.269 | 470.31 | 0.205 | 0.15 | 0.116 | 0.75 | 0.56 | 0.179 | 1.67 | 0.183 | 0.33 | 0.179 | 0.49 | 0.108 | 0.43 | 0.14 | 453.11 | 213.236 | 0.0361 | 399.72 | 6.929 | 9.0313e-05
CT3-18 | 1.3 | 343.74 | 0.261 | 468.2 | 0.158 | 0.22 | 0.095 | 0.63 | 0.75 | 0.195 | 1.62 | 0.138 | 0.217 | 0.092 | 0.23 | 0.072 | 0.114 | 0.132 | 497.15 | 206.4282 | 0.06 | 385.44 | 6.224 | 0.00015567
CT3-19 | 1.39 | 385.06 | 0.259 | 512.39 | 0.128 | 0.167 | 0.108 | 0.44 | 0.52 | 0.137 | 1.6 | 0.193 | 0.48 | 0.075 | 0.279 | 0.051 | 0.4 | 0.186 | 475.95 | 243.2085 | 0.03 | 429.83 | 6.413 | 6.9795e-05
CT3-20 | 1.73 | 413.34 | 0.27 | 476.9 | 0.163 | 0.254 | 0.183 | 0.244 | 1.15 | 0.103 | 1.94 | 0.237 | 0.39 | 0.117 | 0.36 | 0.112 | 0.42 | 0.237 | 414.38 | 232.9049 | 0.054 | 399.69 | 7.91 | 0.0001351
CT3-21 | 1.64 | 385.11 | 0.38 | 462.47 | 0.175 | 0.274 | 0.149 | 0.43 | 0.88 | 0.188 | 2.2 | 0.255 | 0.73 | 0.126 | 0.221 | 0.069 | 0.32 | 0.18 | 403.24 | 228.7135 | 0.082 | 389.57 | 8.217 | 0.00021049
Buranga-01 | 18.48 | 2007.48 | 0.25 | 222.98 | 0.135 | 0.141 | 0.111 | 0.4 | 0.47 | 0.125 | 1.68 | 0.176 | 0.28 | 0.096 | 0.292 | 0.049 | 0.42 | 0.145 | 42.45 | 26.8566 | 0.188 | 125.21 | 23.25 | 0.0015015
Buranga-02 | 22.82 | 1973.03 | 0.197 | 329.87 | 0.111 | 0.121 | 0.124 | 0.54 | 0.84 | 0.084 | 1.07 | 0.16 | 0.202 | 0.067 | 0.275 | 0.086 | 0.28 | 0.091 | 64.07 | 34.9663 | 0.274 | 170.12 | 27.068 | 0.0016106
Buranga-03 | 22.19 | 1894.34 | 0.233 | 327.59 | 0.163 | 0.169 | 0.109 | 0.63 | 0.81 | 0.151 | 1.51 | 0.173 | 0.38 | 0.067 | 0.203 | 0.063 | 0.207 | 0.082 | 63.62 | 32.8788 | 0.263 | 159.78 | 27.14 | 0.001646
Buranga-04 | 64.71 | 2425.94 | 3.17 | 542.81 | 0.198 | 0.231 | 0.155 | 0.63 | 0.74 | 0.113 | 1.87 | 0.189 | 0.78 | 0.106 | 0.37 | 0.1 | 1.31 | 0.185 | 140.01 | 83.796 | 1.703 | 406.5 | 74.857 | 0.0041894
Buranga-05 | 67.5 | 2513.26 | 3.45 | 572.32 | 0.242 | 0.176 | 0.136 | 0.79 | 0.65 | 0.211 | 2.16 | 0.193 | 0.6 | 0.111 | 0.45 | 0.14 | 1.67 | 0.33 | 149.57 | 86.7311 | 1.647 | 415.95 | 78.809 | 0.0039596
Buranga-06 | 69.12 | 2502.96 | 3.33 | 630.36 | 0.215 | 0.247 | 0.157 | 0.37 | 1.15 | 0.115 | 1.65 | 0.211 | 0.62 | 0.126 | 0.362 | 0.118 | 1.41 | 0.188 | 159.89 | 95.5679 | 14.06 | 465.03 | 79.389 | 0.030235
Buranga-07 | 72.13 | 2501.31 | 3.48 | 734.06 | 0.156 | 0.216 | 0.177 | 0.59 | 0.69 | 0.075 | 1.56 | 0.23 | 0.85 | 0.115 | 0.39 | 0.096 | 2.23 | 0.398 | 185.56 | 105.0292 | 2.066 | 507.17 | 83.383 | 0.0040736
Buranga-08 | 21.22 | 1942.15 | 0.33 | 313.58 | 0.188 | 0.13 | 0.121 | 0.264 | 0.82 | 0.164 | 1.32 | 0.13 | 0.57 | 0.063 | 0.269 | 0.056 | 0.43 | 0.118 | 55.15 | 34.0165 | 0.259 | 163.86 | 26.193 | 0.0015806
Buranga-09 | 63.55 | 2326 | 3.46 | 536 | 0.197 | 0.179 | 0.126 | 0.73 | 0.43 | 0.225 | 1.95 | 0.168 | 0.72 | 0.126 | 0.45 | 0.101 | 1.57 | 0.21 | 138.75 | 81.5372 | 1.666 | 391.57 | 74.192 | 0.0042547
Buranga-10 | 38.38 | 2321.4 | 6.65 | 536.04 | 0.182 | 0.218 | 0.109 | 0.51 | 0.43 | 0.082 | 1.66 | 0.222 | 1 | 0.212 | 0.54 | 0.184 | 2.2 | 0.33 | 170.9 | 62.4208 | 1.308 | 299.09 | 52.909 | 0.0043733
Buranga-11 | 20.87 | 1972.77 | 0.248 | 241.66 | 0.184 | 0.19 | 0.127 | 0.6 | 0.7 | 0.093 | 1.57 | 0.225 | 0.29 | 0.087 | 0.153 | 0.096 | 0.22 | 0.134 | 42.7 | 35.6072 | 0.282 | 170.79 | 25.787 | 0.0016512
Buranga-12 | 20.04 | 1995.47 | 0.34 | 265.53 | 0.17 | 0.152 | 0.117 | 0.48 | 0.56 | 0.148 | 1.5 | 0.175 | 0.23 | 0.127 | 0.298 | 0.038 | 0.35 | 0.151 | 50.13 | 37.8728 | 0.235 | 181.42 | 24.876 | 0.0012953
Buranga-13 | 63.83 | 2581.24 | 3.31 | 640.21 | 0.16 | 0.185 | 0.171 | 0.28 | 0.71 | 0.216 | 1.5 | 0.214 | 0.51 | 0.131 | 0.4 | 0.16 | 1.71 | 0.287 | 162.68 | 106.5826 | 1.992 | 511.33 | 73.774 | 0.0038957
Buranga-14 | 58.36 | 2551.68 | 3.1 | 479.4 | 0.193 | 0.189 | 0.142 | 0.67 | 0.78 | 0.207 | 1.67 | 0.157 | 0.56 | 0.082 | 0.39 | 0.133 | 1.57 | 0.203 | 117.07 | 93.4554 | 1.908 | 449.15 | 68.406 | 0.004248
Buranga-15 | 39.37 | 1947.05 | 0.73 | 346.35 | 0.145 | 0.201 | 0.131 | 0.46 | 0.7 | 0.083 | 1.4 | 0.185 | 0.32 | 0.064 | 0.36 | 0.06 | 1.542 | 0.135 | 66.42 | 41.273 | 0.271 | 196.92 | 45.886 | 0.0013762
Buranga-16 | 36.05 | 1850.19 | 0.295 | 303.25 | 0.166 | 0.162 | 0.053 | 0.29 | 0.67 | 0.089 | 1.27 | 0.162 | 0.39 | 0.038 | 0.206 | 0.079 | 0.36 | 0.137 | 59.49 | 40.1333 | 0.392 | 191.8 | 40.417 | 0.0020438
Buranga-17 | 22.07 | 2060.73 | 0.243 | 271.86 | 0.156 | 0.165 | 0.108 | 0.31 | 0.37 | 0.167 | 1.47 | 0.176 | 0.47 | 0.074 | 0.32 | 0.099 | 0.32 | 0.118 | 51.94 | 33.2204 | 0.267 | 158.43 | 26.636 | 0.0016853
Buranga-18 | 20.42 | 1948.98 | 0.187 | 256.62 | 0.149 | 0.146 | 0.118 | 0.36 | 0.3 | 0.034 | 1.31 | 0.157 | 0.46 | 0.106 | 0.293 | 0.041 | 0.33 | 0.106 | 48.16 | 33.673 | 0.237 | 161.24 | 24.517 | 0.0014699
Buranga-19 | 7.11 | 1402.54 | 0.434 | 132.29 | 0.135 | 0.108 | 0.114 | 0.269 | 0.348 | 0.046 | 1.41 | 0.159 | 0.247 | 0.078 | 0.274 | 0.105 | 0.28 | 0.129 | 34.95 | 15.4894 | 0.057 | 78.33 | 11.246 | 0.00072769
Buranga-20 | 20.59 | 1913.54 | 0.281 | 248.82 | 0.125 | 0.164 | 0.094 | 0.39 | 0.188 | 0.146 | 1.32 | 0.148 | 0.32 | 0.045 | 0.31 | 0.075 | 0.4 | 0.092 | 46.86 | 31.7847 | 0.258 | 161.11 | 24.688 | 0.0016014
Buranga-21 | 68.39 | 2466.09 | 4.88 | 732.92 | 0.152 | 0.222 | 0.141 | 0.33 | 0.55 | 0.146 | 1.87 | 0.211 | 0.85 | 0.194 | 0.42 | 0.15 | 1.88 | 0.347 | 185.83 | 131.4892 | 2.92 | 627.21 | 80.733 | 0.0046555
Rongi-01 | 2.87 | 1993.09 | 0.693 | 400.84 | 0.095 | 0.088 | 0.054 | 0.146 | 0.171 | 0.064 | 0.71 | 0.093 | 0.172 | 0.048 | 0.128 | 0.048 | 0.32 | 0.07 | 29.29 | 14.2549 | 0.123 | 79.21 | 5.77 | 0.0015528
Rongi-02 | 3.24 | 1987.72 | 0.539 | 407.17 | 0.047 | 0.06 | 0.061 | 0.23 | 0.31 | 0.058 | 0.63 | 0.069 | 0.14 | 0.031 | 0.095 | 0.03 | 0.25 | 0.053 | 30.45 | 15.005 | 0.12 | 81.04 | 5.843 | 0.0014808
Rongi-03 | 2.55 | 1920.33 | 0.575 | 416.4 | 0.059 | 0.087 | 0.032 | 0.154 | 0.237 | 0.077 | 0.66 | 0.088 | 0.168 | 0.034 | 0.126 | 0.039 | 0.34 | 0.064 | 31.69 | 14.9944 | 0.135 | 85.24 | 5.29 | 0.0015838
Rongi-04 | 3.07 | 2041.14 | 0.588 | 416.06 | 0.059 | 0.047 | 0.057 | 0.202 | 0.193 | 0.096 | 0.63 | 0.077 | 0.21 | 0.055 | 0.133 | 0.037 | 0.29 | 0.059 | 31.81 | 15.8319 | 0.096 | 85.24 | 5.803 | 0.0011262
Rongi-05 | 2.63 | 915.43 | 0.158 | 223.57 | 0.04 | 0.044 | 0.029 | 0.217 | 0.227 | 0.06 | 0.51 | 0.066 | 0.081 | 0.0229 | 0.07 | 0.0265 | 0.146 | 0.043 | 17.07 | 5.3431 | 0.0252 | 37.24 | 4.3704 | 0.00067669
Rongi-06 | 3.28 | 1997.45 | 0.843 | 445.76 | 0.056 | 0.086 | 0.066 | 0.271 | 0.224 | 0.084 | 0.73 | 0.099 | 0.184 | 0.045 | 0.168 | 0.034 | 0.28 | 0.079 | 32.07 | 16.5034 | 0.148 | 92.43 | 6.529 | 0.0016012
Rongi-07 | 3.05 | 1992.8 | 0.729 | 450.48 | 0.066 | 0.095 | 0.039 | 0.131 | 0.129 | 0.041 | 0.69 | 0.061 | 0.199 | 0.031 | 0.094 | 0.055 | 0.327 | 0.067 | 31.9 | 17.4737 | 0.16 | 98 | 5.804 | 0.0016327
Rongi-08 | 6.24 | 1917.61 | 1.213 | 448.2 | 0.058 | 0.072 | 0.049 | 0.219 | 0.166 | 0.039 | 0.68 | 0.078 | 0.243 | 0.042 | 0.129 | 0.047 | 0.325 | 0.052 | 33.7 | 16.5112 | 0.134 | 92.04 | 9.652 | 0.0014559
Rongi-09 | 2.45 | 1911.88 | 0.671 | 421.5 | 0.095 | 0.078 | 0.054 | 0.252 | 0.123 | 0.11 | 0.73 | 0.102 | 0.172 | 0.042 | 0.165 | 0.033 | 0.384 | 0.065 | 31.69 | 15.5949 | 0.101 | 85.2 | 5.526 | 0.0011854
Rongi-10 | 2.69 | 1916.94 | 0.665 | 429.26 | 0.081 | 0.09 | 0.045 | 0.212 | 0.175 | 0.065 | 0.73 | 0.078 | 0.228 | 0.035 | 0.094 | 0.031 | 0.337 | 0.076 | 31.87 | 14.7304 | 0.108 | 83.68 | 5.632 | 0.0012906
Rongi-11 | 3.11 | 1976.02 | 0.687 | 458.38 | 0.071 | 0.1 | 0.053 | 0.164 | 0.235 | 0.051 | 0.68 | 0.064 | 0.176 | 0.043 | 0.176 | 0.041 | 0.336 | 0.065 | 32.56 | 17.8259 | 0.136 | 98.89 | 6.052 | 0.0013753
Rongi-12 | 3.23 | 1908.38 | 0.804 | 441.84 | 0.077 | 0.095 | 0.032 | 0.236 | 0.34 | 0.103 | 0.94 | 0.119 | 0.196 | 0.062 | 0.12 | 0.0376 | 0.298 | 0.089 | 31.3 | 16.2519 | 0.132 | 90.55 | 6.7786 | 0.0014578
Rongi-13 | 2.35 | 1908.48 | 0.704 | 459.16 | 0.082 | 0.073 | 0.069 | 0.09 | 0.43 | 0.101 | 0.75 | 0.111 | 0.157 | 0.055 | 0.117 | 0.037 | 0.291 | 0.075 | 33.03 | 18.1549 | 0.161 | 102.12 | 5.492 | 0.0015766
Rongi-14 | 3.01 | 1905.59 | 0.587 | 464.84 | 0.094 | 0.085 | 0.073 | 0.173 | 0.4 | 0.053 | 0.66 | 0.07 | 0.263 | 0.05 | 0.124 | 0.0361 | 0.275 | 0.092 | 32.67 | 18.3389 | 0.16 | 101.58 | 6.0451 | 0.0015751
Rongi-15 | 4.73 | 2046.94 | 1.22 | 427.98 | 0.073 | 0.059 | 0.084 | 0.146 | 0.38 | 0.0231 | 0.62 | 0.086 | 0.383 | 0.035 | 0.128 | 0.046 | 0.408 | 0.073 | 31.53 | 15.476 | 0.125 | 84.43 | 8.4941 | 0.0014805
Rongi-16 | 2.61 | 2064.54 | 0.599 | 462.86 | 0.063 | 0.097 | 0.053 | 0.111 | 0.178 | 0.047 | 0.74 | 0.109 | 0.231 | 0.0288 | 0.109 | 0.0421 | 0.382 | 0.057 | 33.11 | 18.7761 | 0.138 | 101.21 | 5.4569 | 0.0013635
Rongi-17 | 2.82 | 2153.7 | 0.823 | 438.22 | 0.051 | 0.065 | 0.043 | 0.32 | 0.239 | 0.089 | 0.68 | 0.075 | 0.169 | 0.034 | 0.146 | 0.051 | 0.31 | 0.049 | 30.89 | 16.3588 | 0.118 | 88.9 | 5.964 | 0.0013273
Rongi-18 | 2.79 | 1989.77 | 0.842 | 454.97 | 0.066 | 0.081 | 0.061 | 0.143 | 0.149 | 0.077 | 0.74 | 0.097 | 0.32 | 0.054 | 0.124 | 0.0256 | 0.372 | 0.06 | 34.8 | 16.9103 | 0.167 | 92.49 | 6.0016 | 0.0018056
Rongi-19 | 2.53 | 2022.97 | 0.751 | 480.12 | 0.084 | 0.069 | 0.053 | 0.132 | 0.36 | 0.048 | 0.71 | 0.091 | 0.209 | 0.052 | 0.129 | 0.042 | 0.326 | 0.078 | 34.13 | 19.3936 | 0.188 | 105.56 | 5.664 | 0.001781
Rongi-20 | 3.6 | 616.02 | 0.143 | 139.05 | 0.045 | 0.083 | 0.072 | 0.31 | 0.32 | 0.0279 | 0.65 | 0.1 | 0.184 | 0.053 | 0.08 | 0.043 | 0.163 | 0.059 | 10.25 | 4.8741 | 0.0298 | 28.77 | 5.9329 | 0.0010358
Rongi-21 | 3.2 | 639.8 | 0.088 | 86.92 | 0.052 | 0.064 | 0.07 | 0.226 | 0.264 | 0.061 | 0.52 | 0.059 | 0.153 | 0.0268 | 0.141 | 0.031 | 0.117 | 0.06 | 6.72 | 2.9763 | 0.0228 | 23.53 | 5.1328 | 0.00096898
Coltan139-01 | 6771.39 | 356.38 | 2029.56 | 2424.99 | 0.26 | 4.04 | 1.87 | 24.05 | 98.93 | 0.268 | 248.93 | 70.98 | 383.26 | 38.84 | 70.43 | 10.09 | 74.46 | 8.44 | 350.82 | 168.3833 | 60.61 | 1657.51 | 9835.798 | 0.036567
Coltan139-02 | 6762.93 | 360.71 | 2489.34 | 2379.42 | 0.356 | 5.03 | 2.45 | 32.61 | 163.38 | 0.309 | 396.14 | 98.81 | 495.3 | 47.79 | 86.22 | 12.34 | 92.82 | 11.41 | 341.44 | 187.6338 | 99.58 | 1752.51 | 10697.235 | 0.056821
Coltan139-03 | 6633.35 | 365.57 | 2010.5 | 2359.68 | 0.234 | 4.09 | 1.84 | 23.55 | 98.59 | 0.242 | 253.83 | 70.63 | 381.74 | 38.41 | 70.39 | 10.06 | 72.18 | 8.41 | 346.11 | 168.5617 | 64.65 | 1583.71 | 9678.046 | 0.040822
Coltan139-04 | 6738.97 | 359.09 | 2015.81 | 2414.03 | 0.183 | 4.11 | 1.91 | 23.41 | 99.01 | 0.167 | 250.64 | 70.57 | 384.24 | 39.38 | 71.49 | 10.12 | 73.42 | 8.65 | 352.24 | 165.9866 | 61.72 | 1673.22 | 9792.08 | 0.036887
Coltan139-05 | 6751.08 | 362.31 | 2075.87 | 2416.53 | 0.206 | 4.02 | 1.9 | 24.32 | 108.27 | 0.149 | 268.11 | 74.06 | 396.66 | 39.36 | 72.93 | 10.25 | 75.31 | 8.87 | 350.78 | 168.9899 | 65.28 | 1637.61 | 9911.365 | 0.039863
Coltan139-06 | 6806.09 | 368.7 | 1997.39 | 2442.12 | 0.222 | 3.73 | 1.98 | 23.01 | 98.9 | 0.172 | 250.78 | 70.06 | 379.15 | 38.88 | 70.43 | 10.27 | 74.69 | 8.53 | 351.98 | 167.0452 | 60.31 | 1644.93 | 9834.284 | 0.036664
Coltan139-07 | 6593.92 | 366.72 | 1964.36 | 2343.44 | 0.213 | 3.88 | 1.88 | 22.84 | 96.48 | 0.143 | 241.66 | 67.93 | 372.25 | 37.11 | 69.74 | 9.94 | 71.66 | 8.28 | 339.69 | 166.0644 | 59.43 | 1603.77 | 9562.286 | 0.037056
Coltan139-08 | 6806.37 | 381.96 | 2033.51 | 2412.43 | 0.215 | 4 | 1.99 | 23.4 | 100.82 | 0.157 | 255.43 | 71.48 | 387.64 | 39.05 | 71.88 | 10.21 | 74.35 | 8.79 | 357.25 | 171.6758 | 62.2 | 1638.73 | 9889.292 | 0.037956
Coltan139-09 | 6886.93 | 364.01 | 2062.67 | 2474.93 | 0.181 | 4.25 | 1.97 | 23.17 | 100.81 | 0.17 | 259.02 | 71.56 | 388.3 | 39.65 | 71.28 | 10.05 | 73.39 | 8.57 | 359.53 | 174.0232 | 62.22 | 1676.89 | 10001.971 | 0.037104
Coltan139-10 | 6731.83 | 360.99 | 2023.56 | 2413.59 | 0.207 | 4 | 1.96 | 23.46 | 99.52 | 0.209 | 249.99 | 70.33 | 384.25 | 38.7 | 71.3 | 10.39 | 74.88 | 8.53 | 354.14 | 168.4923 | 61.48 | 1653.53 | 9793.116 | 0.037181
Coltan139-11 | 6781.83 | 349.65 | 2047.69 | 2426.93 | 0.215 | 3.98 | 1.98 | 24.6 | 101.58 | 0.186 | 255.84 | 72.04 | 389.86 | 38.82 | 72 | 10.37 | 74.95 | 8.62 | 359.91 | 164.7515 | 63.32 | 1705.54 | 9884.561 | 0.037126
Coltan139-12 | 6913.71 | 349.11 | 2043.11 | 2484.7 | 0.22 | 4.08 | 2.02 | 24.02 | 101.45 | 0.214 | 257.04 | 72.02 | 393.35 | 39.19 | 73.63 | 10.31 | 76.04 | 8.73 | 364.05 | 166.0241 | 62.47 | 1703.6 | 10019.134 | 0.036669
Coltan139-13 | 6844.25 | 347.03 | 2042.63 | 2476.8 | 0.182 | 3.86 | 2.06 | 23.56 | 99.28 | 0.145 | 251.65 | 72.06 | 393.83 | 39.02 | 73.19 | 10.37 | 74.65 | 8.61 | 364.87 | 158.8007 | 62.07 | 1656.13 | 9939.347 | 0.037479
Coltan139-14 | 6687.08 | 338.52 | 2006.12 | 2419.76 | 0.186 | 4.07 | 1.95 | 23.28 | 100.23 | 0.133 | 250.94 | 69.54 | 384.78 | 37.45 | 71.68 | 10.35 | 73.46 | 8.51 | 356.84 | 156.152 | 60.68 | 1646.95 | 9729.759 | 0.036844
Coltan139-15 | 6823.52 | 336.4 | 2002.06 | 2412.38 | 0.155 | 3.95 | 2.01 | 23.36 | 100.58 | 0.164 | 255.84 | 70.69 | 385.57 | 38.54 | 70.9 | 10.13 | 72.82 | 8.65 | 351.81 | 153.6658 | 61.14 | 1611.47 | 9868.939 | 0.037941
Coltan139-16 | 6612.98 | 333.87 | 1965.89 | 2374.1 | 0.227 | 4.12 | 1.9 | 22.63 | 97.23 | 0.171 | 241.27 | 69.52 | 378.17 | 36.95 | 69.59 | 10.2 | 71.22 | 8.36 | 341.13 | 154.6139 | 58.68 | 1607.86 | 9590.428 | 0.036496
Coltan139-17 | 6713.79 | 328.63 | 2008.65 | 2420.11 | 0.195 | 3.87 | 1.914 | 23.68 | 101.2 | 0.096 | 253.82 | 71.91 | 387.04 | 38.5 | 71.45 | 10.29 | 74.39 | 8.66 | 359.54 | 152.8156 | 61.03 | 1645.15 | 9769.455 | 0.037097
Coltan139-18 | 6881.86 | 350.65 | 2143.07 | 2692.07 | 0.288 | 4.48 | 2.252 | 28.43 | 128.55 | 0.125 | 304.13 | 79.06 | 422.06 | 41.84 | 74.58 | 10.63 | 79.08 | 9.19 | 355.79 | 175.6078 | 67.86 | 1687.55 | 10209.625 | 0.040212
Coltan139-19 | 7053.84 | 345.28 | 2803.78 | 2505.68 | 0.481 | 6.06 | 3.24 | 43.59 | 205.01 | 0.374 | 482.61 | 112.76 | 554.26 | 52.65 | 95.09 | 13.89 | 104.57 | 12.9 | 360.29 | 228.6647 | 120.73 | 1897.7 | 11545.105 | 0.063619
Coltan139-20 | 7099.59 | 336.46 | 2388.65 | 2499.55 | 0.216 | 4.85 | 4.33 | 33.62 | 159.57 | 0.226 | 371.35 | 90.69 | 476.05 | 46.2 | 81.22 | 11.83 | 83.11 | 10.13 | 369.23 | 177.4608 | 82.86 | 1800.45 | 10861.632 | 0.046022
Coltan139-21 | 6635.37 | 360.93 | 2012.04 | 2365.85 | 0.341 | 4.67 | 2.16 | 26.28 | 113.07 | 0.122 | 273.17 | 74.07 | 392.93 | 39.78 | 70.44 | 10.13 | 77.03 | 9.11 | 344.26 | 190.4347 | 68.81 | 1641.06 | 9740.713 | 0.04193
Coltan139-22 | 7105.36 | 338.06 | 2888.69 | 2507.83 | 0.93 | 7.17 | 3.89 | 52.92 | 254.35 | 0.454 | 552.26 | 121.51 | 584.58 | 55.2 | 100.99 | 14.7 | 106.2 | 13.26 | 361.78 | 250.9508 | 116.9 | 1955.43 | 11862.464 | 0.059782
Coltan139-23 | 6560.09 | 321.99 | 1921.72 | 2270.09 | 0.301 | 4.6 | 1.87 | 22.08 | 104.69 | 0.199 | 262.96 | 71.88 | 379.35 | 37.2 | 69.02 | 10.69 | 79.96 | 9.77 | 330.06 | 233.4175 | 68.08 | 1468.71 | 9536.38 | 0.046354
Coltan139-24 | 6446.46 | 336.78 | 2232.29 | 2296.52 | 0.423 | 5.12 | 2.52 | 33.12 | 148.6 | 0.332 | 347.69 | 86.28 | 446.1 | 43.31 | 79.02 | 11.03 | 83.95 | 9.92 | 327.5 | 199.4908 | 86.49 | 1684.64 | 9976.165 | 0.05134
Coltan139-25 | 6642.33 | 320.79 | 2027.11 | 2358.89 | 0.207 | 4.16 | 2.16 | 25.78 | 109.9 | 0.141 | 269.13 | 72.43 | 390.72 | 38.34 | 69.77 | 10.24 | 72.42 | 8.5 | 338.61 | 159.6361 | 64.11 | 1613.02 | 9743.338 | 0.039745
Coltan139-26 | 6665.46 | 333.05 | 2003.86 | 2403.99 | 0.168 | 4.03 | 2.03 | 23.58 | 99.62 | 0.1 | 250.99 | 70.66 | 383.52 | 38.24 | 70.55 | 10.14 | 74.4 | 8.47 | 347.72 | 158.2591 | 61 | 1621.61 | 9705.818 | 0.037617
Coltan139-27 | 6544.55 | 299.2 | 1901.71 | 2301.55 | 0.5 | 4.77 | 2.06 | 27.24 | 124.66 | 0.248 | 295.49 | 73.69 | 368.08 | 36.73 | 69.15 | 10.12 | 82.13 | 10.2 | 330.15 | 165.4906 | 74.88 | 1240.02 | 9551.328 | 0.060386
Coltan139-28 | 6763.13 | 315.23 | 2075.98 | 2424.57 | 0.238 | 4.23 | 1.98 | 24.71 | 105.52 | 0.127 | 263.64 | 74.69 | 405.35 | 40.18 | 74.66 | 10.76 | 77.49 | 9.26 | 353.11 | 155.4074 | 65.22 | 1715.95 | 9931.945 | 0.038008
Coltan139-29 | 6868.72 | 337.31 | 2045.2 | 2465.91 | 0.229 | 4.32 | 1.96 | 24.29 | 104.1 | 0.155 | 259.91 | 71.99 | 397.58 | 38.98 | 72.63 | 10.37 | 74.6 | 8.82 | 357.01 | 158.9853 | 63.09 | 1665.54 | 9983.854 | 0.03788
Coltan139-30 | 7155.38 | 359.7 | 2127.86 | 2553.86 | 0.21 | 4.2 | 2.019 | 25.02 | 107.26 | 0.121 | 272.39 | 76.04 | 414.48 | 40.82 | 76.31 | 10.57 | 79.43 | 9.09 | 371.72 | 165.8549 | 66.54 | 1714.23 | 10401.2 | 0.038816
Coltan139-31 | 7008.99 | 375.38 | 2097.15 | 2488.36 | 0.194 | 4.24 | 2.128 | 26.02 | 113.79 | 0.175 | 281.18 | 76.35 | 410.78 | 40.64 | 74.29 | 10.48 | 78.37 | 9.26 | 368.47 | 167.3012 | 69.73 | 1699.77 | 10234.037 | 0.041023
Coltan139-32 | 7085.73 | 359.05 | 2121.35 | 2512.83 | 0.216 | 4.15 | 2.04 | 25.39 | 112.99 | 0.154 | 280.71 | 75.98 | 413.06 | 40.66 | 76.38 | 10.78 | 77.83 | 9.24 | 372.33 | 160.9904 | 66.67 | 1713.33 | 10336.66 | 0.038913
Coltan139-33 | 7429.7 | 363.03 | 2150.29 | 2630.64 | 0.275 | 4.06 | 2.116 | 25.32 | 109.52 | 0.119 | 270.52 | 75.91 | 414.51 | 41.63 | 77.27 | 11.13 | 82.85 | 9.38 | 383.8 | 165.0532 | 66.66 | 1740.65 | 10704.6 | 0.038296
Coltan139-34 | 7433.82 | 370.52 | 2142.44 | 2619.5 | 0.161 | 4.22 | 2.086 | 24.89 | 106.1 | 0.137 | 268.53 | 74.66 | 413.66 | 40.94 | 75.66 | 11.19 | 81.3 | 9.35 | 390.81 | 161.8663 | 64.43 | 1720.16 | 10689.144 | 0.037456
Coltan139-35 | 7384.99 | 393.57 | 2146.74 | 2569.31 | 0.631 | 4.28 | 2.185 | 25.75 | 106.82 | 0.104 | 268.02 | 76.49 | 418.06 | 41.43 | 75.66 | 11.05 | 79.66 | 9.1 | 381.59 | 173.5701 | 64.87 | 1722.51 | 10650.97 | 0.03766
Coltan139-36 | 7301.37 | 390.96 | 2166.35 | 2589.46 | 0.284 | 4.29 | 2.176 | 25.01 | 107.13 | 0.125 | 269.49 | 77.77 | 423.2 | 41.65 | 76.47 | 11.02 | 79.41 | 9.13 | 383.71 | 175.9594 | 66.04 | 1743.37 | 10594.875 | 0.037881
Coltan139-37 | 7315.35 | 378.34 | 2183.26 | 2620.9 | 0.264 | 4.31 | 2.204 | 25.5 | 113.04 | 0.113 | 276.11 | 77.94 | 423.23 | 42.23 | 75.86 | 11.17 | 79.89 | 9.25 | 381.63 | 168.8697 | 66.9 | 1748.37 | 10639.721 | 0.038264
Coltan139-38 | 7149.78 | 374.14 | 2093.72 | 2516.3 | 0.172 | 4.15 | 2.121 | 25.23 | 106.38 | 0.082 | 263.21 | 72.79 | 409.42 | 40.07 | 74.27 | 10.53 | 79.24 | 8.8 | 363.94 | 178.5054 | 63.35 | 1699.17 | 10339.965 | 0.037283
Coltan139-39 | 7204.14 | 367.25 | 2182.99 | 2601.91 | 0.219 | 4.48 | 2.15 | 26.18 | 109.73 | 0.129 | 275.69 | 77.06 | 419.62 | 41.88 | 78.53 | 11.33 | 80.24 | 9.51 | 378.32 | 168.1691 | 66.02 | 1784.51 | 10523.878 | 0.036996
Coltan139-40 | 7312.32 | 363.36 | 2164.28 | 2581.85 | 0.246 | 4.21 | 2.091 | 25.25 | 110.55 | 0.132 | 271.43 | 76.04 | 419.78 | 42.7 | 77.06 | 11.15 | 79.68 | 9.44 | 381.34 | 169.0421 | 67.11 | 1754.88 | 10606.359 | 0.038242
Coltan139-41 | 7349.24 | 365.81 | 2167.42 | 2597.87 | 0.221 | 4.38 | 2.12 | 26.89 | 112.89 | 0.146 | 272.04 | 76.93 | 424 | 41.55 | 77.43 | 11.17 | 79.17 | 9.05 | 378.66 | 170.9143 | 66.59 | 1754.62 | 10654.647 | 0.037951
Coltan139-42 | 7158.1 | 353.27 | 2089.44 | 2485.13 | 0.276 | 4.22 | 2.077 | 24.32 | 105.23 | 0.135 | 263.19 | 74.55 | 406.44 | 40.61 | 74.67 | 10.81 | 77.39 | 8.91 | 374.52 | 163.535 | 64.18 | 1720.42 | 10340.368 | 0.037305
Coltan139-43 | 7000.25 | 371.16 | 2073.09 | 2489.07 | 0.29 | 4.33 | 2.11 | 26.54 | 106.63 | 0.174 | 268.22 | 73.47 | 399.31 | 39.74 | 73.89 | 10.43 | 75.65 | 8.79 | 366.99 | 165.8253 | 64.08 | 1724.84 | 10162.914 | 0.037151
Coltan139-44 | 6937.12 | 358.76 | 2059.46 | 2445.96 | 0.244 | 4.62 | 2.158 | 26.39 | 105.94 | 0.184 | 259.56 | 73 | 396.32 | 39.29 | 73.8 | 10.56 | 75.2 | 8.94 | 362.44 | 161.3147 | 62.71 | 1687.78 | 10072.786 | 0.037155
Coltan139-45 | 7093.23 | 340.72 | 2100.34 | 2534.14 | 0.194 | 4.22 | 1.969 | 25.24 | 104.69 | 0.133 | 264.73 | 74.25 | 411.46 | 40.94 | 75.39 | 10.73 | 76.03 | 8.78 | 371.15 | 154.6642 | 64.49 | 1716.12 | 10292.326 | 0.037579
Coltan139-46 | 6736.34 | 358.12 | 1985.74 | 2382.29 | 0.179 | 4.2 | 2.011 | 25.08 | 104.55 | 0.139 | 251.47 | 70.87 | 383.07 | 38.42 | 70.03 | 10.26 | 73.32 | 8.66 | 348.75 | 169.707 | 59.09 | 1623.83 | 9764.339 | 0.036389
Coltan139-47 | 6975.72 | 372.57 | 2104.68 | 2487.36 | 0.194 | 4.18 | 2.063 | 25.2 | 106.42 | 0.111 | 264.98 | 73.99 | 402.71 | 40.43 | 74.03 | 10.45 | 77.36 | 8.86 | 362.48 | 165.9481 | 62.89 | 1685.46 | 10171.378 | 0.037313
Coltan139-48 | 7172.61 | 358.23 | 2132.48 | 2559.87 | 0.205 | 4.34 | 1.998 | 26.6 | 106.49 | 0.112 | 266.88 | 75.49 | 411.5 | 41.42 | 75.81 | 10.95 | 78.38 | 9.23 | 375.68 | 161.2429 | 64.67 | 1727.24 | 10414.495 | 0.037441
Coltan139-49 | 7280.13 | 360.67 | 2207.59 | 2567.74 | 0.17 | 4.18 | 2.032 | 26.8 | 109.43 | 0.183 | 286.5 | 79.27 | 430.21 | 42.83 | 78.87 | 11.06 | 81.81 | 9.54 | 378.93 | 167.5487 | 74.29 | 1752.62 | 10650.605 | 0.042388
Coltan139-50 | 7157.34 | 358.62 | 2286.01 | 2508.1 | 0.235 | 4.46 | 2.361 | 30.26 | 144.31 | 0.172 | 343.96 | 86.46 | 448.09 | 43.24 | 79.67 | 11.26 | 81.61 | 9.79 | 361.18 | 167.4955 | 67.47 | 1741.85 | 10729.228 | 0.038735
Coltan139-51 | 7383.81 | 368.19 | 2207.52 | 2572.98 | 0.246 | 4.42 | 2.123 | 26.43 | 112.09 | 0.109 | 282.34 | 78.24 | 423.01 | 41.95 | 77.51 | 11.23 | 82.28 | 9.45 | 378.54 | 166.1979 | 71.8 | 1732.09 | 10742.758 | 0.041453
Coltan139-52 | 7438.48 | 370.59 | 2246.07 | 2606.21 | 0.203 | 4.34 | 2.21 | 26.46 | 109.88 | 0.121 | 284.95 | 80.45 | 434.42 | 43.55 | 81.52 | 11.85 | 85.19 | 10.36 | 377.28 | 173.2012 | 68.49 | 1873.83 | 10860.054 | 0.036551
Coltan139-53 | 7530.36 | 375.78 | 2231.93 | 2631.05 | 0.231 | 4.42 | 2.193 | 26.87 | 112.98 | 0.109 | 289.07 | 80.27 | 436.07 | 43.46 | 79.33 | 11.31 | 82.51 | 9.91 | 390.58 | 169.578 | 73.19 | 1780.49 | 10941.023 | 0.041107
Coltan139-54 | 7224.73 | 353.67 | 2363.96 | 2530.13 | 0.215 | 4.35 | 2.309 | 30.62 | 157.34 | 0.223 | 363.39 | 91.07 | 465.89 | 44.48 | 81.66 | 11.47 | 83.3 | 10.12 | 370.34 | 167.1792 | 75.03 | 1768.18 | 10935.127 | 0.042433
Coltan139-55 | 7436.01 | 384.17 | 2218.79 | 2606.47 | 0.217 | 4.37 | 2.137 | 26.55 | 109.54 | 0.135 | 280.02 | 77.62 | 423.2 | 42.68 | 77.83 | 11.15 | 82.29 | 9.35 | 386.35 | 165.0754 | 67.18 | 1780.2 | 10801.889 | 0.037737
Coltan139-56 | 7218.06 | 364.46 | 2163.32 | 2531.22 | 0.257 | 4.57 | 2.166 | 25.73 | 106.52 | 0.192 | 271.7 | 76.69 | 418.01 | 42.14 | 76.79 | 11.17 | 79.99 | 9.46 | 371.17 | 175.934 | 65.73 | 1785.9 | 10506.765 | 0.036805
Coltan139-57 | 7230.16 | 375.28 | 2163.43 | 2589.18 | 0.181 | 4.25 | 2.073 | 25.4 | 107.69 | 0.147 | 274.1 | 75.99 | 421.49 | 41.9 | 76.78 | 11.04 | 79.88 | 9.35 | 377.81 | 164.9342 | 66.16 | 1762.5 | 10523.861 | 0.037538
Coltan139-58 | 6918.77 | 356.95 | 2041.37 | 2481.37 | 0.19 | 4.01 | 1.995 | 25.17 | 99.64 | 0.158 | 257.22 | 72.07 | 388.54 | 39.24 | 72.22 | 10.25 | 75.65 | 8.73 | 360.31 | 161.9249 | 60.42 | 1692.35 | 10015.223 | 0.035702
Coltan139-59 | 7003.61 | 349.66 | 2092.78 | 2538.98 | 0.196 | 4.01 | 1.977 | 24.38 | 103.24 | 0.123 | 261.76 | 72.9 | 400.55 | 40.7 | 73.46 | 10.71 | 77.37 | 8.93 | 367.21 | 160.4541 | 63.36 | 1707.36 | 10176.696 | 0.03711
Coltan17-01 | 7.61 | 1449.64 | 46.24 | 1638.22 | 0.525 | 0.28 | 0.054 | 0.224 | 0.37 | 0.048 | 1.06 | 0.526 | 7.88 | 1.927 | 6.96 | 1.443 | 13.03 | 1.637 | 162.66 | 73.5961 | 8.11 | 741.87 | 89.814 | 0.010932
Coltan17-02 | 7.52 | 1379.51 | 45.79 | 1594.29 | 2.039 | 2.64 | 0.191 | 0.9 | 0.38 | 0.076 | 1.29 | 0.593 | 7.45 | 1.857 | 6.7 | 1.458 | 12.74 | 1.497 | 153.75 | 175.0556 | 10.91 | 836.66 | 93.121 | 0.01304
Coltan17-03 | 7.45 | 1420.58 | 40.95 | 1411.77 | 0.706 | 0.1 | 0.071 | 0.293 | 0.48 | 0.09 | 0.88 | 0.458 | 6.65 | 1.553 | 5.92 | 1.282 | 12.17 | 1.499 | 138.54 | 63.0613 | 1.427 | 541.24 | 80.552 | 0.0026365
Coltan17-04 | 6.6 | 1285.9 | 37.58 | 1510.33 | 1.26 | 1.05 | 0.045 | 0.225 | 0.212 | 0.026 | 1.18 | 0.426 | 5.52 | 1.325 | 5.63 | 1.206 | 10.86 | 1.349 | 147.5 | 79.7598 | 4.41 | 626.59 | 74.494 | 0.0070381
Coltan17-05 | 5.36 | 1121.86 | 29.74 | 1260.12 | 0.77 | 0.823 | 0.064 | 0.412 | 0.219 | 0.065 | 0.63 | 0.406 | 4.46 | 1.002 | 4.31 | 0.884 | 8.23 | 0.918 | 129.46 | 128.1323 | 19.22 | 630.26 | 58.293 | 0.030495
Coltan17-06 | 7.42 | 1368.47 | 35.88 | 1480.85 | 0.734 | 0.991 | 0.073 | 0.28 | 0.32 | 0.085 | 0.87 | 0.468 | 6.02 | 1.379 | 5.48 | 1.144 | 11.34 | 1.283 | 145.79 | 166.5392 | 15.48 | 1035.21 | 73.767 | 0.014953
Coltan17-07 | 7.26 | 1344.39 | 48.64 | 1641.94 | 2.81 | 0.089 | 0.07 | 0.32 | 0.234 | 0.059 | 1.32 | 0.539 | 8.01 | 1.814 | 7.12 | 1.46 | 14.29 | 1.552 | 159.92 | 60.7459 | 4.31 | 673.08 | 95.587 | 0.0064034
Coltan17-08 | 8.36 | 1385.35 | 47.51 | 1631.91 | 1.021 | 0.134 | 0.088 | 0.136 | 0.5 | 0.084 | 0.98 | 0.629 | 7.4 | 1.838 | 6.94 | 1.485 | 13.35 | 1.6 | 160.24 | 61.0977 | 2.98 | 634.75 | 92.055 | 0.0046948
Coltan17-09 | 7.28 | 1371.05 | 45.93 | 1555.41 | 0.516 | 0.093 | 0.087 | 0.33 | 0.31 | 0.118 | 1.02 | 0.564 | 7.37 | 1.809 | 6.86 | 1.403 | 13.15 | 1.513 | 155.56 | 57.988 | 2.034 | 606.11 | 88.353 | 0.0033558
Coltan17-10 | 8.1 | 1333.38 | 48.31 | 1627.49 | 0.322 | 0.084 | 0.063 | 0.37 | 0.43 | 0.065 | 1.02 | 0.551 | 7.61 | 1.823 | 7.13 | 1.489 | 12.95 | 1.566 | 157.99 | 57.0966 | 1.75 | 623.7 | 91.883 | 0.0028058
Coltan17-11 | 7.41 | 1346.33 | 46.09 | 1570.93 | 0.531 | 0.101 | 0.066 | 0.43 | 0.44 | 0.083 | 0.95 | 0.588 | 7.85 | 1.772 | 6.69 | 1.447 | 13.54 | 1.506 | 154.29 | 54.8122 | 1.66 | 601.14 | 89.494 | 0.0027614
Coltan17-12 | 7.45 | 1375.3 | 44.23 | 1612.81 | 1.048 | 1.38 | 0.097 | 0.326 | 0.37 | 0.063 | 1.07 | 0.509 | 7.25 | 1.804 | 6.06 | 1.34 | 12.25 | 1.405 | 150.88 | 304.4095 | 10.55 | 1393.83 | 86.652 | 0.0075691
Coltan17-13 | 7.2 | 1354.59 | 42.85 | 1567.95 | 3.06 | 3.06 | 0.15 | 0.35 | 0.319 | 0.094 | 0.96 | 0.517 | 6.98 | 1.821 | 5.97 | 1.367 | 12.01 | 1.358 | 147.22 | 265.596 | 8.89 | 1851.35 | 88.066 | 0.0048019
Coltan17-14 | 6.57 | 1192.61 | 42.42 | 1524.84 | 1.737 | 1.788 | 0.106 | 0.234 | 0.36 | 0.184 | 0.95 | 0.509 | 7.26 | 1.651 | 6 | 1.316 | 12.36 | 1.456 | 146.37 | 168.0584 | 4.77 | 1250.53 | 84.901 | 0.0038144
Coltan17-15 | 7.55 | 1443.12 | 43.31 | 1618.6 | 3.58 | 3.2 | 0.184 | 0.46 | 0.27 | 0.142 | 1.17 | 0.528 | 6.41 | 1.645 | 6.2 | 1.384 | 12.44 | 1.435 | 157.61 | 178.0432 | 13.27 | 1743.93 | 89.908 | 0.0076093
Coltan17-16 | 6.38 | 1416.15 | 44.06 | 1724.16 | 2.57 | 2.139 | 0.13 | 0.33 | 0.44 | 0.101 | 1.03 | 0.615 | 7.6 | 1.756 | 6.4 | 1.372 | 12.86 | 1.446 | 166.02 | 278.645 | 18.27 | 1588.44 | 89.229 | 0.011502
Coltan17-17 | 7.72 | 1375.85 | 44.2 | 1898.13 | 4.21 | 4.07 | 0.249 | 0.601 | 0.3 | 0.078 | 0.88 | 0.569 | 7.4 | 1.727 | 6.65 | 1.364 | 12.05 | 1.367 | 180.63 | 243.6384 | 44.04 | 2429.54 | 93.435 | 0.018127
Coltan17-18 | 6.46 | 1236.98 | 42.97 | 1579.29 | 1.513 | 0.639 | 0.069 | 0.34 | 0.231 | 0.0286 | 1.24 | 0.561 | 6.79 | 1.721 | 6.15 | 1.334 | 12.38 | 1.468 | 155.39 | 63.5988 | 11.91 | 863.53 | 83.8946 | 0.013792
Coltan17-19 | 7.55 | 1285.92 | 45.2 | 1536.28 | 0.631 | 0.123 | 0.075 | 0.34 | 0.51 | 0.085 | 0.92 | 0.618 | 7.39 | 1.764 | 6.71 | 1.407 | 13.02 | 1.521 | 149.47 | 60.4175 | 1.607 | 596.42 | 87.864 | 0.0026944
Coltan17-20 | 7.09 | 1328.31 | 54.63 | 1652.47 | 2.36 | 3.65 | 0.202 | 0.69 | 0.41 | 0.208 | 1.21 | 0.703 | 8.09 | 1.867 | 6.67 | 1.394 | 11.89 | 1.361 | 157.76 | 351.8348 | 25.39 | 1719.65 | 102.425 | 0.014765
Coltan17-21 | 7.04 | 1302.13 | 45.22 | 1560.41 | 1.004 | 0.203 | 0.095 | 0.32 | 0.53 | 0.099 | 1.13 | 0.582 | 7.01 | 1.744 | 6.16 | 1.368 | 12.76 | 1.45 | 151.26 | 58.5705 | 4.97 | 632.82 | 86.715 | 0.0078537
SN3-01 | 421.65 | 392 | 69.89 | 1946.21 | 0.06 | 0.073 | 0.039 | 0.3 | 0.63 | 0.065 | 2.97 | 1.733 | 15.19 | 2.178 | 5.31 | 0.807 | 5.66 | 0.618 | 154.97 | 58.9545 | 1.369 | 783.59 | 527.173 | 0.0017471
SN3-02 | 385.54 | 369.47 | 62.15 | 1557.33 | 0.071 | 0.094 | 0.065 | 0.287 | 0.51 | 0.087 | 2.42 | 1.543 | 13.46 | 1.823 | 4.57 | 0.681 | 5.16 | 0.521 | 121.87 | 43.735 | 0.654 | 578.08 | 478.982 | 0.0011313
SN3-03 | 393.93 | 396.1 | 66.09 | 1601.16 | 0.063 | 0.094 | 0.047 | 0.22 | 0.77 | 0.068 | 2.45 | 1.686 | 14.68 | 1.953 | 4.63 | 0.78 | 5.82 | 0.565 | 126.33 | 43.6146 | 0.673 | 591.77 | 493.846 | 0.0011373
SN3-04 | 422.7 | 398.77 | 87.4 | 2104.68 | 0.056 | 0.082 | 0.06 | 0.323 | 0.77 | 0.076 | 3.32 | 2.21 | 19.78 | 2.78 | 6.73 | 0.996 | 7.4 | 0.729 | 160.35 | 59.9263 | 1.103 | 838.52 | 555.412 | 0.0013154
SN3-05 | 421.3 | 358.22 | 86.36 | 2074.17 | 0.078 | 0.181 | 0.058 | 0.239 | 0.93 | 0.037 | 4.05 | 2.23 | 18.5 | 2.58 | 6.33 | 1.104 | 7.53 | 0.744 | 154.52 | 62.2444 | 0.984 | 774.29 | 552.251 | 0.0012708
SN3-06 | 410.53 | 384.51 | 67.68 | 1888.72 | 0.072 | 0.081 | 0.095 | 0.203 | 0.61 | 0.063 | 2.63 | 1.745 | 14.48 | 1.968 | 5.16 | 0.806 | 5.76 | 0.624 | 153.35 | 49.7476 | 0.817 | 685.94 | 512.507 | 0.0011911
SN3-07 | 417.59 | 387.04 | 68.65 | 1918.78 | 0.063 | 0.116 | 0.047 | 0.268 | 0.58 | 0.067 | 3.03 | 1.743 | 15.4 | 2.099 | 5.45 | 0.828 | 5.47 | 0.673 | 154.94 | 52.0823 | 0.817 | 734.21 | 522.074 | 0.0011128
SN3-08 | 391.91 | 395.67 | 64.86 | 1667.55 | 0.095 | 0.099 | 0.05 | 0.183 | 0.57 | 0.04 | 2.52 | 1.523 | 14.13 | 1.914 | 4.98 | 0.709 | 5.37 | 0.548 | 132.3 | 43.6336 | 0.615 | 604.85 | 489.501 | 0.0010168
SN3-09 | 378.02 | 373.54 | 64.01 | 1540.76 | 0.082 | 0.105 | 0.04 | 0.233 | 0.516 | 0.072 | 2.87 | 1.514 | 14.56 | 1.923 | 4.64 | 0.748 | 5.34 | 0.587 | 121.99 | 41.6079 | 0.648 | 580.15 | 475.26 | 0.001117
SN3-10 | 355.89 | 386.09 | 58.69 | 1461.2 | 0.084 | 0.089 | 0.047 | 0.27 | 0.41 | 0.068 | 2.45 | 1.314 | 12.22 | 1.662 | 4.41 | 0.701 | 5.56 | 0.491 | 114.49 | 38.6103 | 0.501 | 533.05 | 444.356 | 0.00093987
SN3-11 | 395.49 | 377.99 | 64.45 | 1634.25 | 0.084 | 0.073 | 0.058 | 0.238 | 0.69 | 0.085 | 2.93 | 1.64 | 13.61 | 1.986 | 4.78 | 0.813 | 5.33 | 0.631 | 129.22 | 44.7115 | 0.686 | 613.22 | 492.888 | 0.0011187
SN3-12 | 390.36 | 388.41 | 64.25 | 1526.51 | 0.072 | 0.087 | 0.061 | 0.204 | 0.7 | 0.045 | 2.62 | 1.554 | 13.64 | 1.925 | 4.61 | 0.745 | 5.2 | 0.614 | 120.67 | 41.0286 | 0.624 | 569.74 | 486.687 | 0.0010952
SN3-13 | 390.08 | 386.91 | 64.59 | 1611.75 | 0.073 | 0.071 | 0.071 | 0.271 | 0.74 | 0.042 | 3.07 | 1.636 | 14.38 | 1.928 | 4.83 | 0.761 | 5.39 | 0.608 | 128.56 | 43.8963 | 0.652 | 597.09 | 488.541 | 0.001092
SN3-14 | 407.78 | 395.22 | 68.8 | 1907.2 | 0.071 | 0.088 | 0.038 | 0.31 | 0.49 | 0.048 | 2.82 | 1.676 | 14.55 | 1.985 | 4.94 | 0.771 | 5.37 | 0.568 | 153.73 | 52.1572 | 0.795 | 713.82 | 510.305 | 0.0011137
SN3-15 | 424.14 | 369.69 | 93.55 | 2510.43 | 0.103 | 0.061 | 0.07 | 0.4 | 0.79 | 0.047 | 4.56 | 2.5 | 20.8 | 2.84 | 7.17 | 1.047 | 7.86 | 0.789 | 189.8 | 71.6964 | 1.309 | 1004.09 | 566.727 | 0.0013037
SN3-16 | 422.81 | 372.83 | 83.12 | 2241.91 | 0.061 | 0.08 | 0.064 | 0.219 | 0.73 | 0.034 | 3.75 | 2 | 18.49 | 2.56 | 6.48 | 0.982 | 6.66 | 0.766 | 174.75 | 60.4067 | 1.038 | 864.89 | 548.806 | 0.0012002
SN3-17 | 415.07 | 380.99 | 86.06 | 2099.47 | 0.088 | 0.126 | 0.059 | 0.263 | 0.71 | 0.081 | 4.03 | 2.27 | 19.47 | 2.61 | 6.64 | 1.065 | 6.88 | 0.748 | 158.39 | 56.7466 | 1.012 | 810.24 | 546.17 | 0.001249
SN3-18 | 395.54 | 357.57 | 64.86 | 1625.29 | 0.076 | 0.085 | 0.046 | 0.4 | 0.55 | 0.047 | 2.67 | 1.686 | 14.21 | 2.037 | 5.02 | 0.781 | 5.17 | 0.615 | 128.95 | 41.4895 | 0.701 | 600.41 | 493.793 | 0.0011675
SN3-19 | 397.07 | 340.25 | 63.51 | 1743.55 | 0.082 | 0.081 | 0.057 | 0.262 | 0.43 | 0.088 | 2.43 | 1.651 | 13.73 | 1.806 | 4.77 | 0.779 | 5.46 | 0.525 | 138.02 | 48.9737 | 0.756 | 659.77 | 492.731 | 0.0011459
SN3-20 | 414.35 | 382.79 | 72.78 | 1938.88 | 0.103 | 0.12 | 0.068 | 0.25 | 0.74 | 0.099 | 2.27 | 1.793 | 15.65 | 2.16 | 4.93 | 0.811 | 5.88 | 0.665 | 151.11 | 55.1182 | 0.887 | 781.63 | 522.669 | 0.0011348
SN3-21 | 387.38 | 378.86 | 66.56 | 1523.72 | 0.092 | 0.091 | 0.073 | 0.227 | 0.46 | 0.07 | 2.97 | 1.645 | 14.09 | 1.973 | 5.1 | 0.824 | 5.91 | 0.59 | 118.19 | 42.4224 | 0.656 | 599.9 | 488.055 | 0.0010935
SN3-22 | 436.37 | 401.18 | 72.65 | 2060.73 | 0.102 | 0.109 | 0.067 | 0.39 | 0.57 | 0.109 | 3.1 | 1.879 | 15.03 | 2.121 | 5.28 | 0.851 | 6.2 | 0.698 | 162.4 | 57.9201 | 0.886 | 793.34 | 545.526 | 0.0011168
SN3-23 | 429.11 | 394.16 | 71.25 | 1983.05 | 0.074 | 0.077 | 0.053 | 0.281 | 0.56 | 0.073 | 2.9 | 1.699 | 16.08 | 2.104 | 5.09 | 0.82 | 5.72 | 0.637 | 160.39 | 56.6072 | 0.881 | 771.39 | 536.528 | 0.0011421
SN3-24 | 416.23 | 372.91 | 70.41 | 1932.72 | 0.047 | 0.094 | 0.089 | 0.37 | 0.809 | 0.053 | 3.02 | 1.743 | 15.35 | 1.999 | 5.11 | 0.808 | 5.7 | 0.612 | 149.96 | 55.6552 | 0.85 | 777.84 | 522.444 | 0.0010928
SN3-25 | 419.3 | 385.89 | 69.53 | 1929.51 | 0.083 | 0.075 | 0.065 | 0.219 | 0.52 | 0.106 | 3.09 | 1.688 | 14.84 | 2.052 | 5.21 | 0.871 | 5.87 | 0.629 | 154.19 | 53.3447 | 0.818 | 747.69 | 524.148 | 0.001094
SN3-26 | 401.48 | 383.17 | 67.34 | 1668.13 | 0.082 | 0.075 | 0.053 | 0.264 | 0.55 | 0.067 | 2.8 | 1.627 | 14.28 | 1.964 | 4.91 | 0.754 | 5.4 | 0.658 | 129.54 | 46.7458 | 0.667 | 658.32 | 502.304 | 0.0010132
SN3-27 | 415.58 | 379.1 | 70.33 | 1975.29 | 0.115 | 0.08 | 0.085 | 0.201 | 0.47 | 0.088 | 3.58 | 1.716 | 15.11 | 2.142 | 5.26 | 0.808 | 5.56 | 0.574 | 158.07 | 55.6999 | 0.852 | 756.95 | 521.699 | 0.0011256
SN3-28 | 411.08 | 359.08 | 71.63 | 1930.03 | 0.095 | 0.071 | 0.044 | 0.258 | 0.61 | 0.079 | 2.83 | 1.694 | 14.4 | 1.959 | 4.72 | 0.821 | 5.86 | 0.634 | 148.49 | 52.638 | 0.821 | 755.59 | 516.785 | 0.0010866
SN3-29 | 420.35 | 366.09 | 76.27 | 2051.91 | 0.079 | 0.071 | 0.058 | 0.239 | 0.41 | 0.0235 | 2.99 | 1.892 | 15.95 | 2.304 | 5.38 | 0.899 | 6.34 | 0.577 | 152.28 | 58.4671 | 0.926 | 833.34 | 533.8325 | 0.0011112
ZKW-01 | 7.14 | 2057.44 | 24.43 | 1584.67 | 0.127 | 0.117 | 0.05 | 0.35 | 0.42 | 0.031 | 1.14 | 0.142 | 0.4 | 0.068 | 0.47 | 0.197 | 3.28 | 0.564 | 220.33 | 42.9293 | 5 | 972.8 | 38.926 | 0.0051398
ZKW-02 | 0.89 | 479.71 | 5.17 | 261.36 | 0.091 | 0.136 | 0.108 | 0.62 | 0.42 | 0.078 | 1.15 | 0.118 | 0.65 | 0.079 | 0.34 | 0.08 | 1.08 | 0.117 | 32.04 | 9.3394 | 1.55 | 204.48 | 11.127 | 0.0075802
ZKW-03 | 0.78 | 492.53 | 3.46 | 586.03 | 0.115 | 0.12 | 0.084 | 0.28 | 0.145 | 0.086 | 0.86 | 0.137 | 0.35 | 0.093 | 0.31 | 0.124 | 1.95 | 0.297 | 60.69 | 9.8009 | 1.74 | 288.76 | 9.191 | 0.0060258
ZKW-04 | 0.84 | 398.21 | 7.32 | 439.63 | 0.1 | 0.132 | 0.076 | 0.68 | 0.51 | 0.116 | 1.13 | 0.155 | 0.85 | 0.153 | 0.85 | 0.25 | 3.36 | 0.457 | 51.11 | 11.0879 | 1.71 | 314.58 | 16.979 | 0.0054358
ZKW-05 | 1.96 | 607.42 | 3.87 | 1972.28 | 0.127 | 0.117 | 0.05 | 0.35 | 0.42 | 0.031 | 1.14 | 0.142 | 0.4 | 0.068 | 0.47 | 0.197 | 3.28 | 0.564 | 197.15 | 17.7897 | 2.13 | 462.09 | 13.186 | 0.0046095
ZKW-06 | 1.3 | 580.25 | 1.9 | 268.52 | 0.243 | 0.288 | 0.163 | 0.71 | 0.72 | 0.155 | 1.76 | 0.193 | 0.64 | 0.103 | 0.29 | 0.113 | 1.3 | 0.18 | 28.25 | 5.707 | 1.207 | 160.16 | 10.058 | 0.0075362
ZKW-07 | 6.33 | 2423.15 | 55.95 | 4626.77 | 0.172 | 0.217 | 0.132 | 0.68 | 0.69 | 0.148 | 1.59 | 0.255 | 0.61 | 0.08 | 0.243 | 0.054 | 0.57 | 0.172 | 527.65 | 180.365 | 43.71 | 5668.76 | 67.893 | 0.0077107
ZKW-08 | 1.16 | 547.15 | 0.83 | 170.57 | 0.191 | 0.159 | 0.061 | 0.78 | 0.92 | 0.153 | 1.44 | 0.162 | 0.34 | 0.117 | 0.178 | 0.056 | 0.59 | 0.152 | 25.8 | 5.1451 | 1.115 | 142.06 | 7.289 | 0.0078488
ZKW-09 | 1 | 575.13 | 5.23 | 119.2 | 0.164 | 0.153 | 0.083 | 0.239 | 0.49 | 0.074 | 1.12 | 0.13 | 0.56 | 0.106 | 0.51 | 0.155 | 1.83 | 0.251 | 19.9 | 1.9284 | 0.195 | 43.4 | 12.095 | 0.0044931
ZKW-10 | 1.4 | 3236.04 | 11.12 | 2396.82 | 0.201 | 0.279 | 0.134 | 0.49 | 0.81 | 0.106 | 1.88 | 0.246 | 1.51 | 0.235 | 0.77 | 0.256 | 3.18 | 0.419 | 218.56 | 133.3202 | 20.8 | 2974.79 | 23.036 | 0.0069921
ZKW-11 | 1.09 | 692.56 | 4.21 | 892.6 | 0.16 | 0.192 | 0.135 | 0.55 | 0.32 | 0.12 | 1.32 | 0.162 | 0.63 | 0.102 | 0.37 | 0.106 | 1.59 | 0.236 | 89.96 | 30.9313 | 6.55 | 886.9 | 11.293 | 0.0073853
ZKW-12 | 1.61 | 769.05 | 8.53 | 1180.88 | 0.231 | 0.278 | 0.119 | 0.79 | 1.04 | 0.274 | 1.92 | 0.195 | 0.99 | 0.175 | 0.61 | 0.23 | 2.55 | 0.374 | 122.88 | 35.3138 | 4.96 | 909.14 | 19.916 | 0.0054557
ZKW-13 | 1 | 626.18 | 4.39 | 796.49 | 0.151 | 0.121 | 0.09 | 0.42 | 0.49 | 0.13 | 1.59 | 0.201 | 0.64 | 0.111 | 0.41 | 0.154 | 1.74 | 0.232 | 80.85 | 23.2897 | 4.13 | 663.58 | 11.87 | 0.0062238
ZKW-14 | 1.18 | 565.1 | 1.22 | 1286.82 | 0.172 | 0.217 | 0.132 | 0.68 | 0.69 | 0.148 | 1.59 | 0.255 | 0.61 | 0.08 | 0.243 | 0.054 | 0.57 | 0.172 | 251.18 | 12.2424 | 1.044 | 309.45 | 8.013 | 0.0033737
ZKW-15 | 1.14 | 488.27 | 3.16 | 215.62 | 0.087 | 0.139 | 0.095 | 0.244 | 0.64 | 0.151 | 1.15 | 0.155 | 0.41 | 0.091 | 0.3 | 0.099 | 1.49 | 0.226 | 19.38 | 4.3141 | 0.585 | 104.16 | 9.577 | 0.0056164
ZKW-16 | 0.82 | 555.57 | 2.9 | 239.34 | 0.129 | 0.115 | 0.099 | 0.098 | 0.67 | 0.111 | 1.13 | 0.162 | 0.49 | 0.085 | 0.242 | 0.104 | 1.45 | 0.216 | 22.77 | 3.8579 | 0.43 | 93.55 | 8.821 | 0.0045965
ZKW-17 | 0.96 | 473.48 | 2.14 | 228.2 | 0.095 | 0.138 | 0.051 | 0.206 | 0.48 | 0.11 | 0.85 | 0.112 | 0.34 | 0.084 | 0.209 | 0.08 | 1.32 | 0.187 | 23.31 | 3.7953 | 0.834 | 100.4 | 7.362 | 0.0083068
ZKW-18 | 0.92 | 520.12 | 3.91 | 148.39 | 0.127 | 0.156 | 0.07 | 0.33 | 0.47 | 0.125 | 1.33 | 0.171 | 0.42 | 0.087 | 0.33 | 0.092 | 1.56 | 0.223 | 14.09 | 3.5496 | 0.658 | 91.07 | 10.321 | 0.0072252
ZKW-19 | 0.77 | 486.95 | 5.15 | 345.08 | 0.128 | 0.164 | 0.102 | 0.39 | 0.32 | 0.121 | 1.03 | 0.12 | 0.73 | 0.097 | 0.24 | 0.083 | 0.83 | 0.099 | 46.35 | 7.4992 | 1.75 | 240.39 | 10.374 | 0.0072798
ZKW-20 | 0.98 | 458.57 | 2.32 | 204.23 | 0.173 | 0.131 | 0.065 | 0.266 | 0.31 | 0.142 | 1.13 | 0.169 | 0.36 | 0.089 | 0.27 | 0.073 | 0.6 | 0.149 | 27.78 | 3.7098 | 1.3 | 99.09 | 7.227 | 0.013119
ZKW-21 | 1.01 | 492.12 | 1.78 | 153.87 | 0.134 | 0.122 | 0.105 | 0.35 | 0.5 | 0.17 | 1.12 | 0.151 | 0.33 | 0.062 | 0.152 | 0.088 | 0.7 | 0.11 | 19.2 | 3.1472 | 0.556 | 80.09 | 6.884 | 0.0069422
ZKW-22 | 0.93 | 1425.23 | 4.94 | 891.61 | 0.181 | 0.186 | 0.083 | 0.48 | 0.56 | 0.121 | 1.48 | 0.17 | 0.6 | 0.1 | 0.29 | 0.211 | 2.66 | 0.355 | 75.83 | 21.2732 | 2.69 | 502.25 | 13.347 | 0.0053559
ZKW-23 | 1.33 | 624.12 | 6.72 | 1218.39 | 0.201 | 0.197 | 0.17 | 0.46 | 0.38 | 0.201 | 1.89 | 0.266 | 0.59 | 0.144 | 0.55 | 0.227 | 2.87 | 0.378 | 112.58 | 38.1064 | 4.76 | 972.17 | 16.574 | 0.0048963
ZKW-24 | 10.25 | 3830.92 | 101.48 | 7489.97 | 0.172 | 0.217 | 0.132 | 0.68 | 0.69 | 0.148 | 1.59 | 0.255 | 0.61 | 0.08 | 0.243 | 0.054 | 0.57 | 0.172 | 891.28 | 252.5401 | 27.89 | 6680.16 | 117.343 | 0.004175
DDB-01 | 1.02 | 713.63 | 7.36 | 695.86 | 0.161 | 0.158 | 0.084 | 0.56 | 0.33 | 0.15 | 1.49 | 0.193 | 1.07 | 0.196 | 0.64 | 0.145 | 1.88 | 0.286 | 52.93 | 6.03 | 0.93 | 159.05 | 15.723 | 0.0058472
DDB-02 | 1.19 | 762.39 | 5.9 | 602.2 | 0.149 | 0.12 | 0.155 | 0.52 | 0.7 | 0.16 | 1.7 | 0.154 | 0.79 | 0.162 | 0.64 | 0.152 | 1.22 | 0.205 | 48.25 | 4.1459 | 0.569 | 107.35 | 13.917 | 0.0053004
DDB-03 | 1.1 | 575.59 | 31.56 | 1402.15 | 0.146 | 0.175 | 0.101 | 0.41 | 0.48 | 0.09 | 1.73 | 0.74 | 5.59 | 1.022 | 3.26 | 0.728 | 6.29 | 0.806 | 80.94 | 108.0852 | 25.32 | 3249.46 | 54.228 | 0.0077921
DDB-04 | 2.01 | 487.92 | 31.09 | 1501.29 | 0.141 | 0.482 | 0.106 | 0.43 | 0.46 | 0.135 | 1.61 | 0.56 | 6.49 | 1.08 | 3.6 | 0.769 | 7.16 | 0.93 | 82.15 | 167.1746 | 69.82 | 5690.65 | 57.053 | 0.012269
DDB-05 | 1.23 | 909.88 | 6.58 | 730.84 | 0.158 | 0.144 | 0.101 | 0.51 | 0.34 | 0.023 | 1.46 | 0.197 | 0.86 | 0.211 | 0.77 | 0.149 | 2.46 | 0.381 | 57.14 | 11.2741 | 1.98 | 305.02 | 15.574 | 0.0064914
DDB-06 | 1.8 | 700.78 | 8.29 | 848.29 | 0.215 | 0.195 | 0.195 | 0.8 | 0.47 | 0.276 | 1.87 | 0.216 | 1.2 | 0.178 | 0.84 | 0.262 | 2.84 | 0.455 | 67.19 | 27.1489 | 4.65 | 498.89 | 20.102 | 0.0093207
DDB-07 | 2.2 | 969.8 | 16.02 | 6571.73 | 0.38 | 0.29 | 0.161 | 0.93 | 1.33 | 0.5 | 2.25 | 0.39 | 1.62 | 0.29 | 0.82 | 0.21 | 2 | 0.45 | 878.44 | 75.4592 | 15.43 | 2239.57 | 29.841 | 0.0068897
DDB-08 | 2.5 | 799.29 | 31.16 | 2370.67 | 0.145 | 0.179 | 0.095 | 0.45 | 0.74 | 0.139 | 1.62 | 0.55 | 4.91 | 0.869 | 2.7 | 0.603 | 5.69 | 0.758 | 138.41 | 49.4839 | 11.4 | 1327.04 | 53.108 | 0.0085905
DDB-09 | 1.4 | 798.02 | 24.73 | 2185.08 | 0.132 | 0.171 | 0.111 | 0.32 | 0.65 | 0.141 | 1.47 | 0.459 | 4.01 | 0.627 | 2.02 | 0.452 | 4.19 | 0.521 | 141.45 | 42.1076 | 10.51 | 1072.06 | 41.404 | 0.0098036
DDB-10 | 1 | 555.98 | 13.46 | 912.2 | 0.139 | 0.136 | 0.093 | 0.135 | 0.48 | 0.089 | 1.19 | 0.23 | 2.18 | 0.366 | 1.39 | 0.37 | 3.53 | 0.471 | 66.14 | 19.3184 | 4.77 | 595.81 | 25.259 | 0.0080059
DDB-11 | 1.48 | 568.78 | 15.04 | 979.58 | 0.108 | 0.134 | 0.071 | 0.41 | 0.28 | 0.073 | 0.97 | 0.226 | 2.47 | 0.439 | 1.5 | 0.382 | 3.85 | 0.525 | 62.75 | 26.6409 | 6.7 | 834.99 | 27.958 | 0.008024
DDB-12 | 1.58 | 518.2 | 36.92 | 1837.44 | 0.16 | 0.205 | 0.102 | 0.51 | 0.69 | 0.129 | 1.57 | 0.767 | 6.96 | 1.17 | 3.75 | 0.855 | 7.74 | 0.88 | 113.93 | 110.8154 | 29.1 | 3270.5 | 63.988 | 0.0088977
DDB-13 | 2.24 | 573.76 | 18.95 | 4020.45 | 0.17 | 0.269 | 0.144 | 0.64 | 0.87 | 0.305 | 2 | 0.349 | 3.46 | 0.48 | 1.74 | 0.402 | 4.5 | 0.55 | 362.53 | 45.3302 | 8.51 | 1032.01 | 37.069 | 0.008246
DDB-14 | 1.71 | 647.31 | 26.26 | 4565.26 | 0.144 | 0.245 | 0.157 | 0.81 | 0.95 | 0.252 | 1.86 | 0.39 | 4.33 | 0.702 | 2.29 | 0.604 | 5.84 | 0.77 | 395.24 | 73.1636 | 15.47 | 1642.25 | 47.314 | 0.00942
DDB-15 | 1.28 | 586.08 | 7.47 | 485.67 | 0.135 | 0.176 | 0.114 | 0.57 | 0.39 | 0.178 | 1.56 | 0.217 | 1.14 | 0.203 | 0.62 | 0.194 | 1.8 | 0.242 | 48.31 | 5.631 | 1.072 | 162.64 | 16.289 | 0.0065912
DDB-16 | 0.89 | 529.1 | 17 | 1064.39 | 0.127 | 0.147 | 0.107 | 0.28 | 0.56 | 0.172 | 1.53 | 0.301 | 2.59 | 0.449 | 1.61 | 0.422 | 4.33 | 0.511 | 80.71 | 18.8412 | 4.55 | 619.06 | 31.026 | 0.0073499
DDB-17 | 1.79 | 966.42 | 15.76 | 4564.75 | 0.267 | 0.6 | 0.211 | 0.65 | 0.54 | 0.143 | 2.19 | 0.433 | 2.19 | 0.256 | 0.59 | 0.196 | 1.3 | 0.193 | 673.28 | 122.3295 | 64.83 | 3730.96 | 27.309 | 0.017376
DDB-18 | 1.75 | 1036.54 | 21.46 | 3443.02 | 0.306 | 0.265 | 0.228 | 0.23 | 0.58 | 0.35 | 2.29 | 0.53 | 3.35 | 0.38 | 0.95 | 0.226 | 1.55 | 0.224 | 527.52 | 146.2488 | 46.17 | 3956.07 | 34.669 | 0.011671
DDB-19 | 2.07 | 1301 | 15.29 | 3010.99 | 0.28 | 0.34 | 0.2 | 0.52 | 0.61 | 0.034 | 2.79 | 0.33 | 2.61 | 0.259 | 0.58 | 0.128 | 1.12 | 0.233 | 507.29 | 130.6994 | 40.58 | 3212.59 | 27.394 | 0.012632
HND-01 | 1.16 | 731.23 | 8.36 | 1988.99 | 0.111 | 0.565 | 0.077 | 0.65 | 0.61 | 0.161 | 0.95 | 0.134 | 1.61 | 0.151 | 0.317 | 0.087 | 0.33 | 0.11 | 191.37 | 27.3778 | 17.91 | 946.95 | 15.383 | 0.018913
HND-02 | 1.26 | 762.2 | 8.1 | 2106.34 | 0.093 | 0.6105 | 0.046 | 0.261 | 0.31 | 0.081 | 1.14 | 0.197 | 1.73 | 0.19 | 0.317 | 0.07 | 0.448 | 0.089 | 206.12 | 23.4679 | 17.53 | 978.34 | 14.9425 | 0.017918
HND-03 | 1.13 | 732.92 | 8.98 | 1939.36 | 0.097 | 1.081 | 0.072 | 0.168 | 0.27 | 0.046 | 0.81 | 0.271 | 2.17 | 0.213 | 0.448 | 0.045 | 0.5 | 0.064 | 191.9 | 28.9011 | 17.39 | 966.58 | 16.365 | 0.017991
HND-04 | 1.44 | 768.92 | 11.23 | 2323.7 | 0.079 | 0.512 | 0.06 | 0.3 | 0.4 | 0.076 | 0.95 | 0.308 | 2.03 | 0.257 | 0.49 | 0.055 | 0.59 | 0.068 | 222.52 | 34.2789 | 24.46 | 1263.7 | 18.845 | 0.019356
HND-05 | 1.76 | 750.67 | 10.46 | 2503.3 | 0.095 | 0.71 | 0.091 | 0.3 | 0.29 | 0.077 | 0.7 | 0.262 | 1.62 | 0.259 | 0.5 | 0.072 | 0.655 | 0.097 | 237.39 | 37.75 | 26.75 | 1405.87 | 17.948 | 0.019027
HND-06 | 1.28 | 754.97 | 9.54 | 2070.09 | 0.112 | 0.711 | 0.075 | 0.165 | 0.43 | 0.072 | 0.8 | 0.216 | 1.66 | 0.212 | 0.438 | 0.046 | 0.452 | 0.069 | 200.42 | 26.7452 | 22.34 | 1098.42 | 16.278 | 0.020338
HND-07 | 1.05 | 742.06 | 10.19 | 2155.78 | 0.084 | 0.6116 | 0.105 | 0.189 | 0.43 | 0.057 | 0.97 | 0.34 | 2.08 | 0.167 | 0.411 | 0.082 | 0.738 | 0.062 | 206.67 | 29.1762 | 24.16 | 1196.3 | 17.5666 | 0.020196
HND-08 | 1.41 | 757.67 | 13.54 | 1996.15 | 0.123 | 0.5101 | 0.057 | 0.27 | 0.44 | 0.102 | 1.22 | 0.344 | 2.55 | 0.3 | 0.608 | 0.081 | 0.71 | 0.079 | 193.88 | 26.7164 | 22.52 | 1071.67 | 22.3441 | 0.021014
HND-09 | 1.24 | 742.57 | 10.97 | 1645.65 | 0.093 | 0.6104 | 0.084 | 0.173 | 0.53 | 0.053 | 0.88 | 0.398 | 2.26 | 0.206 | 0.5 | 0.083 | 0.479 | 0.079 | 144.63 | 29.328 | 20.89 | 1155.87 | 18.6384 | 0.018073
HND-10 | 1.74 | 656.44 | 10.63 | 2212.44 | 0.059 | 0.628 | 0.07 | 0.41 | 0.47 | 0.044 | 0.84 | 0.232 | 1.79 | 0.194 | 0.625 | 0.075 | 0.44 | 0.077 | 206.73 | 31.1155 | 20.99 | 1181.3 | 18.324 | 0.017769
HND-11 | 1.07 | 737.97 | 6.08 | 996.74 | 0.125 | 0.749 | 0.075 | 0.25 | 0.41 | 0.077 | 0.81 | 0.169 | 1.12 | 0.085 | 0.202 | 0.056 | 0.235 | 0.079 | 110.01 | 20.4988 | 15.69 | 341.56 | 11.592 | 0.045936
HND-12 | 1.65 | 747.71 | 9.15 | 3052.34 | 0.069 | 0.5101 | 0.065 | 0.29 | 0.34 | 0.104 | 0.94 | 0.238 | 1.72 | 0.148 | 0.327 | 0.075 | 0.413 | 0.07 | 321.11 | 21.5979 | 14.63 | 857.77 | 16.1091 | 0.017056
HND-13 | 1.98 | 755.44 | 10.57 | 3080.38 | 0.098 | 0.967 | 0.068 | 0.16 | 0.42 | 0.086 | 0.87 | 0.226 | 1.59 | 0.149 | 0.324 | 0.096 | 0.546 | 0.072 | 334.92 | 27.5532 | 14.63 | 884.96 | 18.222 | 0.016532
HND-14 | 1.27 | 772.62 | 10.5 | 2438.61 | 0.099 | 0.556 | 0.075 | 0.217 | 0.4 | 0.095 | 0.76 | 0.26 | 2.03 | 0.195 | 0.32 | 0.109 | 0.544 | 0.069 | 236.12 | 33.9373 | 25.82 | 1309.24 | 17.499 | 0.019721
HND-15 | 1.53 | 785.92 | 11.46 | 2410.83 | 0.102 | 0.874 | 0.06 | 0.217 | 0.368 | 0.046 | 1.02 | 0.311 | 2.01 | 0.228 | 0.503 | 0.09 | 0.4 | 0.077 | 233.01 | 38.7976 | 23.52 | 1249.09 | 19.296 | 0.01883
HND-16 | 1.63 | 746.23 | 10.43 | 2264.89 | 0.086 | 0.477 | 0.041 | 0.237 | 0.262 | 0.115 | 0.81 | 0.261 | 2.08 | 0.208 | 0.542 | 0.048 | 0.62 | 0.069 | 216.01 | 35.3973 | 21.67 | 1199.72 | 17.916 | 0.018063
HND-17 | 0.72 | 755.61 | 6.07 | 1017.49 | 0.098 | 0.537 | 0.037 | 0.44 | 0.233 | 0.0283 | 0.7 | 0.17 | 1.06 | 0.12 | 0.148 | 0.052 | 0.359 | 0.081 | 111.71 | 23.1895 | 12.49 | 349.65 | 10.8533 | 0.035721
HND-18 | 1.11 | 769.5 | 17.34 | 2030.1 | 0.174 | 1.2 | 0.08 | 0.35 | 0.31 | 0.101 | 1.01 | 0.41 | 2.71 | 0.361 | 0.825 | 0.144 | 1.02 | 0.088 | 198.56 | 55.996 | 26.83 | 1158.39 | 27.233 | 0.023161
HND-19 | 1.13 | 786.23 | 13.02 | 2187.39 | 0.179 | 1.791 | 0.064 | 0.263 | 0.3 | 0.081 | 0.98 | 0.323 | 2.59 | 0.284 | 0.535 | 0.089 | 0.858 | 0.09 | 211.01 | 45.8776 | 28.88 | 1245.11 | 22.577 | 0.023195
HND-20 | 1.14 | 789.54 | 10.09 | 1638.88 | 0.097 | 0.5135 | 0.058 | 0.34 | 0.32 | 0.037 | 0.83 | 0.305 | 1.68 | 0.175 | 0.447 | 0.06 | 0.493 | 0.074 | 146.63 | 29.1726 | 21.07 | 1149.21 | 16.6595 | 0.018334
HND-21 | 1.36 | 758.41 | 10.6 | 1729.5 | 0.052 | 0.494 | 0.094 | 0.193 | 0.32 | 0.084 | 0.98 | 0.256 | 2.21 | 0.218 | 0.284 | 0.067 | 0.419 | 0.078 | 151.49 | 33.0754 | 24.95 | 1332.32 | 17.709 | 0.018727
RL2-01 | 6.79 | 852.47 | 6.7 | 612.71 | 0.155 | 0.182 | 0.115 | 0.36 | 0.66 | 0.052 | 1.35 | 0.218 | 1.54 | 0.217 | 0.67 | 0.11 | 0.72 | 0.235 | 165.09 | 5.8391 | 4.61 | 228.76 | 20.074 | 0.020152
RL2-02 | 17.27 | 674.64 | 6.25 | 476.78 | 0.137 | 0.178 | 0.116 | 0.244 | 0.39 | 0.18 | 1.27 | 0.191 | 1.05 | 0.144 | 0.42 | 0.134 | 1.54 | 0.292 | 69.32 | 5.4561 | 4.62 | 214.14 | 29.806 | 0.021575
RL2-03 | 16.75 | 749.79 | 5.93 | 422.58 | 0.12 | 0.152 | 0.093 | 0.34 | 0.48 | 0.074 | 1.23 | 0.154 | 1.09 | 0.139 | 0.47 | 0.119 | 1.5 | 0.37 | 56.33 | 5.7823 | 4.4 | 219.83 | 29.011 | 0.020015
RL2-04 | 5.72 | 876.5 | 12.04 | 502.23 | 0.137 | 0.29 | 0.055 | 0.52 | 0.35 | 0.057 | 1.75 | 0.44 | 2.57 | 0.272 | 0.44 | 0.084 | 0.96 | 0.145 | 77.49 | 6.4155 | 4.77 | 229.99 | 25.83 | 0.02074
RL2-05 | 5.94 | 849.89 | 17.25 | 1206.61 | 0.168 | 0.27 | 0.13 | 0.355 | 0.71 | 0.104 | 1.65 | 1.07 | 5.34 | 0.349 | 0.48 | 0.124 | 0.69 | 0.14 | 200.06 | 17.6023 | 13.15 | 498.03 | 34.77 | 0.026404
RL2-06 | 6.85 | 835.25 | 10.71 | 634.12 | 0.155 | 0.124 | 0.062 | 0.253 | 0.42 | 0.111 | 1.16 | 0.328 | 2.16 | 0.224 | 0.5 | 0.091 | 0.86 | 0.129 | 107.64 | 9.4974 | 8.67 | 342.31 | 24.137 | 0.025328
RL2-07 | 5.87 | 850.98 | 19.27 | 539.26 | 0.105 | 0.216 | 0.099 | 0.55 | 0.3 | 0.113 | 1.28 | 0.277 | 2.85 | 0.34 | 0.81 | 0.208 | 1.7 | 0.225 | 90.59 | 9.2291 | 4.89 | 223.8 | 34.213 | 0.02185
RL2-08 | 24.4 | 792.62 | 9.32 | 629.7 | 0.101 | 0.172 | 0.066 | 0.49 | 0.36 | 0.068 | 1.21 | 0.159 | 1.82 | 0.188 | 0.974 | 0.216 | 2.05 | 0.47 | 95.79 | 6.587 | 6.37 | 247.75 | 42.064 | 0.025711
RL2-09 | 16.95 | 797.61 | 5.91 | 382.07 | 0.106 | 0.104 | 0.078 | 0.259 | 0.74 | 0.114 | 1.03 | 0.148 | 0.98 | 0.129 | 0.56 | 0.089 | 1.04 | 0.14 | 51.31 | 5.2203 | 3.8 | 197.56 | 28.377 | 0.019235
RL2-10 | 16.97 | 761.35 | 5.83 | 380.1 | 0.101 | 0.111 | 0.105 | 0.247 | 0.58 | 0.077 | 1.38 | 0.152 | 0.92 | 0.142 | 0.477 | 0.114 | 1.32 | 0.168 | 49.96 | 5.0971 | 3.81 | 202.27 | 28.694 | 0.018836
RL2-11 | 18.15 | 703.47 | 7.17 | 416.99 | 0.132 | 0.123 | 0.071 | 0.46 | 0.41 | 0.063 | 0.87 | 0.174 | 1.07 | 0.159 | 0.49 | 0.152 | 1.43 | 0.247 | 52.24 | 5.4494 | 4.5 | 213.79 | 31.171 | 0.021049
RL2-12 | 27.8 | 811.55 | 11.45 | 669.37 | 0.093 | 0.112 | 0.068 | 0.39 | 0.37 | 0.055 | 1.04 | 0.31 | 2.18 | 0.317 | 1.15 | 0.218 | 2.88 | 0.616 | 94.53 | 7.0582 | 6.06 | 276.49 | 49.049 | 0.021918
RL2-13 | 6.28 | 868.85 | 7.92 | 539.28 | 0.11 | 0.179 | 0.093 | 0.47 | 0.54 | 0.083 | 1.26 | 0.292 | 2.51 | 0.27 | 0.41 | 0.075 | 0.67 | 0.091 | 95.37 | 8.9282 | 6.17 | 259.12 | 21.253 | 0.023811
RL2-14 | 7.63 | 789.55 | 23.32 | 1661.24 | 0.163 | 0.29 | 0.12 | 0.92 | 0.74 | 0.124 | 2.34 | 1.259 | 6.23 | 0.524 | 1.33 | 0.198 | 1.4 | 0.169 | 318.53 | 21.3387 | 14.74 | 656.5 | 46.757 | 0.022452
RL2-15 | 13.77 | 733.49 | 6.38 | 402.75 | 0.125 | 0.155 | 0.08 | 0.33 | 0.38 | 0.124 | 1.06 | 0.162 | 0.88 | 0.154 | 0.361 | 0.118 | 0.99 | 0.243 | 52.32 | 5.4036 | 4.34 | 208.12 | 25.312 | 0.020853
RL2-16 | 4.81 | 749.83 | 17.83 | 906.48 | 0.075 | 0.138 | 0.055 | 0.259 | 0.43 | 0.139 | 1.02 | 0.72 | 3.74 | 0.272 | 0.786 | 0.134 | 0.74 | 0.113 | 145.38 | 8.8745 | 5.46 | 297.43 | 31.261 | 0.018357
RL2-17 | 6.87 | 696.56 | 11.6 | 396.09 | 0.13 | 0.128 | 0.086 | 0.45 | 0.28 | 0.125 | 1 | 0.38 | 2.52 | 0.279 | 0.73 | 0.102 | 1.04 | 0.175 | 67.05 | 6.4036 | 8.88 | 217.35 | 25.895 | 0.040856
RL2-18 | 9.33 | 783.28 | 18.35 | 1652.26 | 0.127 | 0.2641 | 0.076 | 0.25 | 0.59 | 0.111 | 2.76 | 0.792 | 4.1 | 0.332 | 0.37 | 0.111 | 0.67 | 0.147 | 228.27 | 38.1645 | 35.68 | 1211.92 | 38.3801 | 0.029441
RL2-19 | 6.98 | 817.92 | 14.64 | 1033.7 | 0.101 | 0.162 | 0.099 | 0.57 | 0.67 | 0.088 | 1.46 | 0.734 | 3.7 | 0.276 | 0.84 | 0.098 | 1.01 | 0.183 | 188.69 | 20.6919 | 25.88 | 691.13 | 31.611 | 0.037446
RL2-20 | 12.67 | 780.32 | 9.08 | 639.31 | 0.161 | 0.133 | 0.106 | 0.43 | 0.29 | 0.077 | 1.14 | 0.187 | 1.52 | 0.209 | 0.31 | 0.106 | 0.98 | 0.116 | 88.2 | 8.9321 | 7.93 | 333.06 | 27.515 | 0.02381
RL2-21 | 5.77 | 709.27 | 35.05 | 2104.56 | 0.194 | 0.25971 | 0.118 | 0.53 | 1.23 | 0.182 | 3.3 | 1.46 | 7.53 | 0.613 | 1.23 | 0.243 | 2.1 | 0.332 | 375.7 | 34.3206 | 20.18 | 1243.41 | 60.1417 | 0.01623
Note:
Pb (μg g-1)= 204Pb (μg g-1) + 206Pb (μg g-1) +207Pb (μg g-1) + 208Pb (μg g-1)