## GeoReM or published vaues
Provider | NRCG | [7 empty] | MPI-DING | [13 empty] | USGS | [7 empty] | NIST |  | NIST |  | IGGCAS | [11 empty] | SPI | USGS |  | GIGCAS
Sample name | CGSG-1 |  | CGSG-2 |  | CGSG-4 |  | CGSG-5 |  | KL2-G |  | ML3B-G |  | StHs6/80-G |  | ATHO-G |  | T1-G |  | GOR128-G |  | GOR132-G |  | BIR-1G |  | BHVO-2G |  | BCR-2G |  | GSE-1G |  | NIST 610 |  | NIST 612 |  | ARM-1 |  | ARM-2 |  | ARM-3 |  | OJY-1 |  | OH-1 |  | OA-1 |  | Obsidian | GSP-2 |  | 14NK10
Lithology | Alkali basalt from Tibet |  | Syenite |  | Soil from Beijing |  | Andesite |  | Kilauea tholeiitic basalt |  | Mauna Loa tholeiitic basalt |  | St. Helens andesitic ash |  | Iceland rhyolite |  | Italian Alps quartz diorite |  | Gorgona Island komatiite |  | Gorgona Island komatiite |  | Icelandic basalt |  | Hawaiian volcanic observatory basalt |  | Columbia river basalt |  | Synthetic glasses with a basaltic major element composition |  | synthetic soda-lime glass |  | synthetic soda-lime glass |  | Synthetic andesitic glass |  | Synthetic andesitic glass |  | Synthetic andesitic glass |  | Natural andesitic glass |  | Natural obsidian glass |  | Natural obsidian glass |  | Natural obsidian glass | Granodiorite(powder) |  | Nankunshan aluminous A-type granite(powder)
| Value | 2SE | Value | 2SE | Value | 2SE | Value | 2SE | Value | 95%CL | Value | 95%CL | Value | 95%CL | Value | 95%CL | Value | 95%CL | Value | 95%CL | Value | 95%CL | Value | SD | Value | SD | Value | SD | Value | SD | Value | 95%CL | Value | 95%CL | Value | 2SE | Value | 2SE | Value | 2SE | Value | 2SE | Value | 2SE | Value | 2SE | Value | Value | SD | Value
Major element | （%） | （%） | （%） | （%） | （%） | （%） | （%） | （%） | （%） | （%） | （%） | （%） | （%） | （%） | （%） | （%） | （%） | （%） | （%） | （%） | （%） | （%） | （%） | （%） | （%） | （%） | （%） | （%） | （%） | （%） | （%） | （%） | （%） | （%） | （%） | （%） | （%） | （%） | （%） | （%） | （%） | （%） | （%） | （%） | （%） | （%） | （%） | （%） | （%） | （%）
SiO2 | 52.7 | 0.2 | 54.2 | 0.2 | 63.1 | 1.1 | 56.3 | 1.1 | 50.3 | 0.3 | 51.4 | 0.6 | 63.7 | 0.5 | 75.6 | 0.7 | 58.6 | 0.4 | 46.1 | 0.4 | 45.5 | 0.4 | 47.5 | 0.3 | 49.3 | 0.1 | 54.4 | 0.4 | 53.7 | 1.5 | 69.7 | 0.5 | 72.1 | 0.6 | 58.4 | 0.5 | 57.9 | 0.5 | 60.3 | 0.08 | 59.1 | 0.3 | 76.1 | 0.3 | 76.3 | 0.2 | 73.94 | 66.6 | 0.02 | 67.56
TiO2 | 2.19 | 0.06 | 0.589 | 0.019 | 0.609 | 0.026 | 0.497 | 0.024 | 2.56 | 0.09 | 2.13 | 0.09 | 0.703 | 0.021 | 0.255 | 0.016 | 0.755 | 0.017 | 0.288 | 0.012 | 0.306 | 0.013 | 1.04 | 0.07 | 2.79 | 0.02 | 2.27 | 0.04 | 0.075 | 0.007 |  |  |  |  | 0.98 | 0.03 | 0.97 | 0.04 | 1.01 | 0.03 | 0.62 | 0.011 | 0.063 | 0.004 | 0.092 | 0.004 | 0.1 | 0.66 | 0.02 | 0.52
Al2O3 | 17.4 | 0.2 | 20.8 | 0.2 | 14.7 | 0.2 | 15.5 | 0.3 | 13.3 | 0.2 | 13.6 | 0.2 | 17.8 | 0.2 | 12.2 | 0.2 | 17.1 | 0.2 | 9.91 | 0.17 | 11 | 0.2 | 15.5 | 0.2 | 13.6 | 0.1 | 13.4 | 0.4 | 13 | 0.4 | 1.95 | 0.04 | 2.03 | 0.04 | 13.3 | 0.1 | 13.1 | 0.1 | 13.8 | 0.1 | 11.4 | 0.04 | 12.7 | 0.17 | 13 | 0.12 | 13.11 | 14.9 | 0.2 | 14.84
FeO(t) | 7.77 | 0.12 | 6.77 | 0.1 | 4.58 | 0.09 | 4.46 | 0.09 | 10.7 | 0.1 | 10.9 | 0.1 | 4.37 | 0.07 | 3.27 | 0.1 | 6.44 | 0.06 | 9.81 | 0.12 | 10.1 | 0.1 | 10.4 | 0.1 | 11.3 | 0.1 | 12.4 | 0.3 | 12.7 | 0.3 |  |  |  |  | 5.72 | 0.1 | 5.72 | 0.1 | 5.91 | 0.09 | 5.37 | 0.07 | 1.02 | 0.02 | 0.562 | 0.008 | 1.72 | 4.40908 | 0.1439699 | 3.851196
Fe2O3(t) | 8.635136 | 0.1333612 | 7.523793 | 0.1111343 | 5.089951 | 0.1000209 | 4.95659 | 0.1000209 | 11.89137 | 0.1111343 | 12.11364 | 0.1111343 | 4.856569 | 0.07779402 | 3.634092 | 0.1111343 | 7.157049 | 0.06668058 | 10.90228 | 0.1333612 | 11.22457 | 0.1111343 | 11.55797 | 0.1111343 | 12.55818 | 0.1111343 | 13.78065 | 0.3334029 | 14.11406 | 0.3334029 |  |  |  |  | 6.356882 | 0.1111343 | 6.356882 | 0.1111343 | 6.568038 | 0.1000209 | 5.967912 | 0.07779402 | 1.13357 | 0.02222686 | 0.6245748 | 0.008890745 | 1.91151 | 4.9 | 0.16 | 4.28
MnO | 0.123 | 0.002 | 0.127 | 0.004 | 0.107 | 0.003 | 0.0883 | 0.0034 | 0.165 | 0.009 | 0.17 | 0.009 | 0.076 | 0.004 | 0.106 | 0.005 | 0.127 | 0.006 | 0.176 | 0.009 | 0.154 | 0.007 | 0.19 | 0.01 | 0.17 | 0.03 | 0.19 | 0.01 | [6 empty] | 0.04 | 0.01 | 0.05 | 0.01 | 0.05 | 0.01 | 0.121 | 0.003 | 0.043 | 0.003 | 0.07 | 0.003 | 0.06 | 0.032 | 0.002 | 0.09
MgO | 3.92 | 0.06 | 0.856 | 0.041 | 2.11 | 0.04 | 1.49 | 0.07 | 7.34 | 0.09 | 6.59 | 0.08 | 1.97 | 0.04 | 0.103 | 0.01 | 3.75 | 0.04 | 26 | 0.3 | 22.4 | 0.2 | 9.4 | 0.1 | 7.13 | 0.02 | 3.56 | 0.09 | 3.5 | 0.03 |  |  |  |  | 3.78 | 0.11 | 3.74 | 0.1 | 3.51 | 0.08 | 6.38 | 0.05 | 0.02 | 0.004 | 0.064 | 0.005 | 0.07 | 0.96 | 0.03 | 1.41
CaO | 5.86 | 0.1 | 1.68 | 0.04 | 6.95 | 0.13 | 4.67 | 0.13 | 10.9 | 0.2 | 10.5 | 0.1 | 5.28 | 0.09 | 1.7 | 0.03 | 7.1 | 0.09 | 6.24 | 0.12 | 8.45 | 0.12 | 13.3 | 0.2 | 11.4 | 0.1 | 7.06 | 0.11 | 7.4 | 0.3 | 11.4 | 0.2 | 11.9 | 0.1 | 5.07 | 0.06 | 5.01 | 0.07 | 5.32 | 0.04 | 11.9 | 0.1 | 0.545 | 0.014 | 0.511 | 0.02 | 0.76 | 2.1 | 0.06 | 4.34
Na2O | 3.8 | 0.12 | 6.51 | 0.23 | 2.74 | 0.17 | 11.3 | 0.7 | 2.35 | 0.08 | 2.4 | 0.06 | 4.44 | 0.14 | 3.75 | 0.31 | 3.13 | 0.09 | 0.574 | 0.026 | 0.83 | 0.04 | 1.85 | 0.07 | 2.4 | 0.1 | 3.23 | 0.07 | 3.9 | 0.2 | 13.4 | 0.3 | 13.7 | 0.3 | 4.43 | 0.04 | 4.42 | 0.05 | 4.66 | 0.05 | 1.46 | 0.03 | 4.01 | 0.04 | 4.11 | 0.04 | 4.06 | 2.78 | 0.09 | 3.3
K2O | 3.93 | 0.06 | 6.75 | 0.32 | 2.6 | 0.05 | 1.92 | 0.04 | 0.48 | 0.01 | 0.385 | 0.004 | 1.29 | 0.02 | 2.64 | 0.09 | 1.96 | 0.04 | 0.036 | 0.005 | 0.0308 | 0.0034 | 0.03 | 0.005 | 0.51 | 0.02 | 1.74 | 0.04 | 2.6 | 0.1 |  |  |  |  | 3.13 | 0.02 | 3 | 0.05 | 3.18 | 0.04 | 2.61 | 0.04 | 4.67 | 0.07 | 4.58 | 0.06 | 5.04 | 5.38 | 0.14 | 2.83
P2O5 | 1.15 | 0.07 | 0.087 | 0.013 | 0.257 | 0.014 | 0.204 | 0.015 | 0.232 | 0.026 | 0.23 | 0.025 | 0.164 | 0.018 | 0.025 | 0.004 | 0.168 | 0.026 | 0.025 | 0.005 | 0.036 | 0.012 | 0.027 | 0.003 | 0.29 | 0.02 | 0.37 | 0.01 | [6 empty] | 0.26 | 0.01 | 0.29 | 0.01 | 0.27 | 0.02 | 0.11 | 0.007 | 0.012 | 0.005 | 0.015 | 0.004 |  | 0.29 | 0.02 | 0.28
H2O | [8 empty] | 0.015 |  | 0.015 |  | 0.025 |  | 0.014 |  | 0.026 |  | 0.026 |  | 0.026 | [9 empty] | 0.013 |  | 0.021 | [13 empty] | 0.8 | 0.94
Sum1 | 99.70814 |  | 99.12279 |  | 98.26295 |  | 96.92589 |  | 99.53337 |  | 99.53364 |  | 100.3046 |  | 100.0271 |  |  |  | 100.2773 |  | 99.95737 |  | 100.395 |  | 100.1482 |  | 100.0007 |  | 98.28906 |  |  |  | 99.751 |  | 95.74688 |  | 94.83688 |  | 98.66804 |  | 99.66891 |  | 99.29657 |  | 99.36657 |  | 99.85151 | 99.542 |  | 99.45
Trace element | （10-6） | （10-6） | （10-6） | （10-6） | （10-6） | （10-6） | （10-6） | （10-6） | （10-6） | （10-6） | （10-6） | （10-6） | （10-6） | （10-6） | （10-6） | （10-6） | （10-6） | （10-6） | （10-6） | （10-6） | （10-6） | （10-6） | （10-6） | （10-6） | （10-6） | （10-6） | （10-6） | （10-6） | （10-6） | （10-6） | （10-6） | （10-6） | （10-6） | （10-6） | （10-6） | （10-6） | （10-6） | （10-6） | （10-6） | （10-6） | （10-6） | （10-6） | （10-6） | （10-6） | （10-6） | （10-6） | （10-6） | （10-6） | （10-6） | （10-6）
C | [47 empty] | 382
F | [8 empty] | 177 |  | 70 |  | 320 |  | 0.7 |  | 321 |  | 25 |  | 22 | [9 empty] | 304 |  | 80 | 89 | [13 empty] | 3000
S | [8 empty] | 7.7 |  | 1.2 |  | 2.7 |  | 0.6 |  | 2.6 |  | 4.3 |  | 1.8 | [9 empty] | 575 | 32 | 377 | 70 | [13 empty] | 600
Cl | [8 empty] | 26 |  | 7.5 |  | 231 | 50 | 430 |  | 113 | 37 | 12 |  | 6.2 | [9 empty] | 274 | 67 | 142 | 58 | [13 empty] | 400
Ag | 0.88 | 0.18 | 1.02 | 0.034 | 1.18 | 0.26 | 0.4 | 0.067 | 0.15 |  | 0.03 |  | 0.02 |  | 0.3 |  | 0.1 |  | 0.5 |  | 0.04 | [5 empty] | 0.5 | 0.4 | 200 | 20 | 251 | 9 | 22 | 0.3 | [6 empty] | 0.084 | 0.005 | 0.091 | 0.01 | 0.047 | 0.007
As | 3.3 | 2.93 | 5.82 | 1.44 | 2.31 | 2.11 | 2.89 | 0.57 | 0.17 |  | 0.28 |  | 2.73 | 0.48 | 1.4 | 0.5 | 0.96 | 0.44 | 0.1 |  | 0.16 | [7 empty] | 260 | 90 | 325 | 18 | 35.7 | 5.5 | 3360 | 181 | 3480 | 140 | 3780 | 170 | 3.72 | 0.28 | 17.7 | 13.5 | 3.74 | 0.47
Au | 0.02 |  | 0.06 |  | 0.05 |  | 0.02 |  | 0.4 |  | 0.065 | 0.082 | 0.048 | 0.032 | 0.03 | 0.03 | 0.1 | 0.11 | 0.024 |  | 0.11 | 0.09 | [6 empty] | 7 |  | 23.6 | 1.7 | 4.77 | 0.31
B | 37.5 | 3.66 | 614 | 203 | 1575 | 518 | 4732 | 2675 | 2.73 | 0.28 | 2.5 | 0.6 | 11.8 | 1.3 | 5.7 | 0.5 | 4.1 | 1.1 | 23.5 | 2.8 | 17.2 | 2.6 |  |  |  |  | 6 | 1 | 330 | 120 | 350 | 56 | 34.3 | 1.7 | 463 | 52 | 10500 | 770 | 60.6 | 3.7 | 50.3 | 3.7 | 35.5 | 2.4 | 39 | 3.5
Ba | 2243 | 45 | 395 | 15 | 736 | 16 | 919 | 25 | 123 | 5 | 80.1 | 2.2 | 298 | 9 | 547 | 16 | 388 | 12 | 1.06 | 0.03 | 0.815 | 0.062 | 6.5 | 0.07 | 131 | 2 | 683 | 7 | 427 | 5 | 452 | 9 | 39.3 | 0.9 | 2030 | 53 | 249 | 5 | 28.4 | 0.5 | 832 | 15 | 23.9 | 0.8 | 364 | 12.5 |  | 1340 | 44 | 7.37
Be | 3.38 | 0.27 | 16.9 | 1.93 | 2.96 | 0.22 | 2.2 | 0.25 | 0.88 | 0.34 | 0.62 | 0.14 | 1.2 | 0.1 | 3.2 | 0.34 | 2 | 0.6 | 0.034 | 0.007 | 0.08 |  | 0.1 |  | 1.3 | 0.2 | 2.3 | 0.4 | 490 | 80 | 476 | 31 | 37.5 | 1.5 | 475 | 22 | 54.7 | 1.5 | 6.29 | 0.34 | 1.9 | 0.06 | 4.1 | 0.1 | 3.62 | 0.16 |  | 1.5
Bi | 1.07 | 0.13 | 1.1 | 0.19 | 0.26 | 0.03 | 0.22 | 0.02 | 0.036 | 0.014 | 0.006 | 0.009 | 0.11 | 0.07 | 0.05 |  | 0.1 | 0.05 | 0.0009 |  | 0.007 | 0.003 | 0.009 | 0.002 | 0.01 | 0.002 | 0.05 | 0.01 | 320 | 30 | 384 | 26 | 30.2 | 2.3 | 591 | 40 | 69.9 | 3.7 | 13.9 | 0.7 | 0.037 | 0.01 | 0.19 | 0.024 | 0.275 | 0.015
Cd | 0.14 |  | 0.094 |  | 0.09 |  | 0.073 |  | 0.09 |  | 0.1 |  | 0.1 |  | 0.5 |  | 0.2 |  | 0.072 |  | 0.08 |  | 0.14 | 0.04 | 0.1 | 0.02 | 0.2 |  | 160 | 50 | 270 | 16 | 28.1 | 1.1 | 463 | 20 | 50.2 | 2.2 | 6 | 0.46 | 0.144 | 0.064 | 0.271 | 0.129 | 0.548 | 0.848 |  | 0.2 | 0.05
Ce | 349 | 15 | 248 | 10 | 73 | 1.9 | 53.3 | 0.7 | 32.4 | 0.7 | 23.1 | 0.3 | 26.1 | 0.7 | 121 | 4 | 127 | 4 | 0.45 | 0.016 | 0.393 | 0.018 | 1.89 | 0.04 | 37.6 | 0.2 | 53.3 | 0.5 | 414 | 4 | 453 | 8 | 38.4 | 0.7 | 444 | 14 | 53.7 | 0.9 | 7.97 | 0.54 | 59.9 | 1.7 | 48 | 1.5 | 38.2 | 1 |  | 410 | 30 | 116.13
Co | 24 | 2 | 6.4 | 1.3 | 12 | 0.5 | 11.8 | 0.4 | 41.2 | 2.3 | 41.2 | 3.5 | 13.2 | 1.1 | 2.13 | 0.47 | 18.9 | 0.8 | 92.4 | 6.2 | 92.7 | 5.7 | 52 | 5 | 44 | 2 | 38 | 2 | 380 | 20 | 410 | 10 | 35.5 | 1 | 497 | 9 | 59.6 | 0.7 | 7.45 | 0.22 | 13.4 | 0.3 | 0.135 | 0 | 0.121 | 0.026 |  | 7.3 | 0.8 | 1.7
Cr | 58 |  | 32 |  | 90 |  | 44 |  | 294 | 27 | 177 | 23 | 16.9 | 3.3 | 6.1 | 1.4 | 20.9 | 2 | 2272 | 171 | 2528 | 183 | 392 | 24 | 293 | 12 | 17 | 2 | 400 | 80 | 408 | 10 | 36.4 | 1.5 | 463 | 38 | 61 | 6.1 | 9.07 | 1.85 | 75.6 | 3.3 | 0.973 | 0.6 | 0.753 | 0.339 |  | 20 |  | 15.69
Cs | 0.9 | 0.09 | 1.87 | 0.18 | 4.5 | 0.3 | 1.34 | 0.09 | 0.115 | 0.009 | 0.14 | 0.012 | 1.75 | 0.11 | 1.08 | 0.11 | 2.69 | 0.19 | 0.24 | 0.025 | 7.45 | 0.63 | 0.007 | 0.002 | 0.1 | 0.02 | 1.16 | 0.07 | 310 | 20 | 366 | 9 | 42.7 | 1.8 | 474 | 19 | 51.9 | 1.7 | 7.53 | 0.22 | 4.85 | 0.12 | 5.45 | 0.1 | 3.34 | 0.18 |  | 1.2 | 0.1 | 4.88
Cu | 18.9 | 0.4 | 20.5 | 1.2 | 41.1 | 2.3 | 50.5 | 1.8 | 87.9 | 9.1 | 112 | 10 | 41.5 | 8.3 | 18.6 | 2.2 | 18.8 | 2 | 63.8 | 12.5 | 205 | 21 | 119 | 12 | 127 | 11 | 21 | 5 | 380 | 40 | 441 | 15 | 37.8 | 1.5 | 446 | 19 | 55.6 | 3.1 | 13.6 | 0.8 | 149 | 3 | 2.39 | 0.6 | 0.893 | 0.815 |  | 43 | 4
Dy | 5.97 | 0.29 | 4.78 | 0.19 | 4.11 | 0.18 | 1.88 | 0.08 | 5.22 | 0.12 | 4.84 | 0.07 | 2.22 | 0.06 | 16.2 | 0.7 | 4.5 | 0.12 | 1.98 | 0.07 | 2.15 | 0.06 | 2.55 | 0.02 | 5.28 | 0.05 | 6.44 | 0.06 | 524 | 6 | 437 | 11 | 35.5 | 0.7 | 453 | 13 | 53.6 | 1.3 | 6.18 | 0.19 | 4.61 | 0.15 | 3.97 | 0.11 | 3.34 | 0.12 |  | 6.1 |  | 16.3
Er | 2.39 | 0.17 | 2.53 | 0.16 | 2.43 | 0.11 | 0.93 | 0.04 | 2.54 | 0.07 | 2.44 | 0.05 | 1.18 | 0.04 | 10.3 | 0.5 | 2.49 | 0.08 | 1.4 | 0.06 | 1.56 | 0.05 | 1.7 | 0.02 | 2.56 | 0.02 | 3.7 | 0.04 | 595 | 6 | 455 | 14 | 38 | 0.9 | 461 | 10 | 52.8 | 1 | 6.28 | 0.16 | 2.77 | 0.09 | 2.49 | 0.1 | 2.14 | 0.08 |  | 2.2 |  | 10.18
Eu | 4.14 | 0.11 | 2.42 | 0.07 | 1.22 | 0.05 | 1.05 | 0.03 | 1.92 | 0.04 | 1.67 | 0.02 | 0.953 | 0.022 | 2.76 | 0.1 | 1.21 | 0.04 | 0.264 | 0.008 | 0.255 | 0.007 | 0.517 | 0.005 | 2.07 | 0.01 | 1.97 | 0.02 | 410 | 20 | 447 | 12 | 35.6 | 0.8 | 457 | 12 | 50.7 | 0.7 | 5.71 | 0.14 | 1.07 | 0.04 | 0.139 | 0.005 | 0.337 | 0.022 |  | 2.3 | 0.1 | 0.05
Ga | 27 | 1.3 | 37 | 3 | 18 | 1 | 18.4 | 0.5 | 20 | 1.2 | 19.6 | 2.1 | 20.9 | 2.7 | 25.3 | 2.4 | 19.4 | 0.9 | 8.67 | 1.07 | 10.4 | 0.9 | 15 | 2 | 22 | 3 | 23 | 1 | 490 | 70 | 433 | 13 | 36.9 | 1.5 | 489 | 23 | 69.9 | 2.9 | 17.7 | 0.4 | 15.2 | 0.6 | 17.1 | 0.6 | 14.8 | 0.7 |  | 22 | 2 | 26.85
Gd | 11.3 | 0.9 | 6.77 | 0.37 | 4.56 | 0.25 | 2.69 | 0.12 | 5.92 | 0.2 | 5.26 | 0.23 | 2.59 | 0.09 | 15.3 | 0.7 | 5.31 | 0.29 | 1.17 | 0.04 | 1.19 | 0.04 | 1.85 | 0.02 | 6.16 | 0.05 | 6.71 | 0.07 | 514 | 6 | 449 | 12 | 37.3 | 0.9 | 446 | 13 | 48.9 | 0.8 | 6 | 0.14 | 4.75 | 0.18 | 3.94 | 0.13 | 2.78 | 0.1 |  | 12 | 2 | 12.4
Ge | 1.4 | 0.2 | 1.4 | 0.7 | 1.3 | 0.3 | 1 | 0.2 | 1.3 | 0.8 | 1.1 | 1.1 | 1.1 | 0.7 | 1.8 | 0.9 | 1.8 | 1.5 | 0.96 |  | 0.68 |  | 1.2 | 0.1 | 1.6 | 0.1 | 1.5 | 0.1 | 320 | 80 | 447 | 78 | 36.1 | 3.8 | 626 | 32 | 68.3 | 4.7 | 8.84 | 0.79 | 3.8 | 1.86 | 3.34 | 1.64 | 1.57 | 0.04
Hf | 11.6 | 1.4 | 35.5 | 3.3 | 6.83 | 0.48 | 4.77 | 0.26 | 3.93 | 0.14 | 3.22 | 0.08 | 3.07 | 0.09 | 13.7 | 0.5 | 3.88 | 0.15 | 0.349 | 0.017 | 0.357 | 0.018 | 0.57 | 0.03 | 4.32 | 0.18 | 4.84 | 0.28 | 395 | 7 | 435 | 12 | 36.7 | 1.2 | 457 | 16 | 51.5 | 1 | 6.21 | 0.15 | 4.59 | 0.17 | 4.44 | 0.22 | 3.11 | 0.12 |  | 14 | 1 | 8.2
Ho | 0.95 | 0.04 | 0.87 | 0.03 | 0.82 | 0.03 | 0.34 | 0.02 | 0.961 | 0.022 | 0.906 | 0.018 | 0.42 | 0.011 | 3.43 | 0.11 | 0.86 | 0.031 | 0.443 | 0.019 | 0.507 | 0.019 | 0.56 | 0.03 | 0.98 | 0.04 | 1.27 | 0.08 | 501 | 8 | 449 | 12 | 38.3 | 0.8 | 450 | 18 | 50.6 | 2.1 | 7.17 | 0.25 | 0.945 | 0.037 | 0.84 | 0.033 | 0.707 | 0.028 |  | 1 | 0.1 | 3.43
In | 0.22 |  | 0.41 |  | 0.21 |  | 0.14 |  | 0.24 |  | 0.2 |  | 0.5 |  | 0.17 |  | 0.3 | 0.4 | 0.067 |  | 0.09 |  | 0.086 | 0.013 | 0.1 | 0.02 | 0.11 | 0.02 | 370 | 60 | 434 | 19 | 38.9 | 2.1 | [6 empty] | 0.06 | 0.005 | 0.059 | 0.012 | 0.03 | 0.007
La | 164 | 5 | 154 | 4 | 40.5 | 1.3 | 30.4 | 0.9 | 13.1 | 0.2 | 8.99 | 0.13 | 12 | 0.3 | 55.6 | 1.5 | 70.4 | 2.4 | 0.121 | 0.004 | 0.0842 | 0.0029 | 0.609 | 0.02 | 15.2 | 0.2 | 24.7 | 0.3 | 392 | 4 | 440 | 10 | 36 | 0.7 | 452 | 11 | 52 | 1.1 | 6.62 | 0.15 | 28.7 | 0.6 | 23.2 | 0.6 | 20.5 | 0.8 |  | 180 | 12 | 58.95
Li | 24 | 1.85 | 411 | 32.1 | 1120 | 68.7 | 1905 | 164 | 5.1 | 0.5 | 4.5 | 0.4 | 20.7 | 2.3 | 28.6 | 1.8 | 19.9 | 0.9 | 10.4 | 1.7 | 8.9 | 1.2 | 3 | 0.7 | 4.4 | 0.8 | 9 | 1 | 430 | 60 | 468 | 24 | 40.2 | 1.3 | 511 | 21 | 1230 | 62 | 18.6 | 1 | 38.5 | 0.9 | 44.7 | 1 | 43.5 | 1.2 |  | 36 | 1
Lu | 0.25 | 0.02 | 0.39 | 0.02 | 0.36 | 0.02 | 0.12 | 0.01 | 0.285 | 0.009 | 0.286 | 0.006 | 0.168 | 0.006 | 1.54 | 0.05 | 0.354 | 0.012 | 0.206 | 0.009 | 0.237 | 0.009 | 0.248 | 0.009 | 0.279 | 0.003 | 0.503 | 0.005 | 518 | 6 | 439 | 8 | 37 | 0.9 | 446 | 13 | 48.6 | 1.5 | 6.48 | 0.19 | 0.412 | 0.013 | 0.393 | 0.018 | 0.353 | 0.02 |  | 0.23 |  | 1.52
Mo | 2.8 | 0.19 | 0.92 | 0.1 | 1.92 | 0.1 | 0.89 | 0.05 | 3.6 | 0.6 | 16.7 | 2.3 | 2 | 0.6 | 4.8 | 1 | 4.2 | 1.8 | 0.71 | 0.26 | 30.5 | 2.6 | 0.075 | 0.011 | 3.8 | 0.2 | 270 | 30 | 390 | 30 | 417 | 21 | 37.4 | 1.5 | 486 | 17 | 57.2 | 2.3 | 9.49 | 0.27 | 1.29 | 0.05 | 2.63 | 0.1 | 6.29 | 0.17 |  | 2.1 | 0.6
Nb | 52.8 | 1.8 | 70.7 | 3.1 | 14.6 | 0.4 | 10.3 | 0.3 | 15 | 0.5 | 8.61 | 0.22 | 6.94 | 0.25 | 62.4 | 2.6 | 8.87 | 0.43 | 0.099 | 0.007 | 0.073 | 0.013 | 0.52 | 0.04 | 18.3 | 0.8 | 12.5 | 1 | 420 | 40 | 465 | 34 | 38.9 | 2.1 | 471 | 14 | 57.7 | 1.4 | 12.2 | 0.4 | 11.3 | 0.4 | 20.9 | 0.7 | 29.2 | 1.2 |  | 27 | 2 | 89.85
Nd | 132 | 5 | 72.5 | 2.7 | 30.6 | 1.3 | 22.3 | 0.7 | 21.6 | 0.4 | 16.7 | 0.2 | 13 | 0.3 | 60.9 | 2 | 41.4 | 1.2 | 0.784 | 0.047 | 0.689 | 0.017 | 2.37 | 0.03 | 24.5 | 0.2 | 28.9 | 0.3 | 453 | 5 | 430 | 8 | 35.5 | 0.7 | 440 | 16 | 55.5 | 1.4 | 7.53 | 0.42 | 26.5 |  | 20.8 |  | 12.6 |  |  | 200 | 12 | 47.87
Ni | 37.1 | 1.3 | 4.2 | 0.5 | 29 | 1.5 | 16 | 0.5 | 112 | 5 | 107 | 9 | 23.7 | 3.8 | 13 | 5 | 10.6 | 1.3 | 1074 | 61 | 1187 | 58 | 178 | 18 | 116 | 7 | 13 | 2 | 440 | 30 | 458.7 | 4 | 38.8 | 0.2 | 473 | 17 | 59.2 | 1.9 | 12.3 | 1.4 | 33.4 | 0.4 | 0.292 | 0.2 | 0.328 | 0.171 |  | 17 | 2 | 2.51
Pb | 32.6 | 1.3 | 138 | 12 | 47 | 3 | 20.8 | 1.3 | 2.07 | 0.1 | 1.38 | 0.07 | 10.3 | 0.9 | 5.67 | 0.62 | 11.6 | 1.5 | 0.345 | 0.043 | 19.5 | 1.7 | 3.7 | 0.3 | 1.7 | 0.2 | 11 | 1 | 378 | 12 | 426 | 1 | 38.57 | 0.2 | 614 | 34 | 76.2 | 3.4 | 12.7 | 0.6 | 39.1 | 0.9 | 27.4 | 0.6 | 19.5 | 0.4 |  | 42 | 3 | 34.64
Pr | 35.3 | 1 | 22.1 | 1 | 7.97 | 0.28 | 5.62 | 0.14 | 4.6 | 0.1 | 3.43 | 0.06 | 3.2 | 0.06 | 14.6 | 0.4 | 12.4 | 0.4 | 0.1 | 0.004 | 0.089 | 0.004 | 0.37 | 0.02 | 5.35 | 0.22 | 6.7 | 0.4 | 460 | 10 | 448 | 7 | 37.9 | 1 | 430 | 18 | 49.8 | 1.6 | 5.68 | 0.21 | 6.92 | 0.24 | 5.65 | 0.16 | 3.99 | 0.18 |  | 51 | 5 | 12.75
Rb | 106 | 5 | 125 | 7 | 85 | 4 | 39 | 2 | 8.7 | 0.4 | 5.8 | 0.21 | 30.7 | 1.7 | 65.3 | 3 | 79.7 | 3.5 | 0.406 | 0.025 | 2.1 | 0.1 | 0.197 | 0.007 | 9.2 | 0.04 | 47 | 0.5 | 356 | 4 | 425.7 | 1 | 31.4 | 0.4 | 486 | 21 | 57.6 | 2.7 | 7.54 | 0.34 | 95.9 |  | 185 |  | 120 |  |  | 245 | 7 | 471.99
Sb | 1.3 | 0.2 | 1.9 | 0.3 | 2.1 | 0.2 | 1.3 | 0.1 | 0.14 | 0.03 | 0.11 | 0.05 | 0.2 | 0.07 | 0.32 | 0.1 | 0.25 | 0.05 | 0.01 | 0.021 | 0.06 | 0.04 | 0.56 | 0.09 | 0.3 | 0.13 | 0.35 | 0.08 | 450 | 110 | 396 | 19 | 34.7 | 1.8 | 533 | 29 | 62.6 | 3.7 | 13 | 0.8 | 0.936 | 0.079 | 0.857 | 0.054 | 0.336 | 0.044 |  | 0.27 | 0.08
Sc | 12.2 | 0.5 | 4.3 | 0.9 | 10.5 | 0.5 | 8.74 | 0.4 | 31.8 | 0.9 | 31.6 | 1.6 | 11.5 | 0.8 | 5 | 0.8 | 26.9 | 1.1 | 32.1 | 1.4 | 36.5 | 1.2 | 43 | 3 | 33 | 2 | 33 | 2 | 530 | 20 | 455 | 10 | 39.9 | 2.5 | 428 | 42 | 51.5 | 1.2 | 7.02 | 0.36 | 12.6 | 0.3 | 1.89 | 0.32 | 2.6 | 0.25 |  | 6.3 | 0.7 | 1.04
Sm | 18.1 | 0.8 | 9.65 | 0.34 | 5.43 | 0.29 | 3.62 | 0.12 | 5.54 | 0.09 | 4.75 | 0.07 | 2.78 | 0.05 | 14.2 | 0.4 | 6.57 | 0.14 | 0.525 | 0.02 | 0.508 | 0.015 | 1.09 | 0.02 | 6.1 | 0.03 | 6.59 | 0.07 | 488 | 5 | 453 | 11 | 37.7 | 0.8 | 462 | 13 | 51.6 | 1 | 6 | 0.1 | 5.28 |  | 4.44 |  | 2.79 |  |  | 27 | 1 | 12.21
Sn | 6.4 | 1.8 | 11 | 2 | 10 | 1 | 3.7 | 0.7 | 1.54 | 0.29 | 1.14 | 0.33 | 1.1 | 0.2 | 5.41 | 0.73 | 2 | 0.5 | 0.224 | 0.092 | 0.34 | 0.09 | 2.3 | 1.3 | 2.6 | 0.6 | 2.6 | 0.4 | 280 | 50 | 430 | 29 | 38.6 | 1.3 | 592 | 25 | 72.8 | 2.8 | 12.3 | 1.1 | 3.6 | 0.49 | 3.66 | 0.53 | 2 | 0.09 |  | 3 | 0.5
Sr | 1317 | 32 | 1200 | 41 | 390 | 14 | 795 | 31 | 356 | 8 | 312 | 4 | 482 | 8 | 94.1 | 2.7 | 284 | 6 | 30 | 1 | 15.3 | 0.6 | 109 | 2 | 396 | 1 | 342 | 4 | 447 | 5 | 515.5 | 1 | 78.4 | 0.2 | 465 | 7 | 64.2 | 1.3 | 19.6 | 0.7 | 265 |  | 6.32 |  | 32.8 |  |  | 240 | 10 | 7.2
Ta | 2.59 | 0.13 | 1.99 | 0.1 | 0.98 | 0.06 | 0.45 | 0.03 | 0.961 | 0.022 | 0.555 | 0.013 | 0.42 | 0.015 | 3.9 | 0.2 | 0.464 | 0.021 | 0.019 | 0.001 | 0.031 | 0.002 | 0.036 | 0.006 | 1.15 | 0.1 | 0.78 | 0.06 | 390 | 40 | 446 | 33 | 37.6 | 1.9 | 454 | 14 | 51.2 | 1.8 | 6.16 | 0.26 | 0.785 | 0.033 | 1.82 | 0.07 | 2 | 0.07 |  |  |  | 7.34
Tb | 1.24 | 0.1 | 0.86 | 0.06 | 0.67 | 0.04 | 0.34 | 0.02 | 0.89 | 0.031 | 0.797 | 0.021 | 0.371 | 0.011 | 2.51 | 0.08 | 0.773 | 0.029 | 0.248 | 0.012 | 0.269 | 0.011 | 0.35 | 0.04 | 0.92 | 0.04 | 1.02 | 0.08 | 480 | 20 | 437 | 9 | 37.6 | 1.1 | 435 | 18 | 49 | 1.8 | 6.62 | 0.24 | 0.72 | 0.04 | 0.651 | 0.024 | 0.513 | 0.025 |  |  |  | 2.37
Te | 0.086 | 0.12 | 1.19 | 2.2 | 0.11 | 0.16 | 0.11 | 0.16 | [22 empty] | 302
Th | 20.4 | 1 | 72.2 | 2.7 | 12.3 | 0.6 | 7.5 | 0.28 | 1.02 | 0.03 | 0.548 | 0.011 | 2.28 | 0.07 | 7.4 | 0.27 | 31.3 | 1 | 0.008 | 0.001 | 0.009 | 0.003 | 0.03 | 0.002 | 1.22 | 0.05 | 5.9 | 0.3 | 380 | 20 | 457.2 | 1 | 37.79 | 0.08 | 12.4 | 0.3 | 13.1 | 0.3 | 3.28 | 0.11 | 9.31 |  | 19.5 |  | 15.18 |  |  | 105 | 8 | 54.77
Tl | 0.096 | 0.012 | 0.083 | 0.004 | 0.216 | 0.006 | 0.028 | 0.008 |  |  | 0.008 |  | 0.11 |  | 0.07 |  | 0.13 | 0.08 | 0.003 |  | 0.001 | [5 empty] | 0.3 | 0.1 | 2 | 0.2 | 59.6 | 2.8 | 14.9 | 0.5 | 35 | 4 | 0.14 | 0.07 | 3.57 | 0.35 | 0.285 | 0.016 | 0.882 | 0.134 | 0.661 | 0.07 |  | 1.1
Tm | 0.29 | 0.02 | 0.37 | 0.02 | 0.35 | 0.02 | 0.13 | 0.01 | 0.331 | 0.009 | 0.324 | 0.007 | 0.172 | 0.007 | 1.52 | 0.07 | 0.354 | 0.015 | 0.204 | 0.009 | 0.234 | 0.009 | 0.24 | 0.03 | 0.34 | 0.02 | 0.51 | 0.04 | 500 | 20 | 435 | 10 | 36.8 | 0.6 | 423 | 15 | 49.5 | 1.4 | 6.47 | 0.21 | 0.407 | 0.016 | 0.377 | 0.012 | 0.33 | 0.014 |  | 0.29 |  | 1.54
U | 3.47 | 0.13 | 14.1 | 0.9 | 2.66 | 0.08 | 1.76 | 0.03 | 0.548 | 0.016 | 0.442 | 0.018 | 1.01 | 0.04 | 2.37 | 0.12 | 1.71 | 0.1 | 0.0121 | 0.0012 | 0.048 | 0.005 | 0.023 | 0.006 | 0.403 | 0.003 | 1.69 | 0.12 | 420 | 30 | 461.5 | 1 | 37.38 | 0.08 | 12.5 | 0.5 | 13.4 | 0.4 | 3.75 | 0.13 | 2.53 |  | 6.35 |  | 6.37 |  |  | 2.4 | 0.2 | 17.02
V | 144 | 4 | 200 | 11 | 86 | 2 | 98 | 3 | 309 | 38 | 268 | 23 | 90.3 | 6.7 | 3.91 | 0.34 | 190 | 11 | 189 | 13 | 214 | 17 | 326 | 32 | 308 | 19 | 425 | 18 | 440 | 20 | 450 | 9 | 38.8 | 1.2 | 575 | 19 | 55.8 | 2 | 12.2 | 1.1 | 84.5 | 1.7 | 0.363 | 0.3 | 0.857 | 0.102 |  | 52 | 4 | 3.28
W | 1.5 | 0.3 | 1.47 | 0.19 | 2.27 | 0.19 | 0.58 | 0.05 | 0.37 | 0.06 | 0.35 | 0.09 | 0.47 | 0.18 | 9.3 | 1.2 | 0.69 | 0.12 | 15.5 | 2.4 | 25.4 | 3.4 |  |  | 0.23 | 0.04 | 0.5 | 0.07 | 430 | 50 | 444 | 29 | 38 | 1.1 | 454 | 23 | 55.9 | 2.3 | 9.12 | 0.37 | 1.91 | 0.06 | 1.96 | 0.06 | 2.16 | 0.06
Y | 27.3 | 1.2 | 29 | 1.4 | 24.3 | 1.4 | 10.4 | 0.6 | 25.4 | 1.1 | 23.9 | 0.7 | 11.4 | 0.4 | 94.5 | 3.5 | 23.9 | 0.8 | 11.8 | 0.5 | 12.9 | 0.5 | 14.3 | 1.4 | 26 | 2 | 35 | 3 | 410 | 30 | 462 | 11 | 38.3 | 1.4 | 449 | 16 | 51.1 | 1 | 7.05 | 0.32 | 25.8 | 0.9 | 24.1 | 1 | 21.1 | 0.8 |  | 28 | 2 | 113.1
Yb | 1.8 | 0.11 | 2.59 | 0.1 | 2.36 | 0.1 | 0.85 | 0.04 | 2.1 | 0.05 | 2.06 | 0.04 | 1.13 | 0.03 | 10.5 | 0.4 | 2.38 | 0.08 | 1.41 | 0.06 | 1.61 | 0.04 | 1.64 | 0.03 | 2.01 | 0.02 | 3.39 | 0.03 | 520 | 5 | 450 | 9 | 39.2 | 0.9 | 460 | 11 | 669 | 10 | 8.88 | 0.29 | 2.75 | 0.09 | 2.67 | 0.11 | 2.32 | 0.09 |  | 1.6 | 0.2 | 10.84
Zn | 162 | 17 | 130 | 16 | 122 | 13 | 79 | 9 | 110 | 10 | 108 | 14 | 67 | 7 | 141 | 15 | 74 | 10 | 74.7 | 6.7 | 76.8 | 12.5 | 78 | 17 | 102 | 6 | 125 | 5 | 460 | 10 | 460 | 18 | 39.1 | 1.7 | 558 | 27 | 5120 | 290 | 36.1 | 3.1 | 242 | 10.5 | 42.3 | 1.9 | 34.4 | 1.4 |  | 120 | 10
Zr | 546 | 36 | 1412 | 78 | 266 | 17 | 182 | 11 | 152 | 5 | 122 | 3 | 118 | 3 | 512 | 20 | 144 | 4 | 10 | 0.5 | 9.9 | 0.3 | 14 | 1.2 | 170 | 7 | 184 | 15 | 410 | 30 | 448 | 9 | 37.9 | 1.2 | 437 | 10 | 56.8 | 2.2 | 10.9 | 0.6 | 164 | 5 | 104 | 4 | 75.9 | 3.7 |  | 550 | 30 | 163.69
Trace element oxides | （10-6） | （10-6） | （10-6） | （10-6） | （10-6） | （10-6） | （10-6） | （10-6） | （10-6） | （10-6） | （10-6） | （10-6） | （10-6） | （10-6） | （10-6） | （10-6） | （10-6） | （10-6） | （10-6） | （10-6） | （10-6） | （10-6） | （10-6） | （10-6） | （10-6） | （10-6） | （10-6） | （10-6） | （10-6） | （10-6） | （10-6） | （10-6） | （10-6） | （10-6） | （10-6） | （10-6） | （10-6） | （10-6） | （10-6） | （10-6） | （10-6） | （10-6） | （10-6） | （10-6） | （10-6） | （10-6） | （10-6） | （10-6） | （10-6） | （10-6）
CO2 | [47 empty] | 1400
F | [8 empty] | 177 |  | 70 |  | 320 |  | 0.7 |  | 321 |  | 25 |  | 22 | [9 empty] | 304 |  | 80 | 89 | [13 empty] | 3000
SO3 | [8 empty] | 15.4 |  | 2.4 |  | 5.4 |  | 1.2 |  | 2.6 |  | 8.6 |  | 3.6 | [9 empty] | 575 | 32 | 754 | 140 | [13 empty] | 1500
Cl | [8 empty] | 26 |  | 7.5 |  | 231 | 50 | 430 |  | 113 | 37 | 12 |  | 6.2 | [9 empty] | 274 | 67 | 142 | 58 | [13 empty] | 400
Ag2O | 0.9452456 | 0.1933457 | 1.095626 | 0.03652085 | 1.267488 | 0.2792771 | 0.4296571 | 0.07196756 | 0.1611214 |  | 0.03222428 |  | 0.02148285 |  | 0.3222428 |  | 0.1074143 |  | 0.5370714 |  | 0.04296571 | [5 empty] | 0.5370714 | 0.4296571 | 214.8285 | 21.48285 | 269.6098 | 9.667285 | 23.63114 | 0.3222428 | [6 empty] | 0.09022799 | 0.005370714 | 0.09774699 | 0.01074143 | 0.05048471 | 0.007518999
As2O3 | 4.357128 | 3.868601 | 7.684389 | 1.901292 | 3.049989 | 2.785921 | 3.815788 | 0.7525948 | 0.2244581 |  | 0.3696957 |  | 3.604533 | 0.633764 | 1.848478 | 0.6601708 | 1.267528 | 0.5809503 | 0.1320342 |  | 0.2112547 | [7 empty] | 343.2888 | 118.8308 | 429.1111 | 23.76615 | 47.1362 | 7.261879 | 4436.348 | 238.9818 | 4594.789 | 184.8478 | 4990.892 | 224.4581 | 4.911671 | 0.3696957 | 23.37005 | 17.82461 | 4.938078 | 0.6205606
Au2O3 | 0.02243655 |  | 0.06730964 |  | 0.05609137 |  | 0.02243655 |  | 0.448731 |  | 0.07291878 | 0.09198985 | 0.05384772 | 0.03589848 | 0.03365482 | 0.03365482 | 0.1121827 | 0.123401 | 0.02692386 |  | 0.123401 | 0.1009645 | [6 empty] | 7.852792 |  | 26.47513 | 1.907107 | 5.351117 | 0.3477665
B2O3 | 120.7562 | 11.78581 | 1977.182 | 653.6938 | 5071.762 | 1668.046 | 15237.83 | 8613.945 | 8.791055 | 0.9016466 | 8.050416 | 1.9321 | 37.99796 | 4.186216 | 18.35495 | 1.610083 | 13.20268 | 3.542183 | 75.67391 | 9.016466 | 55.38686 | 8.372433 |  |  |  |  | 19.321 | 3.220167 | 1062.655 | 386.42 | 1127.058 | 180.3293 | 110.4517 | 5.474283 | 1490.937 | 167.4487 | 33811.75 | 2479.528 | 195.1421 | 11.91462 | 161.9744 | 11.91462 | 114.3159 | 7.7284 | 125.5865 | 11.27058
BaO | 2504.384 | 50.24399 | 441.0306 | 16.748 | 821.7684 | 17.86453 | 1026.094 | 27.91333 | 137.3336 | 5.582666 | 89.4343 | 2.456373 | 332.7269 | 10.0488 | 610.7436 | 17.86453 | 433.2149 | 13.3984 | 1.183525 | 0.03349599 | 0.9099745 | 0.06922505 | 7.257465 | 0.07815732 | 146.2658 | 2.233066 | 762.5921 | 7.815732 | 476.7597 | 5.582666 | 504.673 | 10.0488 | 43.87975 | 1.00488 | 2266.562 | 59.17626 | 278.0168 | 5.582666 | 31.70954 | 0.5582666 | 928.9556 | 16.748 | 26.68514 | 0.8932265 | 406.4181 | 13.95666 |  | 1496.154 | 49.12746 | 8.228849
Be2O | 6.380444 | 0.5096804 | 31.90222 | 3.643271 | 5.587608 | 0.4152952 | 4.152952 | 0.4719263 | 1.661181 | 0.6418198 | 1.170377 | 0.2642787 | 2.265246 | 0.1887705 | 6.040657 | 0.6418198 | 3.775411 | 1.132623 | 0.06418198 | 0.01321394 | 0.1510164 |  | 0.1887705 |  | 2.454017 | 0.3775411 | 4.341722 | 0.7550821 | 924.9756 | 151.0164 | 898.5477 | 58.51886 | 70.78895 | 2.831558 | 896.66 | 41.52952 | 103.2575 | 2.831558 | 11.87367 | 0.6418198 | 3.58664 | 0.1132623 | 7.739592 | 0.1887705 | 6.833493 | 0.3020328 |  | 2.831558
Bi2O3 | 1.192871 | 0.1449282 | 1.226316 | 0.2118182 | 0.2898565 | 0.03344498 | 0.2452632 | 0.02229665 | 0.04013397 | 0.01560766 | 0.006688995 | 0.01003349 | 0.1226316 | 0.07803828 | 0.05574163 |  | 0.1114833 | 0.05574163 | 0.001003349 |  | 0.007803828 | 0.003344498 | 0.01003349 | 0.002229665 | 0.01114833 | 0.002229665 | 0.05574163 | 0.01114833 | 356.7464 | 33.44498 | 428.0957 | 28.98565 | 33.66794 | 2.564115 | 658.866 | 44.5933 | 77.92679 | 4.12488 | 15.49617 | 0.7803828 | 0.0412488 | 0.01114833 | 0.2118182 | 0.02675598 | 0.3065789 | 0.01672249
CdO | 0.1599288 |  | 0.1073808 |  | 0.1028114 |  | 0.08339146 |  | 0.1028114 |  | 0.1142349 |  | 0.1142349 |  | 0.5711744 |  | 0.2284698 | 0 | 0.08224911 |  | 0.0913879 |  | 0.1599288 | 0.04569395 | 0.1142349 | 0.02284698 | 0.2284698 |  | 182.7758 | 57.11744 | 308.4342 | 18.27758 | 32.1 | 1.256584 | 528.9075 | 22.84698 | 57.34591 | 2.513167 | 6.854093 | 0.5254804 | 0.1644982 | 0.07311032 | 0.3095765 | 0.147363 | 0.6260071 | 0.9687117 |  | 0.2284698 | 0.05711744
Ce2O3 | 408.7859 | 17.56959 | 290.4839 | 11.71306 | 85.50535 | 2.225482 | 62.43062 | 0.8199143 | 37.95032 | 0.8199143 | 27.05717 | 0.3513919 | 30.57109 | 0.8199143 | 141.7281 | 4.685225 | 148.7559 | 4.685225 | 0.5270878 | 0.0187409 | 0.4603233 | 0.02108351 | 2.213769 | 0.04685225 | 44.04111 | 0.2342612 | 62.43062 | 0.5856531 | 484.9208 | 4.685225 | 530.6017 | 9.37045 | 44.97816 | 0.8199143 | 520.06 | 16.39829 | 62.89914 | 1.054176 | 9.33531 | 0.6325054 | 70.16124 | 1.991221 | 56.2227 | 1.756959 | 44.7439 | 1.171306 |  | 480.2355 | 35.13919 | 136.0238
CoO | 30.51621 | 2.543017 | 8.137655 | 1.652961 | 15.2581 | 0.6357543 | 15.0038 | 0.5086034 | 52.38615 | 2.92447 | 52.38615 | 4.45028 | 16.78391 | 1.398659 | 2.708313 | 0.597609 | 24.03151 | 1.017207 | 117.4874 | 7.883353 | 117.8688 | 7.247599 | 66.11845 | 6.357543 | 55.94638 | 2.543017 | 48.31733 | 2.543017 | 483.1733 | 25.43017 | 521.3185 | 12.71509 | 45.13855 | 1.271509 | 631.9398 | 11.44358 | 75.78191 | 0.890056 | 9.472739 | 0.2797319 | 17.03821 | 0.3814526 | 0.1716537 |  | 0.1538525 | 0.03305922 |  | 9.282013 | 1.017207 | 2.161565
Cr2O3 | 84.76923 |  | 46.76923 |  | 131.5385 |  | 64.30769 |  | 429.6923 | 39.46154 | 258.6923 | 33.61538 | 24.7 | 4.823077 | 8.915385 | 2.046154 | 30.54615 | 2.923077 | 3320.615 | 249.9231 | 3694.769 | 267.4615 | 572.9231 | 35.07692 | 428.2308 | 17.53846 | 24.84615 | 2.923077 | 584.6154 | 116.9231 | 596.3077 | 14.61538 | 53.2 | 2.192308 | 676.6923 | 55.53846 | 89.15385 | 8.915385 | 13.25615 | 2.703846 | 110.4923 | 4.823077 | 1.422077 | 0.8769231 | 1.100538 | 0.4954615 |  | 29.23077 |  | 22.93154
Cs2O3 | 0.9541761 | 0.09541761 | 1.982566 | 0.1908352 | 4.77088 | 0.3180587 | 1.420662 | 0.09541761 | 0.1219225 | 0.009541761 | 0.1484274 | 0.01272235 | 1.855342 | 0.1166215 | 1.145011 | 0.1166215 | 2.851926 | 0.2014372 | 0.254447 | 0.02650489 | 7.898457 | 0.6679233 | 0.007421369 | 0.002120391 | 0.1060196 | 0.02120391 | 1.229827 | 0.07421369 | 328.6606 | 21.20391 | 388.0316 | 9.541761 | 45.27035 | 1.908352 | 502.5327 | 20.14372 | 55.02415 | 1.802333 | 7.983273 | 0.233243 | 5.141949 | 0.1272235 | 5.778066 | 0.1060196 | 3.541053 | 0.1908352 |  | 1.272235 | 0.1060196 | 5.173755
CuO | 23.65846 | 0.5007081 | 25.66129 | 1.502124 | 51.44776 | 2.879072 | 63.2144 | 2.253186 | 110.0306 | 11.39111 | 140.1983 | 12.5177 | 51.94847 | 10.38969 | 23.28293 | 2.753895 | 23.53328 | 2.503541 | 79.86294 | 15.64713 | 256.6129 | 26.28718 | 148.9607 | 15.02124 | 158.9748 | 13.76947 | 26.28718 | 6.258851 | 475.6727 | 50.07081 | 552.0307 | 18.77655 | 47.31692 | 1.877655 | 558.2895 | 23.78363 | 69.59843 | 3.880488 | 17.02408 | 1.001416 | 186.5138 | 3.755311 | 2.991731 | 0.7510622 | 1.117831 | 1.020193 |  | 53.82612 | 5.007081
Dy2O3 | 6.851723 | 0.3328308 | 5.485969 | 0.2180615 | 4.717015 | 0.2065846 | 2.157662 | 0.09181538 | 5.990954 | 0.1377231 | 5.554831 | 0.08033846 | 2.547877 | 0.06886154 | 18.59262 | 0.8033846 | 5.164615 | 0.1377231 | 2.272431 | 0.08033846 | 2.467538 | 0.06886154 | 2.926615 | 0.02295385 | 6.059815 | 0.05738462 | 7.391138 | 0.06886154 | 601.3908 | 6.886154 | 501.5415 | 12.62462 | 40.74308 | 0.8033846 | 519.9046 | 14.92 | 61.51631 | 1.492 | 7.092738 | 0.2180615 | 5.290862 | 0.1721538 | 4.556338 | 0.1262462 | 3.833292 | 0.1377231 |  | 7.000923 |  | 18.70738
Er2O3 | 2.732857 | 0.1943873 | 2.892941 | 0.1829528 | 2.778595 | 0.12578 | 1.063413 | 0.04573819 | 2.904375 | 0.08004184 | 2.79003 | 0.05717274 | 1.349277 | 0.04573819 | 11.77759 | 0.5717274 | 2.847203 | 0.09147639 | 1.600837 | 0.06860729 | 1.78379 | 0.05717274 | 1.943873 | 0.0228691 | 2.927244 | 0.0228691 | 4.230783 | 0.04573819 | 680.3556 | 6.860729 | 520.272 | 16.00837 | 43.45129 | 1.029109 | 527.1327 | 11.43455 | 60.37442 | 1.143455 | 7.180897 | 0.1829528 | 3.16737 | 0.1029109 | 2.847203 | 0.1143455 | 2.446993 | 0.09147639 |  | 2.515601 |  | 11.64037
Eu2O3 | 4.793684 | 0.1273684 | 2.802105 | 0.08105263 | 1.412632 | 0.05789474 | 1.215789 | 0.03473684 | 2.223158 | 0.04631579 | 1.933684 | 0.02315789 | 1.103474 | 0.02547368 | 3.195789 | 0.1157895 | 1.401053 | 0.04631579 | 0.3056842 | 0.009263158 | 0.2952632 | 0.008105263 | 0.5986316 | 0.005789474 | 2.396842 | 0.01157895 | 2.281053 | 0.02315789 | 474.7368 | 23.15789 | 517.5789 | 13.89474 | 41.22105 | 0.9263158 | 529.1579 | 13.89474 | 58.70526 | 0.8105263 | 6.611579 | 0.1621053 | 1.238947 | 0.04631579 | 0.1609474 | 0.005789474 | 0.3902105 | 0.02547368 |  | 2.663158 | 0.1157895 | 0.05789474
Ga2O3 | 36.29432 | 1.747504 | 49.73666 | 4.032702 | 24.19621 | 1.344234 | 24.73391 | 0.672117 | 26.88468 | 1.613081 | 26.34699 | 2.822892 | 28.09449 | 3.629432 | 34.00912 | 3.226162 | 26.07814 | 1.209811 | 11.65451 | 1.43833 | 13.98003 | 1.209811 | 20.16351 | 2.688468 | 29.57315 | 4.032702 | 30.91738 | 1.344234 | 658.6747 | 94.09639 | 582.0534 | 17.47504 | 49.60224 | 2.016351 | 657.3305 | 30.91738 | 93.96196 | 3.898279 | 23.79294 | 0.5376936 | 20.43236 | 0.8065404 | 22.9864 | 0.8065404 | 19.89466 | 0.9409639 |  | 29.57315 | 2.688468 | 36.09269
Gd2O3 | 13.02409 | 1.037317 | 7.802931 | 0.4264526 | 5.255741 | 0.2881437 | 3.100426 | 0.138309 | 6.823242 | 0.2305149 | 6.062543 | 0.2650922 | 2.985168 | 0.1037317 | 17.63439 | 0.8068023 | 6.120172 | 0.3342467 | 1.348512 | 0.04610299 | 1.371564 | 0.04610299 | 2.132263 | 0.02305149 | 7.09986 | 0.05762873 | 7.733776 | 0.08068023 | 592.4234 | 6.915448 | 517.506 | 13.8309 | 42.99104 | 1.037317 | 514.0483 | 14.98347 | 56.3609 | 0.9220598 | 6.915448 | 0.1613605 | 5.47473 | 0.2074634 | 4.541144 | 0.1498347 | 3.204158 | 0.1152575 |  | 13.8309 | 2.305149 | 14.29193
GeO2 | 2.01674 | 0.2881057 | 2.01674 | 1.00837 | 1.872687 | 0.4321586 | 1.440529 | 0.2881057 | 1.872687 | 1.152423 | 1.584581 | 1.584581 | 1.584581 | 1.00837 | 2.592952 | 1.296476 | 2.592952 | 2.160793 | 1.382907 |  | 0.9795595 |  | 1.728634 | 0.1440529 | 2.304846 | 0.1440529 | 2.160793 | 0.1440529 | 460.9692 | 115.2423 | 643.9163 | 112.3612 | 52.00308 | 5.474009 | 901.7709 | 46.09692 | 98.38811 | 6.770485 | 12.73427 | 1.138018 | 5.474009 | 2.679383 | 4.811366 | 2.362467 | 2.26163 | 0.05762115
HfO2 | 13.67955 | 1.65098 | 41.86415 | 3.891597 | 8.054426 | 0.5660504 | 5.625126 | 0.3066106 | 4.634538 | 0.165098 | 3.797255 | 0.09434174 | 3.620364 | 0.1061345 | 16.15602 | 0.5896359 | 4.575574 | 0.1768908 | 0.4115658 | 0.02004762 | 0.421 | 0.02122689 | 0.6721849 | 0.03537815 | 5.094454 | 0.2122689 | 5.707675 | 0.3301961 | 465.8123 | 8.254902 | 512.9832 | 14.15126 | 43.27927 | 1.415126 | 538.9272 | 18.86835 | 60.73249 | 1.179272 | 7.323277 | 0.1768908 | 5.412857 | 0.2004762 | 5.235966 | 0.2594398 | 3.667535 | 0.1415126 |  | 16.5098 | 1.179272 | 9.670028
Ho2O3 | 1.088266 | 0.04582171 | 0.9966222 | 0.03436628 | 0.9393451 | 0.03436628 | 0.3894845 | 0.02291086 | 1.100867 | 0.02520194 | 1.037862 | 0.02061977 | 0.481128 | 0.01260097 | 3.929212 | 0.1260097 | 0.9851668 | 0.03551183 | 0.5074754 | 0.02176531 | 0.5807902 | 0.02176531 | 0.6415039 | 0.03436628 | 1.122632 | 0.04582171 | 1.454839 | 0.09164342 | 573.9169 | 9.164342 | 514.3487 | 13.74651 | 43.87429 | 0.9164342 | 515.4942 | 20.61977 | 57.96446 | 2.40564 | 8.213542 | 0.2863857 | 1.082538 | 0.04238508 | 0.9622559 | 0.03780291 | 0.8098987 | 0.0320752 |  | 1.145543 | 0.1145543 | 3.929212
InO2 | 0.281324 |  | 0.5242857 |  | 0.2685366 |  | 0.1790244 |  | 0.306899 |  | 0.2557491 |  | 0.6393728 |  | 0.2173868 |  | 0.3836237 | 0.5114983 | 0.08567596 |  | 0.1150871 |  | 0.1099721 | 0.01662369 | 0.1278746 | 0.02557491 | 0.140662 | 0.02557491 | 473.1359 | 76.72474 | 554.9756 | 24.29617 | 49.74321 | 2.685366 | [6 empty] | 0.07672474 | 0.006393728 | 0.07544599 | 0.01534495 | 0.03836237 | 0.00895122
La2O3 | 192.3369 | 5.863931 | 180.6091 | 4.691145 | 47.49784 | 1.524622 | 35.6527 | 1.055508 | 15.3635 | 0.2345572 | 10.54335 | 0.1524622 | 14.07343 | 0.3518359 | 65.20691 | 1.759179 | 82.56415 | 2.814687 | 0.1419071 | 0.004691145 | 0.0987486 | 0.00340108 | 0.7142268 | 0.02345572 | 17.82635 | 0.2345572 | 28.96782 | 0.3518359 | 459.7322 | 4.691145 | 516.0259 | 11.72786 | 42.2203 | 0.8209503 | 530.0994 | 12.90065 | 60.98488 | 1.290065 | 7.763844 | 0.1759179 | 33.65896 | 0.7036717 | 27.20864 | 0.7036717 | 24.04212 | 0.9382289 |  | 211.1015 | 14.07343 | 69.13575
Li2O | 51.66172 | 3.982258 | 884.707 | 69.09755 | 2410.88 | 147.8817 | 4100.649 | 353.0218 | 10.97812 | 1.076286 | 9.686573 | 0.8610287 | 44.55823 | 4.950915 | 61.56355 | 3.874629 | 42.83618 | 1.937315 | 22.38675 | 3.659372 | 19.15789 | 2.583086 | 6.457715 | 1.5068 | 9.471315 | 1.722057 | 19.37315 | 2.152572 | 925.6058 | 129.1543 | 1007.404 | 51.66172 | 86.53338 | 2.798343 | 1099.964 | 45.20401 | 2647.663 | 133.4594 | 40.03783 | 2.152572 | 82.87401 | 1.937315 | 96.21995 | 2.152572 | 93.63687 | 2.583086 |  | 77.49258 | 2.152572
Lu2O3 | 0.2842857 | 0.02274286 | 0.4434857 | 0.02274286 | 0.4093714 | 0.02274286 | 0.1364571 | 0.01137143 | 0.3240857 | 0.01023429 | 0.3252229 | 0.006822857 | 0.19104 | 0.006822857 | 1.7512 | 0.05685714 | 0.4025486 | 0.01364571 | 0.2342514 | 0.01023429 | 0.2695029 | 0.01023429 | 0.2820114 | 0.01023429 | 0.3172629 | 0.003411429 | 0.5719829 | 0.005685714 | 589.04 | 6.822857 | 499.2057 | 9.097143 | 42.07429 | 1.023429 | 507.1657 | 14.78286 | 55.26514 | 1.705714 | 7.368686 | 0.2160571 | 0.4685029 | 0.01478286 | 0.4468971 | 0.02046857 | 0.4014114 | 0.02274286 |  | 0.2615429 |  | 1.728457
MoO3 | 4.200876 | 0.2850594 | 1.380288 | 0.1500313 | 2.8806 | 0.1500313 | 1.335278 | 0.07501563 | 5.401126 | 0.9001876 | 25.05522 | 3.450719 | 3.000625 | 0.9001876 | 7.201501 | 1.500313 | 6.301313 | 2.700563 | 1.065222 | 0.3900813 | 45.75954 | 3.900813 | 0.1125235 | 0.01650344 | 5.701188 | 0.3000625 | 405.0844 | 45.00938 | 585.122 | 45.00938 | 625.6304 | 31.50657 | 56.11169 | 2.250469 | 729.152 | 25.50532 | 85.81789 | 3.450719 | 14.23797 | 0.4050844 | 1.935403 | 0.07501563 | 3.945822 | 0.1500313 | 9.436967 | 0.2550532 |  | 3.150657 | 0.9001876
Nb2O5 | 75.53168 | 2.574943 | 101.1381 | 4.434625 | 20.88565 | 0.5722097 | 14.7344 | 0.4291572 | 21.45786 | 0.7152621 | 12.31681 | 0.3147153 | 9.927838 | 0.357631 | 89.26471 | 3.719363 | 12.68875 | 0.6151254 | 0.1416219 | 0.01001367 | 0.1044283 | 0.01859681 | 0.7438726 | 0.05722097 | 26.17859 | 1.144419 | 17.88155 | 1.430524 | 600.8201 | 57.22097 | 665.1937 | 48.63782 | 55.64739 | 3.004101 | 673.7769 | 20.02734 | 82.54124 | 2.002734 | 17.45239 | 0.5722097 | 16.16492 | 0.5722097 | 29.89796 | 1.001367 | 41.77131 | 1.716629 |  | 38.62415 | 2.861048 | 128.5326
Nd2O3 | 153.9695 | 5.832178 | 84.56657 | 3.149376 | 35.69293 | 1.516366 | 26.01151 | 0.8165049 | 25.19501 | 0.4665742 | 19.47947 | 0.2332871 | 15.16366 | 0.3499307 | 71.03592 | 2.332871 | 48.29043 | 1.399723 | 0.9144854 | 0.05482247 | 0.8036741 | 0.0198294 | 2.764452 | 0.03499307 | 28.57767 | 0.2332871 | 33.70999 | 0.3499307 | 528.3953 | 5.832178 | 501.5673 | 9.331484 | 41.40846 | 0.8165049 | 513.2316 | 18.66297 | 64.73717 | 1.63301 | 8.783259 | 0.4899029 | 30.91054 |  | 24.26186 |  | 14.69709 | 0 |  | 233.2871 | 13.99723 | 55.83727
NiO | 47.21416 | 1.654404 | 5.344999 | 0.6363094 | 36.90595 | 1.908928 | 20.3619 | 0.6363094 | 142.5333 | 6.363094 | 136.1702 | 11.45357 | 30.16107 | 4.835952 | 16.54404 | 6.363094 | 13.48976 | 1.654404 | 1366.793 | 77.62975 | 1510.599 | 73.81189 | 226.5262 | 22.90714 | 147.6238 | 8.908332 | 16.54404 | 2.545238 | 559.9523 | 38.17857 | 583.7503 | 5.090475 | 49.37761 | 0.2545238 | 601.9487 | 21.63452 | 75.33904 | 2.417976 | 15.65321 | 1.781666 | 42.50547 | 0.5090475 | 0.3716047 | 0.2545238 | 0.417419 | 0.2176178 |  | 21.63452 | 2.545238 | 3.194273
PbO | 35.11737 | 1.400386 | 148.6564 | 12.92664 | 50.62934 | 3.23166 | 22.40618 | 1.400386 | 2.229846 | 0.107722 | 1.486564 | 0.07540541 | 11.09537 | 0.9694981 | 6.107838 | 0.6678764 | 12.49575 | 1.61583 | 0.3716409 | 0.04632046 | 21.00579 | 1.831274 | 3.985714 | 0.323166 | 1.831274 | 0.215444 | 11.84942 | 1.07722 | 407.1892 | 12.92664 | 458.8958 | 1.07722 | 41.54838 | 0.215444 | 661.4131 | 36.62548 | 82.08417 | 3.662548 | 13.68069 | 0.646332 | 42.11931 | 0.9694981 | 29.51583 | 0.646332 | 21.00579 | 0.430888 |  | 45.24324 | 3.23166 | 37.3149
Pr2O3 | 41.31278 | 1.170334 | 25.86437 | 1.170334 | 9.327559 | 0.3276934 | 6.577275 | 0.1638467 | 5.383534 | 0.1170334 | 4.014244 | 0.07022001 | 3.745067 | 0.07022001 | 17.08687 | 0.4681334 | 14.51214 | 0.4681334 | 0.1170334 | 0.004681334 | 0.1041597 | 0.004681334 | 0.4330234 | 0.02340667 | 6.261285 | 0.2574734 | 7.841235 | 0.4681334 | 538.3534 | 11.70334 | 524.3094 | 8.192335 | 44.35564 | 1.170334 | 503.2434 | 21.066 | 58.28261 | 1.872534 | 6.647495 | 0.24577 | 8.098708 | 0.2808801 | 6.612385 | 0.1872534 | 4.669631 | 0.21066 |  | 59.68701 | 5.851668 | 14.92175
Rb2O3 | 135.7648 | 6.404001 | 160.1 | 8.965602 | 108.868 | 5.123201 | 49.95121 | 2.561601 | 11.14296 | 0.5123201 | 7.428642 | 0.2689681 | 39.32057 | 2.17736 | 83.63626 | 3.842401 | 102.0798 | 4.482801 | 0.5200049 | 0.03202001 | 2.689681 | 0.12808 | 0.2523177 | 0.008965602 | 11.78336 | 0.05123201 | 60.19761 | 0.6404001 | 455.9649 | 5.123201 | 545.2367 | 1.2808 | 40.21713 | 0.5123201 | 622.4689 | 26.89681 | 73.7741 | 3.458161 | 9.657234 | 0.4354721 | 122.8287 |  | 236.9481 |  | 153.696 |  |  | 313.7961 | 8.965602 | 604.5249
Sb2O3 | 1.556158 | 0.2394089 | 2.274384 | 0.3591133 | 2.513793 | 0.2394089 | 1.556158 | 0.1197044 | 0.1675862 | 0.03591133 | 0.1316749 | 0.05985222 | 0.2394089 | 0.0837931 | 0.3830542 | 0.1197044 | 0.2992611 | 0.05985222 | 0.01197044 | 0.02513793 | 0.07182266 | 0.04788177 | 0.6703448 | 0.107734 | 0.3591133 | 0.1556158 | 0.4189655 | 0.09576355 | 538.67 | 131.6749 | 474.0296 | 22.74384 | 41.53744 | 2.15468 | 638.0246 | 34.71429 | 74.93498 | 4.429064 | 15.56158 | 0.9576355 | 1.120433 | 0.0945665 | 1.025867 | 0.06464039 | 0.4022069 | 0.05266995 |  | 0.323202 | 0.09576355
Sc2O3 | 18.71246 | 0.7669039 | 6.595374 | 1.380427 | 16.10498 | 0.7669039 | 13.40548 | 0.6135231 | 48.77509 | 1.380427 | 48.46833 | 2.454093 | 17.63879 | 1.227046 | 7.669039 | 1.227046 | 41.25943 | 1.687189 | 49.23523 | 2.147331 | 55.98399 | 1.840569 | 65.95374 | 4.601423 | 50.61566 | 3.067616 | 50.61566 | 3.067616 | 812.9181 | 30.67616 | 697.8826 | 15.33808 | 61.19893 | 3.83452 | 656.4698 | 64.41993 | 78.9911 | 1.840569 | 10.76733 | 0.5521708 | 19.32598 | 0.4601423 | 2.898897 | 0.4908185 | 3.9879 | 0.383452 |  | 9.662989 | 1.073665 | 1.59516
Sm2O3 | 20.9883 | 0.9276596 | 11.18989 | 0.3942553 | 6.296489 | 0.3362766 | 4.19766 | 0.1391489 | 6.424043 | 0.1043617 | 5.507979 | 0.08117021 | 3.223617 | 0.05797872 | 16.46596 | 0.4638298 | 7.618404 | 0.1623404 | 0.6087766 | 0.02319149 | 0.5890638 | 0.01739362 | 1.263936 | 0.02319149 | 7.073404 | 0.03478723 | 7.641596 | 0.08117021 | 565.8723 | 5.797872 | 525.2872 | 12.75532 | 43.71596 | 0.9276596 | 535.7234 | 15.07447 | 59.83404 | 1.159574 | 6.957447 | 0.1159574 | 6.122553 |  | 5.148511 |  | 3.235213 |  |  | 31.30851 | 1.159574 | 14.1584
SnO2 | 8.125358 | 2.285257 | 13.96546 | 2.539174 | 12.69587 | 1.269587 | 4.697473 | 0.888711 | 1.955164 | 0.3681803 | 1.447329 | 0.4189638 | 1.396546 | 0.2539174 | 6.868467 | 0.9267987 | 2.539174 | 0.6347936 | 0.2843875 | 0.116802 | 0.4316596 | 0.1142628 | 2.920051 | 1.650463 | 3.300927 | 0.7617523 | 3.300927 | 0.5078349 | 355.4844 | 63.47936 | 545.9225 | 36.81803 | 49.00607 | 1.650463 | 751.5956 | 31.73968 | 92.42595 | 3.554844 | 15.61592 | 1.396546 | 4.570514 | 0.6220977 | 4.646689 | 0.6728812 | 2.539174 | 0.1142628 |  | 3.808762 | 0.6347936
SrO | 1557.493 | 37.84341 | 1419.128 | 48.48688 | 461.2166 | 16.55649 | 940.1723 | 36.66081 | 421.008 | 9.460854 | 368.9733 | 4.730427 | 570.0164 | 9.460854 | 111.2833 | 3.193038 | 335.8603 | 7.09564 | 35.4782 | 1.182607 | 18.09388 | 0.709564 | 128.9041 | 2.365213 | 468.3123 | 1.182607 | 404.4515 | 4.730427 | 528.6252 | 5.913034 | 609.6338 | 1.182607 | 92.71637 | 0.2365213 | 549.9121 | 8.278247 | 75.92335 | 1.537389 | 23.17909 | 0.8278247 | 313.3908 |  | 7.474074 |  | 38.7895 |  |  | 283.8256 | 11.82607 | 8.514768
Ta2O5 | 3.162692 | 0.1587452 | 2.430022 | 0.1221117 | 1.196694 | 0.073267 | 0.5495025 | 0.0366335 | 1.173493 | 0.02686457 | 0.6777197 | 0.01587452 | 0.512869 | 0.01831675 | 4.762355 | 0.2442233 | 0.5665981 | 0.02564345 | 0.02320122 | 0.001221117 | 0.03785462 | 0.002442233 | 0.0439602 | 0.0073267 | 1.404284 | 0.1221117 | 0.952471 | 0.073267 | 476.2355 | 48.84467 | 544.618 | 40.29685 | 45.91399 | 2.320122 | 554.387 | 17.09563 | 62.52117 | 2.19801 | 7.522078 | 0.3174903 | 0.9585766 | 0.04029685 | 2.222432 | 0.08547816 | 2.442233 | 0.08547816 |  |  |  | 8.962996
Tb2O3 | 1.427288 | 0.1151038 | 0.989893 | 0.0690623 | 0.7711957 | 0.04604154 | 0.3913531 | 0.02302077 | 1.024424 | 0.03568219 | 0.9173776 | 0.02417181 | 0.4270352 | 0.01266142 | 2.889106 | 0.09208307 | 0.8897527 | 0.03338011 | 0.2854575 | 0.01381246 | 0.3096293 | 0.01266142 | 0.4028634 | 0.04604154 | 1.058955 | 0.04604154 | 1.174059 | 0.09208307 | 552.4984 | 23.02077 | 503.0038 | 10.35935 | 43.27904 | 1.266142 | 500.7017 | 20.71869 | 56.40088 | 2.071869 | 7.619874 | 0.2762492 | 0.8287476 | 0.04604154 | 0.749326 | 0.02762492 | 0.5904827 | 0.02877596 |  |  |  | 2.727961
TeO2 | 0.1075674 | 0.150094 | 1.488433 | 2.751724 | 0.1375862 | 0.2001254 | 0.1375862 | 0.2001254 | [22 empty] | 377.7367
ThO2 | 23.21379 | 1.137931 | 82.15862 | 3.072414 | 13.99655 | 0.6827586 | 8.534483 | 0.3186207 | 1.16069 | 0.03413793 | 0.6235862 | 0.01251724 | 2.594483 | 0.07965517 | 8.42069 | 0.3072414 | 35.61724 | 1.137931 | 0.009103448 | 0.001137931 | 0.01024138 | 0.003413793 | 0.03413793 | 0.002275862 | 1.388276 | 0.05689655 | 6.713793 | 0.3413793 | 432.4138 | 22.75862 | 520.2621 | 1.137931 | 43.00241 | 0.09103448 | 14.11034 | 0.3413793 | 14.9069 | 0.3413793 | 3.732414 | 0.1251724 | 10.59414 |  | 22.18966 |  | 17.27379 |  |  | 119.4828 | 9.103448 | 62.32448
Tl2O3 | 0.107272 | 0.013409 | 0.0927456 | 0.004469667 | 0.241362 | 0.006704501 | 0.03128767 | 0.008939335 |  |  | 0.008939335 |  | 0.1229159 |  | 0.07821918 |  | 0.1452642 | 0.08939335 | 0.00335225 |  | 0.001117417 | [5 empty] | 0.335225 | 0.1117417 | 2.234834 | 0.2234834 | 66.59804 | 3.128767 | 16.64951 | 0.5587084 | 39.10959 | 4.469667 | 0.1564384 | 0.07821918 | 3.989178 | 0.3910959 | 0.3184638 | 0.01787867 | 0.9855616 | 0.1497339 | 0.7386125 | 0.07821918 |  | 1.229159
Tm2O3 | 0.3312078 | 0.02284192 | 0.4225755 | 0.02284192 | 0.3997336 | 0.02284192 | 0.1484725 | 0.01142096 | 0.3780337 | 0.01027886 | 0.3700391 | 0.007994671 | 0.1964405 | 0.007994671 | 1.735986 | 0.07994671 | 0.404302 | 0.01713144 | 0.2329876 | 0.01027886 | 0.2672504 | 0.01027886 | 0.274103 | 0.03426288 | 0.3883126 | 0.02284192 | 0.5824689 | 0.04568384 | 571.048 | 22.84192 | 496.8117 | 11.42096 | 42.02913 | 0.6852575 | 483.1066 | 17.13144 | 56.53375 | 1.598934 | 7.389361 | 0.2398401 | 0.464833 | 0.01827353 | 0.4305702 | 0.01370515 | 0.3768917 | 0.01598934 |  | 0.3312078 |  | 1.758828
UO2 | 3.936555 | 0.147479 | 15.9958 | 1.021008 | 3.017647 | 0.0907563 | 1.996639 | 0.03403361 | 0.6216807 | 0.01815126 | 0.5014286 | 0.02042017 | 1.145798 | 0.04537815 | 2.688655 | 0.1361345 | 1.939916 | 0.1134454 | 0.01372689 | 0.001361345 | 0.05445378 | 0.005672269 | 0.02609244 | 0.006806723 | 0.4571849 | 0.003403361 | 1.917227 | 0.1361345 | 476.4706 | 34.03361 | 523.5504 | 1.134454 | 42.40588 | 0.0907563 | 14.18067 | 0.5672269 | 15.20168 | 0.4537815 | 4.254202 | 0.147479 | 2.870168 |  | 7.203782 |  | 7.226471 |  |  | 2.722689 | 0.2268908 | 19.3084
V2O5 | 257.0742 | 7.14095 | 357.0475 | 19.63761 | 153.5304 | 3.570475 | 174.9533 | 5.355713 | 551.6384 | 67.83903 | 478.4437 | 41.06046 | 161.2069 | 11.96109 | 6.980279 | 0.6069808 | 339.1951 | 19.63761 | 337.4099 | 23.20809 | 382.0408 | 30.34904 | 581.9874 | 57.1276 | 549.8532 | 33.91951 | 758.726 | 32.13428 | 785.5045 | 35.70475 | 803.3569 | 16.06714 | 69.26722 | 2.142285 | 1026.512 | 33.91951 | 99.61625 | 3.570475 | 21.7799 | 1.963761 | 150.8526 | 3.034904 | 0.6480412 | 0.5355713 | 1.529949 | 0.1820942 |  | 92.83235 | 7.14095 | 5.855579
WO3 | 1.89173 | 0.378346 | 1.853896 | 0.2396192 | 2.862818 | 0.2396192 | 0.731469 | 0.06305767 | 0.4666268 | 0.07566921 | 0.4414037 | 0.1135038 | 0.5927421 | 0.2270076 | 11.72873 | 1.513384 | 0.8701959 | 0.1513384 | 19.54788 | 3.026768 | 32.0333 | 4.287922 |  |  | 0.2900653 | 0.05044614 | 0.6305767 | 0.08828074 | 542.296 | 63.05767 | 559.9521 | 36.57345 | 47.92383 | 1.387269 | 572.5637 | 29.00653 | 70.49848 | 2.900653 | 11.50172 | 0.4666268 | 2.408803 | 0.07566921 | 2.471861 | 0.07566921 | 2.724091 | 0.07566921 |  | 0 | 0
Y2O3 | 34.66925 | 1.523923 | 36.82814 | 1.77791 | 30.85944 | 1.77791 | 13.20733 | 0.7619615 | 32.25637 | 1.396929 | 30.35147 | 0.8889551 | 14.47727 | 0.5079744 | 120.0089 | 4.444776 | 30.35147 | 1.015949 | 14.98524 | 0.6349679 | 16.38217 | 0.6349679 | 18.16008 | 1.77791 | 33.01833 | 2.539872 | 44.44776 | 3.809808 | 520.6737 | 38.09808 | 586.7104 | 13.96929 | 48.63854 | 1.77791 | 570.2012 | 20.31897 | 64.89372 | 1.269936 | 8.953048 | 0.4063795 | 32.76435 | 1.142942 | 30.60545 | 1.269936 | 26.79565 | 1.015949 |  | 35.5582 | 2.539872 | 143.6297
Yb2O3 | 2.049711 | 0.1252601 | 2.949306 | 0.1138728 | 2.687399 | 0.1138728 | 0.9679191 | 0.04554913 | 2.391329 | 0.05693642 | 2.34578 | 0.04554913 | 1.286763 | 0.03416185 | 11.95665 | 0.4554913 | 2.710173 | 0.09109827 | 1.605607 | 0.0683237 | 1.833353 | 0.04554913 | 1.867514 | 0.03416185 | 2.288844 | 0.02277457 | 3.860289 | 0.03416185 | 592.1387 | 5.693642 | 512.4277 | 10.24855 | 44.63815 | 1.024855 | 523.815 | 12.52601 | 761.8092 | 11.38728 | 10.11191 | 0.3302312 | 3.131503 | 0.1024855 | 3.040405 | 0.1252601 | 2.64185 | 0.1024855 |  | 1.821965 | 0.2277457 | 12.34382
ZnO | 201.627 | 21.15839 | 161.7994 | 19.91377 | 151.8425 | 16.17994 | 98.32426 | 11.2015 | 136.9072 | 12.44611 | 134.418 | 17.42455 | 83.38893 | 8.712276 | 175.4901 | 18.66916 | 92.10121 | 12.44611 | 92.97244 | 8.338893 | 95.58612 | 15.55764 | 97.07965 | 21.15839 | 126.9503 | 7.467665 | 155.5764 | 6.223055 | 572.521 | 12.44611 | 572.521 | 22.403 | 48.66429 | 2.115839 | 694.4929 | 33.60449 | 6372.408 | 360.9372 | 44.93045 | 3.858294 | 301.1958 | 13.06841 | 52.64704 | 2.364761 | 42.81462 | 1.742455 |  | 149.3533 | 12.44611
ZrO2 | 737.5369 | 48.62881 | 1907.33 | 105.3624 | 359.3129 | 22.9636 | 245.8456 | 14.8588 | 205.3216 | 6.754001 | 164.7976 | 4.052401 | 159.3944 | 4.052401 | 691.6097 | 27.01601 | 194.5152 | 5.403201 | 13.508 | 0.6754001 | 13.37292 | 0.4052401 | 18.9112 | 1.62096 | 229.636 | 9.455602 | 248.5472 | 20.262 | 553.8281 | 40.52401 | 605.1585 | 12.1572 | 51.19533 | 1.62096 | 590.2997 | 13.508 | 76.72545 | 2.971761 | 14.72372 | 0.8104802 | 221.5312 | 6.754001 | 140.4832 | 5.403201 | 102.5257 | 4.997961 |  | 742.9401 | 40.52401 | 221.1125
Sum2 | 6879.049 |  | 8564.803 |  | 10185.56 |  | 22306.62 |  | 2701.765 |  | 2171.929 |  | 2290.67 |  | 2956.173 |  | 2591.031 |  | 5620.519 |  | 6406.021 |  | 1989.528 |  | 2624.818 |  | 3304.119 |  | 25437.95 |  | 28051.15 |  | 3317.096 |  | 33029.23 |  | 51143.82 |  | 5748.775 |  | 2990.736 |  | 1025.794 |  | 1252.372 |  |  | 10925.78 |  | 1686.392