## Calculation process
c=100*A*M/(ε*d*ρ) | [6 empty] | Absorbtance Intensity（A） |  |  |  |  | Molar absorptivity coefficients (ε）（Dixon et al., 1995）
Analysis Number | H2O Added in sample(wt.%) | Total(H2O+OH) (wt.%) | H2O(5200) (wt.%) | H2O(4500) (wt.%) | OH(3550) (wt.%) | OH (1630) (wt.%) | Absorbtance Intensity(A）at 5240 | Absorbtance Intensity(A）at 4500 | Absorbtance Intensity(A）at 3550 | Absorbtance Intensity(A) at1630 | d (cm) | Molar absorptivity coefficients (ε) OH(5200) | Molar absorptivity coefficients (ε) OH(4500) | Molar absorptivity coefficients (ε) OH(3550) | Molar absorptivity coefficients (ε) OH(1630) | ρ (g/L)
BL5 1 | 2 | 2.52835 |  |  | 2.52835 |  |  |  | 4.3355 |  | 0.0187 | 1.6 | 0.94 | 68 | 40.8 | 2430
BL5 2 | 2 | 2.557859 |  |  | 2.557859 |  |  |  | 4.3861 |  | 0.0187 | 1.6 | 0.94 | 68 | 40.8 | 2430
BL5 3 | 2 | 2.532374 |  |  | 2.532374 |  |  |  | 4.3424 |  | 0.0187 | 1.6 | 0.94 | 68 | 40.8 | 2430
BL5 4 | 2 | 2.532374 |  |  | 2.532374 |  |  |  | 4.3424 |  | 0.0187 | 1.6 | 0.94 | 68 | 40.8 | 2430
BL5 5 | 2 | 2.56993 |  |  | 2.56993 |  |  |  | 4.4068 |  | 0.0187 | 1.6 | 0.94 | 68 | 40.8 | 2430
BL5 6 | 2 | 2.525667 |  |  | 2.525667 |  |  |  | 4.3309 |  | 0.0187 | 1.6 | 0.94 | 68 | 40.8 | 2430
BL5 7 | 2 | 2.56993 |  |  | 2.56993 |  |  |  | 4.4068 |  | 0.0187 | 1.6 | 0.94 | 68 | 40.8 | 2430
BL5 8 | 2 | 2.52835 |  |  | 2.52835 |  |  |  | 4.3355 |  | 0.0187 | 1.6 | 0.94 | 68 | 40.8 | 2430
BL5 9 | 2 | 2.596756 |  |  | 2.596756 |  |  |  | 4.4528 |  | 0.0187 | 1.6 | 0.94 | 68 | 40.8 | 2430
BL5 10 | 2 | 2.524326 |  |  | 2.524326 |  |  |  | 4.3286 |  | 0.0187 | 1.6 | 0.94 | 68 | 40.8 | 2430
BL5 average |  | 2.546592
BL5 2sd |  | 0.05049181
D2-0 1 | 6.5 | 5.479737 | 4.262601 | 1.217135 |  |  | 0.2318 | 0.071121 |  |  | 0.0259 | 1.61 | 1.73 | 100 | 55 | 2350
D2-0 2 | 6.5 | 5.56081 | 4.227662 | 1.333148 |  |  | 0.2299 | 0.0779 |  |  | 0.0259 | 1.61 | 1.73 | 100 | 55 | 2350
D2-0 3 | 6.5 | 5.398015 | 4.194929 | 1.203085 |  |  | 0.22812 | 0.0703 |  |  | 0.0259 | 1.61 | 1.73 | 100 | 55 | 2350
D2-0 4 | 6.5 | 5.399807 | 3.969111 | 1.430696 |  |  | 0.21584 | 0.0836 |  |  | 0.0259 | 1.61 | 1.73 | 100 | 55 | 2350
D2-0 5 | 6.5 | 5.707838 | 4.472237 | 1.235601 |  |  | 0.2432 | 0.0722 |  |  | 0.0259 | 1.61 | 1.73 | 100 | 55 | 2350
D2-0 6 | 6.5 | 5.052266 | 3.816665 | 1.235601 |  |  | 0.20755 | 0.0722 |  |  | 0.0259 | 1.61 | 1.73 | 100 | 55 | 2350
D2-0 7 | 6.5 | 5.598365 | 4.415816 | 1.182549 |  |  | 0.2401318 | 0.0691 |  |  | 0.0259 | 1.61 | 1.73 | 100 | 55 | 2350
D2-0 8 | 6.5 | 6.535275 | 4.681874 | 1.853402 |  |  | 0.2546 | 0.1083 |  |  | 0.0259 | 1.61 | 1.73 | 100 | 55 | 2350
D2-0 9 | 6.5 | 5.695486 | 4.26479 | 1.430696 |  |  | 0.231919 | 0.0836 |  |  | 0.0259 | 1.61 | 1.73 | 100 | 55 | 2350
D2-0 10 | 6.5 | 5.276006 | 4.040405 | 1.235601 |  |  | 0.219717 | 0.0722 |  |  | 0.0259 | 1.61 | 1.73 | 100 | 55 | 2350
D2-0 average |  | 5.57036
D2-0 2sd |  | 0.785582
D2-6 1 | 8.9 | 7.687063 | 5.829356 | 1.557336 |  | 0.3003715 | 0.317 | 0.091 |  | 0.558 | 0.0259 | 1.61 | 1.73 | 100 | 55 | 2350
D2-6 2 | 8.9 | 7.954535 | 5.95808 | 1.660018 |  | 0.3364376 | 0.324 | 0.097 |  | 0.625 | 0.0259 | 1.61 | 1.73 | 100 | 55 | 2350
D2-6 3 | 8.9 | 7.87163 | 5.994858 | 1.523109 |  | 0.3536632 | 0.326 | 0.089 |  | 0.657 | 0.0259 | 1.61 | 1.73 | 100 | 55 | 2350
D2-6 4 | 8.9 | 7.746226 | 5.866134 | 1.591564 |  | 0.2885289 | 0.319 | 0.093 |  | 0.536 | 0.0259 | 1.61 | 1.73 | 100 | 55 | 2350
D2-6 5 | 8.9 | 7.768499 | 5.866134 | 1.642904 |  | 0.2594607 | 0.319 | 0.096 |  | 0.482 | 0.0259 | 1.61 | 1.73 | 100 | 55 | 2350
D2-6 6 | 8.9 | 6.868169 | 4.983455 | 1.625791 |  | 0.2589224 | 0.271 | 0.095 |  | 0.481 | 0.0259 | 1.61 | 1.73 | 100 | 55 | 2350
D2-6 7 | 8.9 | 7.93406 | 6.086803 | 1.591564 |  | 0.2556926 | 0.331 | 0.093 |  | 0.475 | 0.0259 | 1.61 | 1.73 | 100 | 55 | 2350
D2-6 8 | 8.9 | 7.777571 | 5.93969 | 1.625791 |  | 0.2120902 | 0.323 | 0.095 |  | 0.394 | 0.0259 | 1.61 | 1.73 | 100 | 55 | 2350
D2-6 9 | 8.9 | 7.890965 | 5.96709 | 1.728472 |  | 0.1954029 | 0.32449 | 0.101 |  | 0.363 | 0.0259 | 1.61 | 1.73 | 100 | 55 | 2350
D2-6 10 | 8.9 | 7.15466 | 5.259292 | 1.642904 |  | 0.2524628 | 0.286 | 0.096 |  | 0.469 | 0.0259 | 1.61 | 1.73 | 100 | 55 | 2350
D2-6 average |  | 7.665338
D2-6 2sd |  | 0.7229063