## 1_measurements
date | set_id | analysis_id | measurement_id | sample_id | mcicpms_cup_config | 63Cu | 64Zn | 65Cu | 66Zn | 64Zn/66Zn | u_64Zn/66Zn | 63Cu/65Cu | u_63Cu/65Cu | drift_Cu | 63Cu/65Cu_corr
2020-Dec-08 | set-1 | 1 | 1 | blank1 | L3(63), L2(64), L1(65), C(66) | 0.0028213766 | 0.0038147165 | 0.0013813049 | 0.0022641777
2020-Dec-08 | set-1 | 1 | 2 | AB1-1 | L3(63), L2(64), L1(65), C(66) | 16.172702 | 0.0017418966 | 16.363087 | 0.0010458895 | 1.70142 |  | 0.988276 | 1.3060148e-05 | 1 | 0.988276
2020-Dec-08 | set-1 | 1 | 3 | A | L3(63), L2(64), L1(65), C(66) | 31.714182 | 0.0018107103 | 0.05051487 | 0.0010558801 | 1.658537 |  | 645.4114 | 0.59810298 | 0.9999544 | 645.3819
2020-Dec-08 | set-1 | 1 | 4 | B | L3(63), L2(64), L1(65), C(66) | 0.10763004 | 0.0017122223 | 32.729115 | 0.001072467 | 1.764266 |  | 0.003202442 | 4.4360644e-06 | 0.9999088 | 0.00320215
2020-Dec-08 | set-1 | 1 | 5 | AB1b | L3(63), L2(64), L1(65), C(66) | 16.222794 | 0.0017330322 | 16.176263 | 0.0010498382 | 1.714252 |  | 1.002788 | 1.4051333e-05 | 0.9998633 | 1.002651
2020-Dec-08 | set-1 | 1 | 6 | HICU-1 | L3(63), L2(64), L1(65), C(66) | 22.597763 | 0.0020856637 | 10.647464 | 0.0012446324 | 1.695906 |  | 2.122371 | 8.6633994e-05 | 0.9998177 | 2.121984
2020-Dec-08 | set-1 | 1 | 7 | NIST976 | L3(63), L2(64), L1(65), C(66) | 21.587345 | 0.002122701 | 10.171829 | 0.0012615275 | 1.687543 |  | 2.122279 | 4.6857765e-05 | 0.9997721 | 2.121795
2020-Dec-08 | set-1 | 1 | 8 | AB1-2 | L3(63), L2(64), L1(65), C(66) | 16.251351 | 0.001891978 | 16.438173 | 0.0011349933 | 1.702768 |  | 0.9885463 | 7.214698e-05 | 0.9997265 | 0.988276
2020-Dec-08 | set-1 | 1 | 9 | AB2 | L3(63), L2(64), L1(65), C(66) | 19.395137 | 0.0017951892 | 13.105319 | 0.0010733622 | 1.69592 |  | 1.479885 | 2.94675e-05 | 0.9997722 | 1.479548
2020-Dec-08 | set-1 | 1 | 10 | AB3 | L3(63), L2(64), L1(65), C(66) | 21.890712 | 0.0023735006 | 10.547413 | 0.0014128157 | 1.692836 |  | 2.075462 | 8.587211e-05 | 0.999818 | 2.075084
2020-Dec-08 | set-1 | 1 | 11 | AB4 | L3(63), L2(64), L1(65), C(66) | 26.417392 | 0.0019590028 | 5.6672367 | 0.0011580493 | 1.677666 |  | 4.662062 | 0.00014551129 | 0.9998637 | 4.661427
2020-Dec-08 | set-1 | 1 | 12 | AB5 | L3(63), L2(64), L1(65), C(66) | 28.789766 | 0.0036003656 | 3.2690989 | 0.0021260856 | 1.552231 |  | 8.809496 | 0.00019798745 | 0.9999094 | 8.808697
2020-Dec-08 | set-1 | 1 | 13 | AB6 | L3(63), L2(64), L1(65), C(66) | 31.064406 | 0.0032745222 | 0.68845507 | 0.0019363898 | 1.6918728 |  | 45.20852 | 0.0021131878 | 0.9999551 | 45.20648
2020-Dec-08 | set-1 | 1 | 14 | AB1-3 | L3(63), L2(64), L1(65), C(66) | 16.060373 | 0.0021684066 | 16.249438 | 0.0013099514 | 1.725282 |  | 0.9882752 | 2.6937664e-05 | 1.000001 | 0.988276
2020-Dec-08 | set-1 | 1 | 15 | AB7 | L3(63), L2(64), L1(65), C(66) | 13.465006 | 0.0021467897 | 18.218713 | 0.0012964865 | 1.723615 |  | 0.7389768 | 8.9268129e-06 | 1.00001 | 0.7389843
2020-Dec-08 | set-1 | 1 | 16 | AB8 | L3(63), L2(64), L1(65), C(66) | 10.642406 | 0.0035551106 | 21.59287 | 0.0021452217 | 2.182369 |  | 0.4927675 | 1.1581809e-05 | 1.00002 | 0.4927772
2020-Dec-08 | set-1 | 1 | 17 | AB9 | L3(63), L2(64), L1(65), C(66) | 5.3959878 | 0.0023487705 | 25.636957 | 0.0014380362 | 1.774449 |  | 0.2103782 | 3.2668967e-05 | 1.000029 | 0.2103843
2020-Dec-08 | set-1 | 1 | 18 | AB10 | L3(63), L2(64), L1(65), C(66) | 3.2437777 | 0.002363735 | 29.888905 | 0.001456693 | 1.796915 |  | 0.1084384 | 4.8853627e-06 | 1.000038 | 0.1084426
2020-Dec-08 | set-1 | 1 | 19 | AB11 | L3(63), L2(64), L1(65), C(66) | 0.69162623 | 0.0024270982 | 30.836276 | 0.0014969675 | 1.808655 |  | 0.02233849 | 1.5476796e-06 | 1.000048 | 0.02233956
2020-Dec-08 | set-1 | 1 | 20 | AB1-4 | L3(63), L2(64), L1(65), C(66) | 15.925797 | 0.0026197905 | 16.114177 | 0.0015734516 | 1.729956 |  | 0.9882193 | 2.0788767e-05 | 1.000057 | 0.988276
2020-Dec-08 | set-1 | 1 | 21 | blank2 | L3(63), L2(64), L1(65), C(66) | 0.0024608612 | 0.0042174061 | 0.0014902775 | 0.0025088296
2020-Dec-10 | set-1 | 2 | 1 | blank1 | L3(63), L2(64), L1(65), C(66) | 0.0036453548 | 0.0030085612 | 0.0018196919 | 0.0017889865
2020-Dec-10 | set-1 | 2 | 2 | blank1 | L3(63), L2(64), L1(65), C(66) | 0.010074872 | 0.0030085612 | 0.0065693579 | 0.0017889865
2020-Dec-10 | set-1 | 2 | 3 | HIZN-1 | L3(63), L2(64), L1(65), C(66) | 0.010074872 | 43.492721 | 0.0065693579 | 25.849154
2020-Dec-10 | set-1 | 2 | 4 | AB1-1 | L3(63), L2(64), L1(65), C(66) | 18.289082 | 45.257317 | 18.475113 | 26.897308 | 1.682597 | 3.5291162e-05 | 0.9897373 | 2.5052128e-05 | 1 | 0.9897373
2020-Dec-10 | set-1 | 2 | 5 | A | L3(63), L2(64), L1(65), C(66) | 36.091041 | 46.39182 | 0.062680784 | 27.569779 | 1.682706 | 6.300953e-05 | 643.0235 | 0.521049 | 0.9998889 | 642.9521
2020-Dec-10 | set-1 | 2 | 6 | B | L3(63), L2(64), L1(65), C(66) | 0.12811153 | 44.861205 | 36.780354 | 26.655918 | 1.682974 | 8.7293028e-05 | 0.003209804 | 3.3307492e-06 | 0.9997779 | 0.003209091
2020-Dec-10 | set-1 | 2 | 7 | AB1b | L3(63), L2(64), L1(65), C(66) | 18.293471 | 44.515689 | 18.209056 | 26.448289 | 1.683122 | 8.7105494e-05 | 1.004445 | 4.5562721e-05 | 0.9996668 | 1.00411
2020-Dec-10 | set-1 | 2 | 8 | HICU-1 | L3(63), L2(64), L1(65), C(66) | 25.432168 | 45.246885 | 11.964373 | 26.878689 | 1.683374 | 9.1977256e-05 | 2.125983 | 0.00029961742 | 0.9995557 | 2.125039
2020-Dec-10 | set-1 | 2 | 9 | NIST976 | L3(63), L2(64), L1(65), C(66) | 24.259604 | 44.637086 | 11.411478 | 26.512484 | 1.683625 | 4.5272878e-05 | 2.126236 | 4.8763949e-05 | 0.9994446 | 2.125055
2020-Dec-10 | set-1 | 2 | 10 | AB1-2 | L3(63), L2(64), L1(65), C(66) | 18.229374 | 44.917874 | 18.402518 | 26.676364 | 1.683808 | 7.8146851e-05 | 0.9903974 | 3.4146361e-05 | 0.9993336 | 0.9897373
2020-Dec-10 | set-1 | 2 | 11 | AB2 | L3(63), L2(64), L1(65), C(66) | 21.773827 | 44.322137 | 14.681959 | 26.320047 | 1.683969 | 7.7443766e-05 | 1.48301 | 6.0137648e-05 | 0.9992816 | 1.481945
2020-Dec-10 | set-1 | 2 | 12 | AB3 | L3(63), L2(64), L1(65), C(66) | 24.786678 | 45.030073 | 11.918679 | 26.739855 | 1.684006 | 2.459965e-05 | 2.079951 | 2.3114355e-05 | 0.9992296 | 2.078348
2020-Dec-10 | set-1 | 2 | 13 | AB4 | L3(63), L2(64), L1(65), C(66) | 30.078193 | 45.410219 | 6.4415961 | 26.963722 | 1.684123 | 2.6843395e-05 | 4.672571 | 0.00052808608 | 0.9991776 | 4.668728
2020-Dec-10 | set-1 | 2 | 14 | AB5 | L3(63), L2(64), L1(65), C(66) | 32.838985 | 44.743206 | 3.7242459 | 26.566568 | 1.684192 | 3.8617078e-05 | 8.830491 | 0.00026784065 | 0.9991256 | 8.82277
2020-Dec-10 | set-1 | 2 | 15 | AB6 | L3(63), L2(64), L1(65), C(66) | 35.562821 | 46.422861 | 0.79126608 | 27.562628 | 1.6918728 | 3.637158e-05 | 45.30763 | 0.023322685 | 0.9990736 | 45.26565
2020-Dec-10 | set-1 | 2 | 16 | AB1-3 | L3(63), L2(64), L1(65), C(66) | 18.566433 | 45.859147 | 18.736996 | 27.227722 | 1.684282 | 3.9586603e-05 | 0.9907066 | 3.790795e-05 | 0.9990216 | 0.9897373
2020-Dec-10 | set-1 | 2 | 17 | AB7 | L3(63), L2(64), L1(65), C(66) | 15.529067 | 45.416035 | 20.955911 | 26.96408 | 1.684316 | 4.1776138e-05 | 0.7407866 | 1.2699709e-05 | 0.9990027 | 0.7400479
2020-Dec-10 | set-1 | 2 | 18 | AB8 | L3(63), L2(64), L1(65), C(66) | 12.222505 | 44.893453 | 24.727902 | 26.652494 | 1.6844 | 3.1096048e-05 | 0.4940037 | 1.0702981e-05 | 0.9989839 | 0.4935017
2020-Dec-10 | set-1 | 2 | 19 | AB9 | L3(63), L2(64), L1(65), C(66) | 6.1938809 | 44.043637 | 29.329942 | 26.147411 | 1.684436 | 5.2817559e-05 | 0.2108832 | 7.6433328e-06 | 0.998965 | 0.2106649
2020-Dec-10 | set-1 | 2 | 20 | AB10 | L3(63), L2(64), L1(65), C(66) | 3.731971 | 44.605197 | 34.246732 | 26.479806 | 1.684499 | 2.8188529e-05 | 0.1086997 | 2.5579773e-06 | 0.9989462 | 0.1085852
2020-Dec-10 | set-1 | 2 | 21 | AB11 | L3(63), L2(64), L1(65), C(66) | 0.7964188 | 45.138753 | 35.12743 | 26.795431 | 1.684569 | 3.3846579e-05 | 0.02238965 | 1.899924e-06 | 0.9989273 | 0.02236564
2020-Dec-10 | set-1 | 2 | 22 | AB1-4 | L3(63), L2(64), L1(65), C(66) | 18.186412 | 44.815769 | 18.351332 | 26.602905 | 1.68462 | 2.4967863e-05 | 0.9908189 | 2.6663386e-05 | 0.9989084 | 0.9897373
2020-Dec-10 | set-1 | 2 | 23 | blank2 | L3(63), L2(64), L1(65), C(66) | 0.0029698271 | 0.0041209277 | 0.0017300383 | 0.0024653631
2021-Jan-14 | set-1 | 3 | 1 | blank1 | L3(63), L2(64), L1(65), C(66) | 0.0029111495 | 0.0042728317 | 0.0015684118 | 0.0024961966
2021-Jan-14 | set-1 | 3 | 2 | AB1-1 | L3(63), L2(64), L1(65), C(66) | 22.708269 | 0.0031831555 | 22.899404 | 0.0018837619 | 1.779253 |  | 0.9915941 | 1.3060148e-05 | 1 | 0.9915941
2021-Jan-14 | set-1 | 3 | 3 | A | L3(63), L2(64), L1(65), C(66) | 44.076948 | 0.0022960536 | 0.069847749 | 0.0013054634 | 1.660135 |  | 645.496 | 0.59810298 | 1.000184 | 645.615
2021-Jan-14 | set-1 | 3 | 4 | B | L3(63), L2(64), L1(65), C(66) | 0.14608943 | 0.0021749599 | 44.438763 | 0.0013599294 | 1.846284 |  | 0.003222037 | 4.4360644e-06 | 1.000369 | 0.003223226
2021-Jan-14 | set-1 | 3 | 5 | AB1b | L3(63), L2(64), L1(65), C(66) | 21.735536 | 0.0021310668 | 21.618657 | 0.0012748136 | 1.753557 |  | 1.005345 | 1.4051333e-05 | 1.000553 | 1.005901
2021-Jan-14 | set-1 | 3 | 6 | HICU-1 | L3(63), L2(64), L1(65), C(66) | 30.113977 | 0.0026740939 | 14.157517 | 0.0015738343 | 1.733308 |  | 2.127096 | 8.6633994e-05 | 1.000738 | 2.128666
2021-Jan-14 | set-1 | 3 | 7 | NIST976 | L3(63), L2(64), L1(65), C(66) | 27.721074 | 0.0026766172 | 13.03318 | 0.0015755572 | 1.733811 |  | 2.126994 | 4.6857765e-05 | 1.000922 | 2.128956
2021-Jan-14 | set-1 | 3 | 8 | AB1-2 | L3(63), L2(64), L1(65), C(66) | 20.543249 | 0.0034966384 | 20.738956 | 0.0020893385 | 1.907774 |  | 0.9904979 | 7.214698e-05 | 1.001107 | 0.9915941
2021-Jan-14 | set-1 | 3 | 9 | AB2 | L3(63), L2(64), L1(65), C(66) | 24.312745 | 0.0025916599 | 16.395513 | 0.0015390716 | 1.756481 |  | 1.482854 | 2.94675e-05 | 1.00118 | 1.484605
2021-Jan-14 | set-1 | 3 | 10 | AB3 | L3(63), L2(64), L1(65), C(66) | 27.270387 | 0.0032752014 | 13.114184 | 0.0019390539 | 1.790619 |  | 2.079484 | 8.587211e-05 | 1.001254 | 2.082092
2021-Jan-14 | set-1 | 3 | 11 | AB4 | L3(63), L2(64), L1(65), C(66) | 32.897021 | 0.0026739119 | 7.0438998 | 0.0015700098 | 1.726347 |  | 4.670912 | 0.00014551129 | 1.001328 | 4.677113
2021-Jan-14 | set-1 | 3 | 12 | AB5 | L3(63), L2(64), L1(65), C(66) | 35.460104 | 0.0040388482 | 4.0190363 | 0.0023675661 | 1.819036 |  | 8.825756 | 0.00019798745 | 1.001401 | 8.838123
2021-Jan-14 | set-1 | 3 | 13 | AB6 | L3(63), L2(64), L1(65), C(66) | 38.152005 | 0.0050077438 | 0.84375086 | 0.0029133358 | 1.6918728 |  | 45.2979 | 0.0021131878 | 1.001475 | 45.3647
2021-Jan-14 | set-1 | 3 | 14 | AB1-3 | L3(63), L2(64), L1(65), C(66) | 19.553201 | 0.0042977117 | 19.748118 | 0.0025705156 | 0.3347731 |  | 0.9900611 | 2.6937664e-05 | 1.001548 | 0.9915941
2021-Jan-14 | set-1 | 3 | 15 | AB7 | L3(63), L2(64), L1(65), C(66) | 16.270953 | 0.0031515616 | 21.979232 | 0.0019033249 | 1.891253 |  | 0.740208 | 8.9268129e-06 | 1.001634 | 0.7414174
2021-Jan-14 | set-1 | 3 | 16 | AB8 | L3(63), L2(64), L1(65), C(66) | 12.727733 | 0.0054603761 | 25.781006 | 0.0032765959 | 1.521714 |  | 0.4936035 | 1.1581809e-05 | 1.001719 | 0.4944522
2021-Jan-14 | set-1 | 3 | 17 | AB9 | L3(63), L2(64), L1(65), C(66) | 6.358021 | 0.0039212688 | 30.165376 | 0.0023914328 | 3.355767 |  | 0.2106866 | 3.2668967e-05 | 1.001805 | 0.2110668
2021-Jan-14 | set-1 | 3 | 18 | AB10 | L3(63), L2(64), L1(65), C(66) | 3.8086745 | 0.0039823361 | 35.046863 | 0.0024434814 | 5.510661 |  | 0.1085956 | 4.8853627e-06 | 1.00189 | 0.1088008
2021-Jan-14 | set-1 | 3 | 19 | AB11 | L3(63), L2(64), L1(65), C(66) | 0.80793246 | 0.0046711262 | 35.980251 | 0.0028492361 | 1.128187 |  | 0.02237495 | 1.5476796e-06 | 1.001976 | 0.02241916
2021-Jan-14 | set-1 | 3 | 20 | AB1-4 | L3(63), L2(64), L1(65), C(66) | 18.464959 | 0.0056963841 | 18.6585 | 0.0034130454 | 1.552658 |  | 0.9895544 | 2.0788767e-05 | 1.002061 | 0.9915941
2021-Jan-14 | set-1 | 3 | 21 | blank2 | L3(63), L2(64), L1(65), C(66) | 0.0025435878 | 0.0065337576 | 0.0015523521 | 0.0038863033
2021-Jan-27 | set-1 | 4 | 1 | blank1 | L3(63), L2(64), L1(65), C(66) | 0.0029472741 | 0.0040065473 | 0.0015640058 | 0.0023749371
2021-Jan-27 | set-1 | 4 | 2 | AB1-1 | L3(63), L2(64), L1(65), C(66) | 20.189686 | 0.0033627422 | 20.371328 | 0.0020076371 | 1.752805 |  | 0.9910149 | 5.1763792e-05 | 1 | 0.9910149
2021-Jan-27 | set-1 | 4 | 3 | A | L3(63), L2(64), L1(65), C(66) | 39.575429 | 0.0020203576 | 0.062767399 | 0.0011809921 | 1.663552 |  | 646.5733 | 0.2352287 | 0.9999729 | 646.5558
2021-Jan-27 | set-1 | 4 | 4 | B | L3(63), L2(64), L1(65), C(66) | 0.13325341 | 0.0030306893 | 40.442192 | 0.0018735091 | 1.946158 |  | 0.003222159 | 3.2614382e-06 | 0.9999459 | 0.003221985
2021-Jan-27 | set-1 | 4 | 5 | AB1b | L3(63), L2(64), L1(65), C(66) | 20.025044 | 0.002604396 | 19.914271 | 0.0015734156 | 1.749362 |  | 1.005493 | 4.6084422e-05 | 0.9999188 | 1.005412
2021-Jan-27 | set-1 | 4 | 6 | HICU-1 | L3(63), L2(64), L1(65), C(66) | 28.697012 | 0.0072274761 | 13.485042 | 0.0042874334 | 1.684149 |  | 2.128091 | 3.7642163e-05 | 0.9998917 | 2.12786
2021-Jan-27 | set-1 | 4 | 7 | NIST976 | L3(63), L2(64), L1(65), C(66) | 26.556392 | 0.0024659639 | 12.479251 | 0.0014667383 | 1.696306 |  | 2.128074 | 8.5738781e-05 | 0.9998647 | 2.127786
2021-Jan-27 | set-1 | 4 | 8 | AB1-2 | L3(63), L2(64), L1(65), C(66) | 19.94821 | 0.003937066 | 20.124394 | 0.002365815 | 7.61681 |  | 0.9911758 | 1.5449725e-05 | 0.9998376 | 0.9910149
2021-Jan-27 | set-1 | 4 | 9 | AB2 | L3(63), L2(64), L1(65), C(66) | 23.825915 | 0.0023542425 | 16.054071 | 0.0014077308 | 1.708327 |  | 1.484065 | 6.8572029e-05 | 0.9997987 | 1.483767
2021-Jan-27 | set-1 | 4 | 10 | AB3 | L3(63), L2(64), L1(65), C(66) | 26.88013 | 0.0034696068 | 12.914092 | 0.0020744575 | 1.786945 |  | 2.081481 | 5.1231433e-05 | 0.9997599 | 2.080981
2021-Jan-27 | set-1 | 4 | 11 | AB4 | L3(63), L2(64), L1(65), C(66) | 32.61481 | 0.0029049616 | 6.9758356 | 0.0017289587 | 1.705298 |  | 4.676024 | 0.00012613813 | 0.999721 | 4.67472
2021-Jan-27 | set-1 | 4 | 12 | AB5 | L3(63), L2(64), L1(65), C(66) | 35.498151 | 0.0042892943 | 4.0183112 | 0.0025411331 | 1.701286 |  | 8.836803 | 0.00026227178 | 0.9996822 | 8.833995
2021-Jan-27 | set-1 | 4 | 13 | AB6 | L3(63), L2(64), L1(65), C(66) | 38.289651 | 0.0052496049 | 0.84565522 | 0.0031028527 | 1.6918728 |  | 45.35849 | 0.051850628 | 0.9996434 | 45.34231
2021-Jan-27 | set-1 | 4 | 14 | AB1-3 | L3(63), L2(64), L1(65), C(66) | 19.829389 | 0.0050422379 | 19.999852 | 0.0030212435 | 1.602476 |  | 0.991407 | 0.00010823252 | 0.9996045 | 0.9910149
2021-Jan-27 | set-1 | 4 | 15 | AB7 | L3(63), L2(64), L1(65), C(66) | 16.649118 | 0.0034154742 | 22.456975 | 0.0020679858 | 1.925625 |  | 0.7412989 | 1.6400556e-05 | 0.9996278 | 0.741023
2021-Jan-27 | set-1 | 4 | 16 | AB8 | L3(63), L2(64), L1(65), C(66) | 13.177426 | 0.0060039698 | 26.650551 | 0.0036128027 | 1.613602 |  | 0.4943707 | 1.5849445e-05 | 0.9996511 | 0.4941983
2021-Jan-27 | set-1 | 4 | 17 | AB9 | L3(63), L2(64), L1(65), C(66) | 6.6421252 | 0.0043779958 | 31.464687 | 0.0026683782 | 1.265837 |  | 0.2110146 | 4.233173e-06 | 0.9996745 | 0.2109459
2021-Jan-27 | set-1 | 4 | 18 | AB10 | L3(63), L2(64), L1(65), C(66) | 4.0166562 | 0.0045169202 | 36.904742 | 0.0027532736 | 1.348992 |  | 0.1087632 | 1.4085407e-05 | 0.9996978 | 0.1087304
2021-Jan-27 | set-1 | 4 | 19 | AB11 | L3(63), L2(64), L1(65), C(66) | 0.8607494 | 0.0053487031 | 38.264921 | 0.0032672902 | 1.504064 |  | 0.02241837 | 1.3287787e-06 | 0.9997211 | 0.02241212
2021-Jan-27 | set-1 | 4 | 20 | AB1-4 | L3(63), L2(64), L1(65), C(66) | 19.715936 | 0.0069533964 | 19.888199 | 0.0041620546 | 1.64894 |  | 0.9912682 | 7.6197792e-05 | 0.9997444 | 0.9910149
2021-Jan-27 | set-1 | 4 | 21 | blank2 | L3(63), L2(64), L1(65), C(66) | 0.0025246017 | 0.0078939191 | 0.0014366966 | 0.0047070218
2021-Feb-24 | set-1 | 5 | 1 | blank1 | L3(63), L2(64), L1(65), C(66) | 0.0031758766 | 0.0071311079 | 0.0016903001 | 0.0042548156
2021-Feb-24 | set-1 | 5 | 2 | AB1-1 | L3(63), L2(64), L1(65), C(66) | 17.635392 | 0.0063260751 | 17.792589 | 0.0037918856 |  |  | 0.9910807 | 2.6069716e-05 | 1 | 0.9910807
2021-Feb-24 | set-1 | 5 | 3 | A | L3(63), L2(64), L1(65), C(66) | 34.813168 | 0.0048125458 | 0.055592699 | 0.0028431059 |  |  | 645.7967 | 1.8073525 | 0.999955 | 645.7677
2021-Feb-24 | set-1 | 5 | 4 | B | L3(63), L2(64), L1(65), C(66) | 0.11854089 | 0.0055143158 | 35.604618 | 0.0033446467 |  |  | 0.003240324 | 4.1185303e-05 | 0.99991 | 0.003240032
2021-Feb-24 | set-1 | 5 | 5 | AB1b | L3(63), L2(64), L1(65), C(66) | 17.745027 | 0.0049846769 | 17.644448 | 0.0029930952 |  |  | 1.005617 | 3.0993749e-05 | 0.999865 | 1.005481
2021-Feb-24 | set-1 | 5 | 6 | HICU-1 | L3(63), L2(64), L1(65), C(66) | 25.781193 | 0.0086156632 | 12.113639 | 0.0051222129 |  |  | 2.128313 | 5.5778939e-05 | 0.99982 | 2.12793
2021-Feb-24 | set-1 | 5 | 7 | NIST976 | L3(63), L2(64), L1(65), C(66) | 23.965817 | 0.0046184985 | 11.260549 | 0.0027609408 |  |  | 2.128337 | 5.3950532e-05 | 0.999775 | 2.127858
2021-Feb-24 | set-1 | 5 | 8 | AB1-2 | L3(63), L2(64), L1(65), C(66) | 17.806894 | 0.0060612835 | 17.960785 | 0.003632188 |  |  | 0.9913483 | 3.1082345e-05 | 0.99973 | 0.9910807
2021-Feb-24 | set-1 | 5 | 9 | AB2 | L3(63), L2(64), L1(65), C(66) | 21.213485 | 0.0040546903 | 14.291742 | 0.0024347923 |  |  | 1.484271 | 3.9666494e-05 | 0.9996641 | 1.483772
2021-Feb-24 | set-1 | 5 | 10 | AB3 | L3(63), L2(64), L1(65), C(66) | 23.939666 | 0.0048829048 | 11.499866 | 0.0029156661 |  |  | 2.081764 | 8.2861798e-05 | 0.9995981 | 2.080927
2021-Feb-24 | set-1 | 5 | 11 | AB4 | L3(63), L2(64), L1(65), C(66) | 27.551876 | 0.0039603424 | 5.8907198 | 0.002362242 |  |  | 4.677969 | 0.0001200093 | 0.9995321 | 4.67578
2021-Feb-24 | set-1 | 5 | 12 | AB5 | L3(63), L2(64), L1(65), C(66) | 30.080572 | 0.0049274859 | 3.4041061 | 0.0029223957 |  |  | 8.840012 | 0.00022515752 | 0.9994661 | 8.835292
2021-Feb-24 | set-1 | 5 | 13 | AB6 | L3(63), L2(64), L1(65), C(66) | 32.805443 | 0.0055255003 | 0.72454104 | 0.0032800495 |  |  | 45.37903 | 0.0022654531 | 0.9994001 | 45.35181
2021-Feb-24 | set-1 | 5 | 14 | AB1-3 | L3(63), L2(64), L1(65), C(66) | 17.027439 | 0.0058051991 | 17.167726 | 0.0034795883 |  |  | 0.9917411 | 2.9301573e-05 | 0.9993341 | 0.9910807
2021-Feb-24 | set-1 | 5 | 15 | AB7 | L3(63), L2(64), L1(65), C(66) | 14.442642 | 0.0035571942 | 19.473828 | 0.0021529904 |  |  | 0.741545 | 1.6886634e-05 | 0.9993322 | 0.7410498
2021-Feb-24 | set-1 | 5 | 16 | AB8 | L3(63), L2(64), L1(65), C(66) | 11.420692 | 0.0054951805 | 23.088912 | 0.0033105473 |  |  | 0.4945383 | 1.0216207e-05 | 0.9993302 | 0.4942071
2021-Feb-24 | set-1 | 5 | 17 | AB9 | L3(63), L2(64), L1(65), C(66) | 5.7340569 | 0.0037270548 | 27.150722 | 0.002273214 |  |  | 0.2110897 | 4.1191124e-06 | 0.9993283 | 0.2109479
2021-Feb-24 | set-1 | 5 | 18 | AB10 | L3(63), L2(64), L1(65), C(66) | 3.4644859 | 0.0037013742 | 31.811997 | 0.0022605398 |  |  | 0.108811 | 2.5245259e-06 | 0.9993263 | 0.1087377
2021-Feb-24 | set-1 | 5 | 19 | AB11 | L3(63), L2(64), L1(65), C(66) | 0.74849566 | 0.0039638138 | 33.242061 | 0.0024229839 |  |  | 0.02242213 | 2.6933469e-05 | 0.9993244 | 0.02240698
2021-Feb-24 | set-1 | 5 | 20 | AB1-4 | L3(63), L2(64), L1(65), C(66) | 16.992494 | 0.0057623968 | 17.132291 | 0.0034526863 |  |  | 0.9917526 | 2.9301573e-05 | 0.9993225 | 0.9910807
2021-Feb-24 | set-1 | 5 | 21 | blank2 | L3(63), L2(64), L1(65), C(66) | 0.0027560486 | 0.0056087129 | 0.0016017016 | 0.0033425109
2021-Mar-10 | set-2 | 6 | 1 | blank1 | L3(63), L2(64), L1(65), C(66) | 0.0008888531 |  | 0.00057190037
2021-Mar-10 | set-2 | 6 | 2 | AB1-1 | L3(63), L2(64), L1(65), C(66) | 16.267151 |  | 16.766087 |  |  |  | 0.9702214 | 6.493215e-05 | 1 | 0.9702214
2021-Mar-10 | set-2 | 6 | 3 | A | L3(63), L2(64), L1(65), C(66) | 32.942999 |  | 0.052424786 |  |  |  | 635.2995 | 12.156444 | 1.000036 | 635.3224
2021-Mar-10 | set-2 | 6 | 4 | B | L3(63), L2(64), L1(65), C(66) | 0.12313049 |  | 37.627878 |  |  |  | 0.003248748 | 1.5204903e-06 | 1.000072 | 0.003248982
2021-Mar-10 | set-2 | 6 | 5 | AB2 | L3(63), L2(64), L1(65), C(66) | 16.14272 |  | 16.503079 |  |  |  | 0.9781442 | 3.8850312e-05 | 1.000108 | 0.9782499
2021-Mar-10 | set-2 | 6 | 6 | HICU-1 | L3(63), L2(64), L1(65), C(66) | 22.634954 |  | 10.641887 |  |  |  | 2.126999 | 9.0782361e-05 | 1.000144 | 2.127306
2021-Mar-10 | set-2 | 6 | 7 | NIST976 | L3(63), L2(64), L1(65), C(66) | 21.780911 |  | 10.241604 |  |  |  | 2.126741 | 6.7794003e-05 | 1.00018 | 2.127124
2021-Mar-10 | set-2 | 6 | 8 | AB1-2 | L3(63), L2(64), L1(65), C(66) | 15.855254 |  | 16.345082 |  |  |  | 0.9700116 | 3.3757916e-05 | 1.000216 | 0.9702214
2021-Mar-10 | set-2 | 6 | 9 | AB3 | L3(63), L2(64), L1(65), C(66) | 16.076014 |  | 16.387966 |  |  |  | 0.9809446 | 2.6162807e-05 | 1.000225 | 0.9811657
2021-Mar-10 | set-2 | 6 | 10 | AB4 | L3(63), L2(64), L1(65), C(66) | 21.856948 |  | 9.6564929 |  |  |  | 2.263488 | 0.00010361193 | 1.000235 | 2.264019
2021-Mar-10 | set-2 | 6 | 11 | AB5 | L3(63), L2(64), L1(65), C(66) | 22.163042 |  | 9.7746555 |  |  |  | 2.267441 | 7.2046331e-05 | 1.000244 | 2.267993
2021-Mar-10 | set-2 | 6 | 12 | AB6 | L3(63), L2(64), L1(65), C(66) | 21.699102 |  | 9.5224811 |  |  |  | 2.278767 | 8.8213983e-05 | 1.000253 | 2.279343
2021-Mar-10 | set-2 | 6 | 13 | AB1-3 | L3(63), L2(64), L1(65), C(66) | 15.72488 |  | 16.211417 |  |  |  | 0.9699674 | 0.00013148599 | 1.000262 | 0.9702214
2021-Mar-10 | set-2 | 6 | 14 | blank2 | L3(63), L2(64), L1(65), C(66) | 0.00085127233 |  | 0.00055952652
2021-Mar-17 | set-2 | 7 | 1 | blank1 | C(63), H1(65) | 0.00072008342 |  | 0.00044213359
2021-Mar-17 | set-2 | 7 | 2 | AB1-1 | C(63), H1(65) | 13.984243 |  | 14.409958 |  |  |  | 0.9704367 | 3.5102921e-05 | 1 | 0.9704367
2021-Mar-17 | set-2 | 7 | 3 | A | C(63), H1(65) | 28.003203 |  | 0.04397004 |  |  |  | 643.3225 | 0.66456799 | 1.000016 | 643.3331
2021-Mar-17 | set-2 | 7 | 4 | B | C(63), H1(65) | 0.10458547 |  | 31.963506 |  |  |  | 0.003249544 | 2.8183499e-06 | 1.000033 | 0.003249651
2021-Mar-17 | set-2 | 7 | 5 | AB2 | C(63), H1(65) | 13.850319 |  | 14.155386 |  |  |  | 0.9784284 | 2.7282357e-05 | 1.000049 | 0.9784765
2021-Mar-17 | set-2 | 7 | 6 | HICU-1 | C(63), H1(65) | 19.308485 |  | 9.0755574 |  |  |  | 2.12755 | 4.4662892e-05 | 1.000066 | 2.12769
2021-Mar-17 | set-2 | 7 | 7 | NIST976 | C(63), H1(65) | 18.719535 |  | 8.7987775 |  |  |  | 2.127541 | 3.5582962e-05 | 1.000082 | 2.127715
2021-Mar-17 | set-2 | 7 | 8 | AB1-2 | C(63), H1(65) | 13.64309 |  | 14.059796 |  |  |  | 0.9703412 | 3.2002575e-05 | 1.000098 | 0.9704367
2021-Mar-17 | set-2 | 7 | 9 | AB3 | C(63), H1(65) | 13.811269 |  | 14.074223 |  |  |  | 0.9812963 | 2.0228405e-05 | 1.00012 | 0.9814142
2021-Mar-17 | set-2 | 7 | 10 | AB4 | C(63), H1(65) | 18.863765 |  | 8.3311435 |  |  |  | 2.264281 | 4.0042748e-05 | 1.000142 | 2.264602
2021-Mar-17 | set-2 | 7 | 11 | AB5 | C(63), H1(65) | 19.107711 |  | 8.4243431 |  |  |  | 2.268188 | 4.0728264e-05 | 1.000164 | 2.268559
2021-Mar-17 | set-2 | 7 | 12 | AB6 | C(63), H1(65) | 18.542666 |  | 8.1345308 |  |  |  | 2.279536 | 3.3895234e-05 | 1.000185 | 2.279958
2021-Mar-17 | set-2 | 7 | 13 | AB1-3 | C(63), H1(65) | 13.435378 |  | 13.84724 |  |  |  | 0.9702357 | 2.4911436e-05 | 1.000207 | 0.9704367
2021-Mar-17 | set-2 | 7 | 14 | blank2 | C(63), H1(65) | 0.00078058741 |  | 0.00048546853
2021-Mar-24 | set-2 | 8 | 1 | blank1 | C(63), H1(65) | 0.00075180959 |  | 0.00044940782
2021-Mar-24 | set-2 | 8 | 2 | AB1-1 | C(63), H1(65) | 14.095017 |  | 14.568373 |  |  |  | 0.9674862 | 4.8400388e-05 | 1 | 0.9674862
2021-Mar-24 | set-2 | 8 | 3 | AB6 | C(63), H1(65) | 19.481906 |  | 8.5713948 |  |  |  | 2.272929 | 6.3403133e-05 | 0.9999789 | 2.272882
2021-Mar-24 | set-2 | 8 | 4 | AB5 | C(63), H1(65) | 19.867571 |  | 8.784347 |  |  |  | 2.261732 | 9.4617464e-05 | 0.9999578 | 2.261636
2021-Mar-24 | set-2 | 8 | 5 | AB4 | C(63), H1(65) | 19.619751 |  | 8.6893293 |  |  |  | 2.257943 | 8.7766634e-05 | 0.9999367 | 2.257801
2021-Mar-24 | set-2 | 8 | 6 | AB3 | C(63), H1(65) | 14.377094 |  | 14.691734 |  |  |  | 0.9785626 | 3.3208492e-05 | 0.9999156 | 0.9784801
2021-Mar-24 | set-2 | 8 | 7 | NIST976 | C(63), H1(65) | 19.416498 |  | 9.1519732 |  |  |  | 2.121586 | 8.2113461e-05 | 0.9998946 | 2.121362
2021-Mar-24 | set-2 | 8 | 8 | AB1-2 | C(63), H1(65) | 14.246748 |  | 14.72334 |  |  |  | 0.9676086 | 8.2557432e-05 | 0.9998735 | 0.9674862
2021-Mar-24 | set-2 | 8 | 9 | HICU-1 | C(63), H1(65) | 20.068019 |  | 9.4583803 |  |  |  | 2.12174 | 3.7823683e-05 | 0.9998418 | 2.121404
2021-Mar-24 | set-2 | 8 | 10 | AB2 | C(63), H1(65) | 14.277198 |  | 14.632011 |  |  |  | 0.9757295 | 2.8444573e-05 | 0.9998101 | 0.9755442
2021-Mar-24 | set-2 | 8 | 11 | B | C(63), H1(65) | 0.10721899 |  | 32.847032 |  |  |  | 0.003241347 | 3.9378492e-06 | 0.9997783 | 0.003240629
2021-Mar-24 | set-2 | 8 | 12 | A | C(63), H1(65) | 28.490649 |  | 0.044889546 |  |  |  | 641.0848 | 2.3998169 | 0.9997466 | 640.9224
2021-Mar-24 | set-2 | 8 | 13 | AB1-3 | C(63), H1(65) | 14.154903 |  | 14.626101 |  |  |  | 0.9677621 | 5.9702074e-05 | 0.9997149 | 0.9674862
2021-Mar-24 | set-2 | 8 | 14 | blank2 | C(63), H1(65) | 0.00079797562 |  | 0.00050571405
2021-Mar-31 | set-2 | 9 | 1 | blank1 | C(63), H1(65) | 0.00098309447 |  | 0.00059995015
2021-Mar-31 | set-2 | 9 | 2 | AB1-1 | C(63), H1(65) | 14.955819 |  | 15.44842 |  |  |  | 0.9680871 | 2.373102e-05 | 1 | 0.9680871
2021-Mar-31 | set-2 | 9 | 3 | AB6 | C(63), H1(65) | 20.645571 |  | 9.077367 |  |  |  | 2.274443 | 6.2104601e-05 | 0.9999698 | 2.274374
2021-Mar-31 | set-2 | 9 | 4 | AB5 | C(63), H1(65) | 21.226294 |  | 9.379554 |  |  |  | 2.263079 | 4.1896874e-05 | 0.9999396 | 2.262942
2021-Mar-31 | set-2 | 9 | 5 | AB4 | C(63), H1(65) | 20.777609 |  | 9.1965506 |  |  |  | 2.259323 | 9.4470545e-05 | 0.9999095 | 2.259119
2021-Mar-31 | set-2 | 9 | 6 | AB3 | C(63), H1(65) | 15.320606 |  | 15.646189 |  |  |  | 0.9791656 | 1.58446e-05 | 0.9998793 | 0.9790474
2021-Mar-31 | set-2 | 9 | 7 | NIST976 | C(63), H1(65) | 20.653908 |  | 9.7298695 |  |  |  | 2.122762 | 6.6274377e-05 | 0.9998491 | 2.122442
2021-Mar-31 | set-2 | 9 | 8 | AB1-2 | C(63), H1(65) | 14.985123 |  | 15.475887 |  |  |  | 0.9682625 | 3.6025411e-05 | 0.9998189 | 0.9680871
2021-Mar-31 | set-2 | 9 | 9 | HICU-1 | C(63), H1(65) | 21.236459 |  | 10.003018 |  |  |  | 2.123034 | 7.6618778e-05 | 0.9998054 | 2.122621
2021-Mar-31 | set-2 | 9 | 10 | AB2 | C(63), H1(65) | 15.069522 |  | 15.434713 |  |  |  | 0.9763139 | 3.2539695e-05 | 0.999792 | 0.9761108
2021-Mar-31 | set-2 | 9 | 11 | B | C(63), H1(65) | 0.11386658 |  | 34.840494 |  |  |  | 0.003240064 | 3.9398213e-06 | 0.9997785 | 0.003239346
2021-Mar-31 | set-2 | 9 | 12 | A | C(63), H1(65) | 30.345904 |  | 0.047900654 |  |  |  | 641.5321 | 3.919386 | 0.999765 | 641.3814
2021-Mar-31 | set-2 | 9 | 13 | AB1-3 | C(63), H1(65) | 14.996325 |  | 15.486413 |  |  |  | 0.9683277 | 3.152536e-05 | 0.9997516 | 0.9680871
2021-Mar-31 | set-2 | 9 | 14 | blank2 | C(63), H1(65) | 0.00098528668 |  | 0.00061640796

## 2_mixtures
date | set_id | sample_id | mass_A_g | mass_B_g | mass_4ppm_HICU1_g | mass_4ppm_NIST976_g | m_final_g | u_m_g
2020-Dec-01 | set-1 | blank |  |  |  |  | 40 | 0.0001
2020-Dec-01 | set-1 | A | 10.1071 |  |  |  | 40 | 0.0001
2020-Dec-01 | set-1 | B |  | 10.1488 |  |  | 40 | 0.0001
2020-Dec-01 | set-1 | HICU-1 |  |  | 10.22265 |  | 40 | 0.0001
2020-Dec-01 | set-1 | NIST976 |  |  |  | 10.18785 | 40 | 0.0001
2020-Dec-01 | set-1 | AB1 | 5.12905 | 5.0733 |  |  | 40 | 0.0001
2020-Dec-01 | set-1 | AB1b | 5.1106 | 4.9822 |  |  | 40 | 0.0001
2020-Dec-01 | set-1 | AB2 | 6.1866 | 4.0794 |  |  | 40 | 0.0001
2020-Dec-01 | set-1 | AB3 | 7.01885 | 3.29405 |  |  | 40 | 0.0001
2020-Dec-01 | set-1 | AB4 | 8.42985 | 1.7525 |  |  | 40 | 0.0001
2020-Dec-01 | set-1 | AB5 | 9.21475 | 1.00635 |  |  | 40 | 0.0001
2020-Dec-01 | set-1 | AB6 | 9.9455 | 0.1986 |  |  | 40 | 0.0001
2020-Dec-01 | set-1 | AB7 | 4.30325 | 5.6996 |  |  | 40 | 0.0001
2020-Dec-01 | set-1 | AB8 | 3.39135 | 6.75905 |  |  | 40 | 0.0001
2020-Dec-01 | set-1 | AB9 | 1.7393 | 8.1924 |  |  | 40 | 0.0001
2020-Dec-01 | set-1 | AB10 | 0.99895 | 9.2645 |  |  | 40 | 0.0001
2020-Dec-01 | set-1 | AB11 | 0.18925 | 9.6842 |  |  | 40 | 0.0001
2021-Mar-10 | set-2 | blank |  |  |  |  | 40 | 0.0001
2021-Mar-10 | set-2 | A | 10.0305 |  |  |  | 40 | 0.0001
2021-Mar-10 | set-2 | B |  | 10.1165 |  |  | 40 | 0.0001
2021-Mar-10 | set-2 | HICU-1 |  |  | 10 |  | 40 | 0.0001
2021-Mar-10 | set-2 | NIST976 |  |  |  | 10 | 40 | 0.0001
2021-Mar-10 | set-2 | AB1 | 4.9808 | 5.0497 |  |  | 40 | 0.0001
2021-Mar-10 | set-2 | AB2 | 5.0233 | 5.0502 |  |  | 40 | 0.0001
2021-Mar-10 | set-2 | AB3 | 5.0223 | 5.0338 |  |  | 40 | 0.0001
2021-Mar-10 | set-2 | AB4 | 7.0024 | 3.0297 |  |  | 40 | 0.0001
2021-Mar-10 | set-2 | AB5 | 7.0485 | 3.0442 |  |  | 40 | 0.0001
2021-Mar-10 | set-2 | AB6 | 7.0518 | 3.0298 |  |  | 40 | 0.0001

## 3_solutions
set_id | sample_id | m1_g | m1_final_g | m2_g | m2_final_g | u_m_g | w_mg_kg
set-1 | A | 2.09905 | 107.98675 | 11.73015 | 117.9536 | 0.0001 | 3.986877
set-1 | B | 2.16085 | 105.14075 | 11.8582 | 118.7482 | 0.0001 | 3.997726
set-2 | A | 5.5453 | 133.8974 | 5.0524 | 107.83 | 0.0001 | 4.002204
set-2 | B | 4.7734 | 116.0458 | 5.3951 | 108.0994 | 0.0001 | 3.998916

## 4_stock
sample_name | sample_id | purity_g_g | u_purity_g_g | w_stock_mg_kg | u_w_stock_mg_kg
63Cu | A | 0.9997592 | 0.0001847003 | 2062.4724 | 0.0265
65Cu | B | 0.9999034 | 4.872023e-05 | 1947.9047 | 0.0265

## 5_homogeneity
date | set_id | sanoke_description | sample_id | 63Cu | 65Cu | 69Ga | 71Ga | 63Cu/65Cu | 69Ga/71Ga | f_Cu | R_Ga | R_Ga | f_Ga | R_Cu | delta_permilles
2019-01-29 | 1 | blank | blank | 0.0024241023 | 0.0011477252 | 0.013135971 | 0.0084392097
2019-01-29 | 1 | HICU1 Cu_and_NIST994 Ga | Cu_mix | 35.642032 | 16.879412 | 40.87226 | 28.67197 | 2.111568 | 1.425474 | -1.907447 | 1.505697
2019-01-29 | 1 | HICU1 Cu_and_NIST994 Ga | Cu_1 | 35.394076 | 16.761721 | 41.293042 | 28.967 | 2.111602 | 1.425482 |  |  | 1.505741 | -1.90828 | 2.241394 | 0.04176549
2019-01-29 | 1 | HICU1 Cu_and_NIST994 Ga | Cu_mix | 35.77536 | 16.943625 | 41.062756 | 28.805589 | 2.111435 | 1.425475 | -1.909469 | 1.505785
2019-01-29 | 1 | HICU1 Cu_and_NIST994 Ga | Cu_1 | 35.421885 | 16.776699 | 41.429498 | 29.063179 | 2.111374 | 1.42546 |  |  | 1.505809 | -1.910388 | 2.2413 | -0.0001444857
2019-01-29 | 1 | HICU1 Cu_and_NIST994 Ga | Cu_mix | 35.708311 | 16.912751 | 41.00579 | 28.766106 | 2.111325 | 1.425451 | -1.911136 | 1.505832
2019-01-29 | 1 | HICU1 Cu_and_NIST994 Ga | Cu_1 | 35.319159 | 16.727534 | 41.2356 | 28.926313 | 2.111438 | 1.425501 |  |  | 1.505857 | -1.910503 | 2.241376 | 0.03403706
2019-01-29 | 1 | HICU1 Cu_and_NIST994 Ga | Cu_mix | 35.904891 | 17.005715 | 41.232516 | 28.923965 | 2.111343 | 1.42551 | -1.910867 | 1.505883
2019-01-29 | 1 | HICU1 Cu_and_NIST994 Ga | Cu_1 | 35.856963 | 16.981119 | 41.8356 | 29.344254 | 2.111578 | 1.425645 |  |  | 1.505886 | -1.907645 | 2.241325 | 0.010938
2019-01-29 | 1 | HICU1 Cu_and_NIST994 Ga | Cu_mix | 36.241785 | 17.162642 | 41.455252 | 29.075988 | 2.111667 | 1.425718 | -1.905952 | 1.505889
2019-01-29 | 1 | HICU1 Cu_and_NIST994 Ga | Cu_1 | 35.98961 | 17.043279 | 41.974517 | 29.439225 | 2.11166 | 1.425765 |  |  | 1.505887 | -1.904742 | 2.241208 | -0.04115375
2019-01-29 | 1 | HICU1 Cu_and_NIST994 Ga | Cu_mix | 36.33556 | 17.204885 | 41.433761 | 29.057648 | 2.111933 | 1.425878 | -1.901926 | 1.505885
2019-01-29 | 2 | blank | blank | 0.0024241023 | 0.0011477252 | 0.013135971 | 0.0084392097
2019-01-29 | 2 | HICU1 Cu_and_NIST994 Ga | Cu_mix | 36.33556 | 17.204885 | 41.433761 | 29.057648 | 2.111933 | 1.425878 | -1.901926 | 1.505885
2019-01-29 | 2 | HICU1 Cu_and_NIST994 Ga | Cu_2 | 37.168688 | 17.599735 | 42.33472 | 29.689582 | 2.111889 | 1.425874 |  |  | 1.505894 | -1.902233 | 2.241275 | -0.0110752
2019-01-29 | 2 | HICU1 Cu_and_NIST994 Ga | Cu_mix | 36.291772 | 17.184019 | 41.348776 | 28.997469 | 2.111949 | 1.425906 | -1.901679 | 1.505904
2019-01-29 | 2 | HICU1 Cu_and_NIST994 Ga | Cu_2 | 36.977604 | 17.508565 | 42.040659 | 29.482632 | 2.111972 | 1.425909 |  |  | 1.505951 | -1.902693 | 2.241396 | 0.04270427
2019-01-29 | 2 | HICU1 Cu_and_NIST994 Ga | Cu_mix | 36.498007 | 17.282581 | 41.678597 | 29.228369 | 2.111838 | 1.425926 | -1.903365 | 1.505998
2019-01-29 | 2 | HICU1 Cu_and_NIST994 Ga | Cu_2 | 37.124956 | 17.579782 | 42.320127 | 29.678742 | 2.111798 | 1.425904 |  |  | 1.506 | -1.903965 | 2.2413 | 0.0001459995
2019-01-29 | 2 | HICU1 Cu_and_NIST994 Ga | Cu_mix | 36.281163 | 17.180298 | 41.4224 | 29.049232 | 2.111789 | 1.4259 | -1.904105 | 1.506002
2019-01-29 | 2 | HICU1 Cu_and_NIST994 Ga | Cu_2 | 36.911044 | 17.478459 | 42.067056 | 29.501803 | 2.111802 | 1.425877 |  |  | 1.505997 | -1.904549 | 2.241345 | 0.02005771
2019-01-29 | 2 | HICU1 Cu_and_NIST994 Ga | Cu_mix | 36.340125 | 17.208144 | 41.48207 | 29.091142 | 2.111798 | 1.425897 | -1.903966 | 1.505993
2019-01-29 | 2 | HICU1 Cu_and_NIST994 Ga | Cu_2 | 37.05682 | 17.54737 | 42.2274 | 29.61348 | 2.111816 | 1.425915 |  |  | 1.506004 | -1.903798 | 2.241308 | 0.003382905
2019-01-29 | 2 | HICU1 Cu_and_NIST994 Ga | Cu_mix | 36.327803 | 17.202728 | 41.49363 | 29.099459 | 2.111747 | 1.425887 | -1.904745 | 1.506016
2019-01-29 | 3 | blank | blank | 0.009099831 | 0.0041848285 | 0.029416111 | 0.01887489
2019-01-29 | 3 | HICU1 Cu_and_NIST994 Ga | Cu_mix | 36.636125 | 17.345675 | 41.799883 | 29.313763 | 2.112104 | 1.425862 | -1.899337 | 1.505756
2019-01-29 | 3 | HICU1 Cu_and_NIST994 Ga | Cu_3 | 36.289952 | 17.181619 | 41.822094 | 29.329734 | 2.112123 | 1.425843 |  |  | 1.505765 | -1.900015 | 2.241368 | 0.03031452
2019-01-29 | 3 | HICU1 Cu_and_NIST994 Ga | Cu_mix | 36.35606 | 17.213439 | 41.41954 | 29.04723 | 2.112059 | 1.425852 | -1.900013 | 1.505774
2019-01-29 | 3 | HICU1 Cu_and_NIST994 Ga | Cu_3 | 36.226361 | 17.151964 | 41.732708 | 29.26615 | 2.112067 | 1.425886 |  |  | 1.505789 | -1.899517 | 2.241274 | -0.01166763
2019-01-29 | 3 | HICU1 Cu_and_NIST994 Ga | Cu_mix | 36.314407 | 17.19332 | 41.311301 | 28.970112 | 2.112108 | 1.425911 | -1.899274 | 1.505805
2019-01-29 | 3 | HICU1 Cu_and_NIST994 Ga | Cu_3 | 36.393118 | 17.232402 | 42.012859 | 29.463839 | 2.111885 | 1.425828 |  |  | 1.505829 | -1.901865 | 2.241245 | -0.02438674
2019-01-29 | 3 | HICU1 Cu_and_NIST994 Ga | Cu_mix | 36.347779 | 17.210656 | 41.423419 | 29.050194 | 2.111919 | 1.42584 | -1.902129 | 1.505853
2019-01-29 | 3 | HICU1 Cu_and_NIST994 Ga | Cu_3 | 36.377185 | 17.224702 | 41.929743 | 29.405763 | 2.111904 | 1.425817 |  |  | 1.505862 | -1.902883 | 2.241337 | 0.01649462
2019-01-29 | 3 | HICU1 Cu_and_NIST994 Ga | Cu_mix | 36.422281 | 17.24643 | 41.531509 | 29.126429 | 2.111858 | 1.425819 | -1.903051 | 1.505871
2019-01-29 | 3 | HICU1 Cu_and_NIST994 Ga | Cu_3 | 36.18637 | 17.13472 | 41.732111 | 29.267572 | 2.111859 | 1.425797 |  |  | 1.505868 | -1.903538 | 2.241334 | 0.01535567
2019-01-29 | 3 | HICU1 Cu_and_NIST994 Ga | Cu_mix | 36.39355 | 17.233219 | 41.50514 | 29.108628 | 2.11181 | 1.425785 | -1.903782 | 1.505866
2019-01-29 | 4 | blank | blank | 0.010088472 | 0.0046040295 | 0.033464244 | 0.021477221
2019-01-29 | 4 | HICU1 Cu_and_NIST994 Ga | Cu_mix | 36.390511 | 17.229314 | 41.463377 | 29.078686 | 2.112107 | 1.425805 | -1.899293 | 1.505694
2019-01-29 | 4 | HICU1 Cu_and_NIST994 Ga | Cu_4 | 34.83423 | 16.493812 | 42.424666 | 29.754144 | 2.111935 | 1.425745 |  |  | 1.505739 | -1.901803 | 2.241294 | -0.002605655
2019-01-29 | 4 | HICU1 Cu_and_NIST994 Ga | Cu_mix | 36.172247 | 17.127594 | 41.249051 | 28.929144 | 2.111907 | 1.425767 | -1.902319 | 1.505784
2019-01-29 | 4 | HICU1 Cu_and_NIST994 Ga | Cu_4 | 34.920247 | 16.535342 | 40.753859 | 28.582703 | 2.111833 | 1.425723 |  |  | 1.505795 | -1.903645 | 2.241315 | 0.006536499
2019-01-29 | 4 | HICU1 Cu_and_NIST994 Ga | Cu_mix | 36.126804 | 17.10684 | 41.202589 | 28.897312 | 2.111812 | 1.425729 | -1.903747 | 1.505806
2019-01-29 | 4 | HICU1 Cu_and_NIST994 Ga | Cu_4 | 34.91926 | 16.5349 | 39.89381 | 27.97945 | 2.11183 | 1.425724 |  |  | 1.505816 | -1.904102 | 2.241344 | 0.01952137
2019-01-29 | 4 | HICU1 Cu_and_NIST994 Ga | Cu_mix | 36.013432 | 17.0537 | 41.102696 | 28.827739 | 2.111745 | 1.425705 | -1.904769 | 1.505825
2019-01-29 | 4 | HICU1 Cu_and_NIST994 Ga | Cu_4 | 34.805535 | 16.481987 | 39.494108 | 27.700292 | 2.11171 | 1.425662 |  |  | 1.505815 | -1.905583 | 2.241319 | 0.008622496
2019-01-29 | 4 | HICU1 Cu_and_NIST994 Ga | Cu_mix | 35.876245 | 16.988642 | 40.931916 | 28.708184 | 2.111757 | 1.425694 | -1.904592 | 1.505805
2019-01-29 | 4 | HICU1 Cu_and_NIST994 Ga | Cu_4 | 34.695306 | 16.429097 | 39.15656 | 27.463068 | 2.111798 | 1.425686 |  |  | 1.505783 | -1.904251 | 2.24132 | 0.009060358
2019-01-29 | 4 | HICU1 Cu_and_NIST994 Ga | Cu_mix | 35.81346 | 16.958256 | 40.82306 | 28.631672 | 2.111838 | 1.425701 | -1.903356 | 1.50576
2019-01-30 | 5 | HICU1 Cu_and_NIST994 Ga | blank | 0.011158793 | 0.0051832886 | 0.025260802 | 0.016481761
2019-01-30 | 5 | HICU1 Cu_and_NIST994 Ga | Cu_mix | 38.726219 | 18.244297 | 41.202451 | 28.763222 | 2.122639 | 1.432413 | -1.740157 | 1.505778
2019-01-30 | 5 | HICU1 Cu_and_NIST994 Ga | Cu_5 | 38.44786 | 18.11446 | 41.353043 | 28.869548 | 2.122487 | 1.432353 |  |  | 1.505804 | -1.742207 | 2.241283 | -0.007754251
2019-01-30 | 5 | HICU1 Cu_and_NIST994 Ga | Cu_mix | 39.241805 | 18.487218 | 41.88757 | 29.240531 | 2.122637 | 1.432461 | -1.740195 | 1.50583
2019-01-30 | 5 | HICU1 Cu_and_NIST994 Ga | Cu_5 | 39.13328 | 18.437433 | 42.243607 | 29.490556 | 2.122482 | 1.432389 |  |  | 1.505848 | -1.742342 | 2.241287 | -0.00572443
2019-01-30 | 5 | HICU1 Cu_and_NIST994 Ga | Cu_mix | 39.250427 | 18.492386 | 41.933007 | 29.273182 | 2.12251 | 1.432415 | -1.742109 | 1.505865
2019-01-30 | 5 | HICU1 Cu_and_NIST994 Ga | Cu_5 | 39.304428 | 18.517484 | 42.481178 | 29.65552 | 2.122549 | 1.432432 |  |  | 1.505867 | -1.741751 | 2.241317 | 0.007381496
2019-01-30 | 5 | HICU1 Cu_and_NIST994 Ga | Cu_mix | 39.202346 | 18.469601 | 41.913052 | 29.258966 | 2.122525 | 1.432429 | -1.741881 | 1.50587
2019-01-30 | 5 | HICU1 Cu_and_NIST994 Ga | Cu_5 | 39.235374 | 18.485585 | 42.37339 | 29.579992 | 2.122476 | 1.432446 |  |  | 1.505896 | -1.742076 | 2.241262 | -0.01679121
2019-01-30 | 5 | HICU1 Cu_and_NIST994 Ga | Cu_mix | 38.86529 | 18.312247 | 41.512136 | 28.980184 | 2.122357 | 1.432375 | -1.744407 | 1.505922
2019-01-30 | 5 | HICU1 Cu_and_NIST994 Ga | Cu_5 | 39.121567 | 18.432607 | 42.262781 | 29.50395 | 2.122402 | 1.432389 |  |  | 1.505923 | -1.744105 | 2.241326 | 0.01178403
2019-01-30 | 5 | HICU1 Cu_and_NIST994 Ga | Cu_mix | 38.916269 | 18.336533 | 41.59728 | 29.039945 | 2.122327 | 1.432359 | -1.744871 | 1.505925
2019-01-30 | 6 | HICU1 Cu_and_NIST994 Ga | blank | 0.0096996173 | 0.0043870284 | 0.03038599 | 0.019503128
2019-01-30 | 6 | HICU1 Cu_and_NIST994 Ga | Cu_mix | 38.011421 | 17.917182 | 40.812525 | 28.504257 | 2.121485 | 1.431718 | -1.757562 | 1.5058
2019-01-30 | 6 | HICU1 Cu_and_NIST994 Ga | Cu_6 | 36.665483 | 17.282613 | 40.029606 | 27.956982 | 2.121502 | 1.431741 |  |  | 1.505814 | -1.757347 | 2.241303 | 0.001207895
2019-01-30 | 6 | HICU1 Cu_and_NIST994 Ga | Cu_mix | 37.583927 | 17.716199 | 40.362105 | 28.189889 | 2.121422 | 1.431706 | -1.758509 | 1.505828
2019-01-30 | 6 | HICU1 Cu_and_NIST994 Ga | Cu_6 | 36.736406 | 17.317259 | 40.013141 | 27.946704 | 2.121353 | 1.431678 |  |  | 1.505857 | -1.75986 | 2.241321 | 0.009533162
2019-01-30 | 6 | HICU1 Cu_and_NIST994 Ga | Cu_mix | 37.732399 | 17.787841 | 40.576902 | 28.341267 | 2.121225 | 1.431638 | -1.761486 | 1.505885
2019-01-30 | 6 | HICU1 Cu_and_NIST994 Ga | Cu_6 | 36.674191 | 17.288791 | 39.955081 | 27.906972 | 2.121247 | 1.431636 |  |  | 1.505883 | -1.761505 | 2.241325 | 0.0111992
2019-01-30 | 6 | HICU1 Cu_and_NIST994 Ga | Cu_mix | 37.849135 | 17.842326 | 40.709165 | 28.432918 | 2.12129 | 1.431675 | -1.760504 | 1.505882
2019-01-30 | 6 | HICU1 Cu_and_NIST994 Ga | Cu_6 | 35.521579 | 16.748696 | 38.684454 | 27.024275 | 2.120833 | 1.431379 |  |  | 1.505882 | -1.767723 | 2.241323 | 0.01025501
2019-01-30 | 6 | HICU1 Cu_and_NIST994 Ga | Cu_mix | 36.963741 | 17.427505 | 39.744874 | 27.7631 | 2.120978 | 1.431483 | -1.765212 | 1.505883
2019-01-30 | 6 | HICU1 Cu_and_NIST994 Ga | Cu_6 | 36.21802 | 17.075382 | 39.468387 | 27.569296 | 2.121043 | 1.431517 |  |  | 1.505877 | -1.764239 | 2.241301 | 0.0006273386
2019-01-30 | 6 | HICU1 Cu_and_NIST994 Ga | Cu_mix | 36.965904 | 17.42859 | 39.756354 | 27.771442 | 2.12097 | 1.431466 | -1.765332 | 1.505871
2019-01-30 | 7 | HICU1 Cu_and_NIST994 Ga | blank | 0.0088261669 | 0.0039901092 | 0.027265328 | 0.017506253
2019-01-30 | 7 | HICU1 Cu_and_NIST994 Ga | Cu_mix | 37.907284 | 17.868119 | 40.669519 | 28.401808 | 2.121484 | 1.431857 | -1.757578 | 1.505946
2019-01-30 | 7 | HICU1 Cu_and_NIST994 Ga | Cu_7 | 37.482599 | 17.666573 | 40.695655 | 28.418459 | 2.121647 | 1.431938 |  |  | 1.50595 | -1.75569 | 2.241341 | 0.01814279
2019-01-30 | 7 | HICU1 Cu_and_NIST994 Ga | Cu_mix | 38.559377 | 18.173691 | 41.437791 | 28.9356 | 2.121694 | 1.431994 | -1.754402 | 1.505953
2019-01-30 | 7 | HICU1 Cu_and_NIST994 Ga | Cu_7 | 37.822084 | 17.826331 | 41.089261 | 28.692657 | 2.121677 | 1.431971 |  |  | 1.505953 | -1.754935 | 2.241319 | 0.008674918
2019-01-30 | 7 | HICU1 Cu_and_NIST994 Ga | Cu_mix | 38.503914 | 18.148195 | 41.398618 | 28.909201 | 2.121619 | 1.431946 | -1.75554 | 1.505952
2019-01-30 | 7 | HICU1 Cu_and_NIST994 Ga | Cu_7 | 37.469585 | 17.660401 | 40.690959 | 28.414718 | 2.121652 | 1.431961 |  |  | 1.505955 | -1.755253 | 2.241315 | 0.006626705
2019-01-30 | 7 | HICU1 Cu_and_NIST994 Ga | Cu_mix | 38.575702 | 18.181557 | 41.462452 | 28.952973 | 2.121674 | 1.431986 | -1.754705 | 1.505958
2019-01-30 | 7 | HICU1 Cu_and_NIST994 Ga | Cu_7 | 37.561998 | 17.703894 | 40.793564 | 28.486311 | 2.12166 | 1.431964 |  |  | 1.505954 | -1.755149 | 2.241316 | 0.006988331
2019-01-30 | 7 | HICU1 Cu_and_NIST994 Ga | Cu_mix | 38.22419 | 18.01668 | 41.082959 | 28.689292 | 2.12158 | 1.43192 | -1.756125 | 1.50595
2019-01-30 | 7 | HICU1 Cu_and_NIST994 Ga | Cu_7 | 37.087278 | 17.481367 | 40.278 | 28.128001 | 2.121511 | 1.431876 |  |  | 1.50595 | -1.757214 | 2.241304 | 0.001612497
2019-01-30 | 7 | HICU1 Cu_and_NIST994 Ga | Cu_mix | 38.242165 | 18.025631 | 41.124214 | 28.71877 | 2.121524 | 1.431886 | -1.756974 | 1.505951
2019-01-30 | 8 | HICU1 Cu_and_NIST994 Ga | blank | 0.011158793 | 0.0051832886 | 0.025260802 | 0.016481761
2019-01-30 | 8 | HICU1 Cu_and_NIST994 Ga | Cu_mix | 38.70063 | 18.236619 | 41.38443 | 28.893347 | 2.12213 | 1.43226 | -1.747838 | 1.505949
2019-01-30 | 8 | HICU1 Cu_and_NIST994 Ga | Cu_8 | 37.864245 | 17.841727 | 41.071017 | 28.67446 | 2.122221 | 1.432263 |  |  | 1.505923 | -1.747153 | 2.241348 | 0.02157259
2019-01-30 | 8 | HICU1 Cu_and_NIST994 Ga | Cu_mix | 38.745608 | 18.256944 | 41.459906 | 28.945789 | 2.122231 | 1.432272 | -1.746314 | 1.505896
2019-01-30 | 8 | HICU1 Cu_and_NIST994 Ga | Cu_8 | 38.279864 | 18.03599 | 41.582229 | 29.029434 | 2.122407 | 1.432359 |  |  | 1.505893 | -1.744127 | 2.241333 | 0.01452748
2019-01-30 | 8 | HICU1 Cu_and_NIST994 Ga | Cu_mix | 38.996048 | 18.373605 | 41.746844 | 29.144288 | 2.122386 | 1.432363 | -1.743968 | 1.50589
2019-01-30 | 8 | HICU1 Cu_and_NIST994 Ga | Cu_8 | 38.270157 | 18.031295 | 41.56139 | 29.014381 | 2.122421 | 1.432384 |  |  | 1.505883 | -1.74328 | 2.241288 | -0.005217053
2019-01-30 | 8 | HICU1 Cu_and_NIST994 Ga | Cu_mix | 39.025331 | 18.387975 | 41.807446 | 29.187713 | 2.12232 | 1.432308 | -1.744965 | 1.505875
2019-01-30 | 8 | HICU1 Cu_and_NIST994 Ga | Cu_8 | 37.968828 | 17.890544 | 41.251914 | 28.800487 | 2.122276 | 1.432276 |  |  | 1.505889 | -1.746035 | 2.241328 | 0.01249972
2019-01-30 | 8 | HICU1 Cu_and_NIST994 Ga | Cu_mix | 38.62861 | 18.202288 | 41.400563 | 28.904941 | 2.122176 | 1.432243 | -1.747147 | 1.505902
2019-01-30 | 8 | HICU1 Cu_and_NIST994 Ga | Cu_8 | 37.576229 | 17.706334 | 40.842427 | 28.515813 | 2.122182 | 1.432215 |  |  | 1.505883 | -1.747395 | 2.241325 | 0.01098042
2019-01-30 | 8 | HICU1 Cu_and_NIST994 Ga | Cu_mix | 38.330975 | 18.062098 | 41.086853 | 28.686723 | 2.122169 | 1.432203 | -1.747253 | 1.505864
2019-01-31 | 9 | HICU1 Cu_and_NIST994 Ga | blank | 0.0081531896 | 0.003669817 | 0.021166452 | 0.013599415
2019-01-31 | 9 | HICU1 Cu_and_NIST994 Ga | Cu_mix | 34.824777 | 16.425668 | 37.131621 | 25.953126 | 2.120121 | 1.430653 | -1.778133 | 1.505568
2019-01-31 | 9 | HICU1 Cu_and_NIST994 Ga | Cu_9 | 36.941433 | 17.419338 | 39.577996 | 27.655955 | 2.120693 | 1.431022 |  |  | 1.505609 | -1.770075 | 2.24134 | 0.01769933
2019-01-31 | 9 | HICU1 Cu_and_NIST994 Ga | Cu_mix | 34.493611 | 16.270848 | 36.859063 | 25.763228 | 2.119941 | 1.430619 | -1.78085 | 1.505649
2019-01-31 | 9 | HICU1 Cu_and_NIST994 Ga | Cu_9 | 36.246094 | 17.094528 | 38.926761 | 27.204062 | 2.120311 | 1.430854 |  |  | 1.50567 | -1.775594 | 2.241323 | 0.0103956
2019-01-31 | 9 | HICU1 Cu_and_NIST994 Ga | Cu_mix | 33.961888 | 16.021929 | 36.358435 | 25.415346 | 2.119689 | 1.430503 | -1.784646 | 1.505692
2019-01-31 | 9 | HICU1 Cu_and_NIST994 Ga | Cu_9 | 35.617271 | 16.801039 | 38.314856 | 26.780335 | 2.119922 | 1.430645 |  |  | 1.505703 | -1.781457 | 2.241323 | 0.01018255
2019-01-31 | 9 | HICU1 Cu_and_NIST994 Ga | Cu_mix | 34.089154 | 16.081577 | 36.517095 | 25.525293 | 2.119741 | 1.430557 | -1.783866 | 1.505715
2019-01-31 | 9 | HICU1 Cu_and_NIST994 Ga | Cu_9 | 35.639429 | 16.812675 | 38.37805 | 26.825941 | 2.119773 | 1.430568 |  |  | 1.505715 | -1.783588 | 2.241314 | 0.006355641
2019-01-31 | 9 | HICU1 Cu_and_NIST994 Ga | Cu_mix | 33.842057 | 15.966338 | 36.279136 | 25.360896 | 2.119564 | 1.430447 | -1.786532 | 1.505715
2019-01-31 | 9 | HICU1 Cu_and_NIST994 Ga | Cu_9 | 35.364943 | 16.68349 | 38.086456 | 26.62259 | 2.119734 | 1.430542 |  |  | 1.505724 | -1.784438 | 2.241333 | 0.01473956
2019-01-31 | 9 | HICU1 Cu_and_NIST994 Ga | Cu_mix | 33.679685 | 15.889812 | 36.110727 | 25.242957 | 2.119554 | 1.430459 | -1.786694 | 1.505734
2019-01-31 | 10 | HICU1 Cu_and_NIST994 Ga | blank | 0.0081531896 | 0.003669817 | 0.021166452 | 0.013599415
2019-01-31 | 10 | HICU1 Cu_and_NIST994 Ga | Cu_mix | 33.679685 | 15.889812 | 36.110727 | 25.242957 | 2.119554 | 1.430459 | -1.786694 | 1.505734
2019-01-31 | 10 | HICU1 Cu_and_NIST994 Ga | Cu_10 | 32.875353 | 15.508495 | 35.539797 | 24.841671 | 2.119805 | 1.430584 |  |  | 1.505733 | -1.783642 | 2.241351 | 0.0229435
2019-01-31 | 10 | HICU1 Cu_and_NIST994 Ga | Cu_mix | 33.787429 | 15.94089 | 36.239416 | 25.333304 | 2.119521 | 1.430437 | -1.787185 | 1.505732
2019-01-31 | 10 | HICU1 Cu_and_NIST994 Ga | Cu_10 | 32.782332 | 15.465465 | 35.459262 | 24.78654 | 2.119688 | 1.430516 |  |  | 1.505736 | -1.785335 | 2.241347 | 0.02077878
2019-01-31 | 10 | HICU1 Cu_and_NIST994 Ga | Cu_mix | 33.874901 | 15.98207 | 36.344505 | 25.406531 | 2.119533 | 1.430451 | -1.787006 | 1.505739
2019-01-31 | 10 | HICU1 Cu_and_NIST994 Ga | Cu_10 | 32.908377 | 15.523705 | 35.586824 | 24.873669 | 2.119855 | 1.430634 |  |  | 1.505716 | -1.782006 | 2.24129 | -0.004414262
2019-01-31 | 10 | HICU1 Cu_and_NIST994 Ga | Cu_mix | 33.26303 | 15.693237 | 35.65176 | 24.9228 | 2.119554 | 1.430419 | -1.786694 | 1.505692
2019-01-31 | 10 | HICU1 Cu_and_NIST994 Ga | Cu_10 | 32.456917 | 15.312023 | 35.086534 | 24.526355 | 2.119677 | 1.430495 |  |  | 1.505706 | -1.785169 | 2.241323 | 0.01047643
2019-01-31 | 10 | HICU1 Cu_and_NIST994 Ga | Cu_mix | 33.536784 | 15.822704 | 35.973223 | 25.147532 | 2.119512 | 1.430419 | -1.787326 | 1.505719
2019-01-31 | 10 | HICU1 Cu_and_NIST994 Ga | Cu_10 | 32.575912 | 15.368734 | 35.235489 | 24.630913 | 2.119598 | 1.43047 |  |  | 1.505722 | -1.786153 | 2.241309 | 0.003945337
2019-01-31 | 10 | HICU1 Cu_and_NIST994 Ga | Cu_mix | 33.31557 | 15.71995 | 35.75499 | 24.99725 | 2.119293 | 1.430289 | -1.790625 | 1.505725
2019-01-31 | 11 | HICU1 Cu_and_NIST994 Ga | blank | 0.0098008826 | 0.0043869204 | 0.027732485 | 0.017804932
2019-01-31 | 11 | HICU1 Cu_and_NIST994 Ga | Cu_mix | 33.326184 | 15.723054 | 35.676865 | 24.943015 | 2.119543 | 1.430244 | -1.786863 | 1.505515
2019-01-31 | 11 | HICU1 Cu_and_NIST994 Ga | Cu_11 | 32.696652 | 15.426999 | 34.89392 | 24.397271 | 2.119411 | 1.430146 |  |  | 1.50553 | -1.789608 | 2.241353 | 0.02366628
2019-01-31 | 11 | HICU1 Cu_and_NIST994 Ga | Cu_mix | 33.542118 | 15.822498 | 35.926521 | 25.113522 | 2.119869 | 1.430475 | -1.781942 | 1.505545
2019-01-31 | 11 | HICU1 Cu_and_NIST994 Ga | Cu_11 | 32.532724 | 15.351304 | 34.768869 | 24.311017 | 2.119183 | 1.430076 |  |  | 1.505575 | -1.792347 | 2.241304 | 0.001696467
2019-01-31 | 11 | HICU1 Cu_and_NIST994 Ga | Cu_mix | 33.042971 | 15.590357 | 35.443081 | 24.779427 | 2.119417 | 1.430252 | -1.788758 | 1.505605
2019-01-31 | 11 | HICU1 Cu_and_NIST994 Ga | Cu_11 | 32.701367 | 15.427618 | 34.925206 | 24.415737 | 2.119631 | 1.430346 |  |  | 1.505606 | -1.786503 | 2.241369 | 0.0307086
2019-01-31 | 11 | HICU1 Cu_and_NIST994 Ga | Cu_mix | 32.847158 | 15.498758 | 35.24689 | 24.64336 | 2.119309 | 1.430187 | -1.790391 | 1.505608
2019-01-31 | 11 | HICU1 Cu_and_NIST994 Ga | Cu_11 | 32.11147 | 15.15221 | 34.31642 | 23.99428 | 2.119227 | 1.430097 |  |  | 1.505611 | -1.792672 | 2.241373 | 0.03262906
2019-01-31 | 11 | HICU1 Cu_and_NIST994 Ga | Cu_mix | 32.881576 | 15.515018 | 35.285702 | 24.670416 | 2.119306 | 1.430192 | -1.790432 | 1.505615
2019-01-31 | 11 | HICU1 Cu_and_NIST994 Ga | Cu_11 | 32.263251 | 15.224236 | 34.492336 | 24.117699 | 2.11917 | 1.430073 |  |  | 1.505618 | -1.79342 | 2.241366 | 0.02927818
2019-01-31 | 11 | HICU1 Cu_and_NIST994 Ga | Cu_mix | 32.937279 | 15.541533 | 35.357376 | 24.720751 | 2.119275 | 1.430179 | -1.790908 | 1.505622
2019-01-31 | 12 | HICU1 Cu_and_NIST994 Ga | blank | 0.0098008826 | 0.0043869204 | 0.027732485 | 0.017804932
2019-01-31 | 12 | HICU1 Cu_and_NIST994 Ga | Cu_mix | 32.937279 | 15.541533 | 35.357376 | 24.720751 | 2.119275 | 1.430179 | -1.790908 | 1.505622
2019-01-31 | 12 | HICU1 Cu_and_NIST994 Ga | Cu_12 | 33.34639 | 15.73354 | 36.164041 | 25.28341 | 2.119414 | 1.430257 |  |  | 1.505617 | -1.788915 | 2.241308 | 0.003550676
2019-01-31 | 12 | HICU1 Cu_and_NIST994 Ga | Cu_mix | 32.830046 | 15.491623 | 35.259305 | 24.653329 | 2.11918 | 1.430113 | -1.792331 | 1.505613
2019-01-31 | 12 | HICU1 Cu_and_NIST994 Ga | Cu_12 | 32.952483 | 15.549999 | 35.764052 | 25.007566 | 2.119098 | 1.430038 |  |  | 1.505598 | -1.7938 | 2.241316 | 0.007282524
2019-01-31 | 12 | HICU1 Cu_and_NIST994 Ga | Cu_mix | 32.590132 | 15.377465 | 34.968104 | 24.448798 | 2.119311 | 1.430166 | -1.79036 | 1.505584
2019-01-31 | 12 | HICU1 Cu_and_NIST994 Ga | Cu_12 | 33.005269 | 15.573466 | 35.814389 | 25.040689 | 2.119295 | 1.430157 |  |  | 1.505594 | -1.790802 | 2.241314 | 0.006226061
2019-01-31 | 12 | HICU1 Cu_and_NIST994 Ga | Cu_mix | 32.653246 | 15.407262 | 35.040146 | 24.498872 | 2.119309 | 1.430183 | -1.790395 | 1.505604
2019-01-31 | 12 | HICU1 Cu_and_NIST994 Ga | Cu_12 | 33.58812 | 15.844897 | 36.415327 | 25.455877 | 2.119775 | 1.430438 |  |  | 1.505605 | -1.784209 | 2.24136 | 0.0267644
2019-01-31 | 12 | HICU1 Cu_and_NIST994 Ga | Cu_mix | 32.891125 | 15.519739 | 35.315815 | 24.691925 | 2.119277 | 1.430166 | -1.790876 | 1.505606
2019-01-31 | 12 | HICU1 Cu_and_NIST994 Ga | Cu_12 | 32.878267 | 15.514576 | 35.686034 | 24.952439 | 2.119153 | 1.430071 |  |  | 1.505605 | -1.793165 | 2.24133 | 0.01326002
2019-01-31 | 12 | HICU1 Cu_and_NIST994 Ga | Cu_mix | 33.095437 | 15.613642 | 35.518276 | 24.829858 | 2.119617 | 1.430375 | -1.785745 | 1.505605