## Sheet1
Table S1. Carbon, fixed carbon, hydrogen, moisture, volatile matter, gross calorific, and net calorific of the coal samples.
Sample No. | Carbon (wt%) | Fixed carbon (wt%) | Hydrogen (wt%) | Moisture (wt%) | Volatile matter (wt%) | Gross calorific (Mg/kJ) | Net calorific (Mg/kJ)
1 | 64.6438 | 45.91 | 4.15 | 6.32 | 35.03 | 25.84 | 21.81
2 | 64.8606 | 36.57 | 3.76 | 9.14 | 35.59 | 22.19 | 17.34
3 | 65.348 | 42.99 | 3.84 | 8.27 | 33.53 | 24.02 | 21.32
4 | 65.4508 | 45.76 | 4.4 | 4.56 | 36.18 | 26.14 | 21.41
5 | 65.5926 | 39.94 | 4.46 | 11.5 | 37.76 | 23.91 | 20.3
6 | 65.8951 | 43.36 | 4.27 | 8.34 | 37.6 | 24.75 | 18.42
7 | 65.9129 | 40.68 | 3.72 | 5.55 | 33.39 | 22.8 | 18.07
8 | 66.2582 | 44.92 | 4.39 | 8.52 | 35.82 | 25.16 | 21.33
9 | 66.2783 | 40.33 | 4.19 | 12.34 | 38.12 | 23.53 | 18.76
10 | 66.2847 | 37.1 | 4.26 | 14.46 | 34.87 | 21.61 | 17.45
11 | 66.3777 | 42.85 | 4.26 | 10.52 | 35.33 | 24.32 | 20.81
12 | 67.053 | 41.46 | 3.89 | 12.12 | 32.56 | 22.85 | 18.84
13 | 67.1515 | 43.99 | 4.36 | 9.61 | 37.2 | 25.21 | 21.09
14 | 67.1967 | 42.15 | 4.19 | 13.06 | 37.38 | 24.67 | 19.76
15 | 67.3178 | 41.85 | 4.53 | 9.68 | 37.64 | 24.57 | 20.76
16 | 67.3768 | 42.54 | 4.29 | 10.94 | 36.92 | 24.6 | 20.87
17 | 67.3835 | 43.64 | 4.02 | 13.01 | 33.44 | 24.04 | 20.02
18 | 67.3927 | 45.89 | 3.48 | 6.02 | 29.41 | 24.15 | 20.8
19 | 67.3971 | 42.42 | 3.85 | 13.88 | 34.76 | 23.97 | 19.49
20 | 67.589 | 47.44 | 3.83 | 9.42 | 30.98 | 25 | 20.63
21 | 67.676 | 43.14 | 3.93 | 7.6 | 33.96 | 24.3 | 20.34
22 | 67.7433 | 47.82 | 4.49 | 3.36 | 37.96 | 27.11 | 20.22
23 | 67.8074 | 42.89 | 3.82 | 9.92 | 30.79 | 23.42 | 20.08
24 | 67.9146 | 46.56 | 4.14 | 7.74 | 34.44 | 25.91 | 21
25 | 67.9181 | 42.78 | 3.65 | 10.18 | 31.06 | 23.21 | 19.55
26 | 68.0522 | 42.6 | 4.24 | 9 | 38.7 | 25.13 | 18.87
27 | 68.0724 | 42.52 | 4.14 | 10.48 | 36.6 | 24.72 | 21.36
28 | 68.0816 | 47.53 | 4.21 | 8.62 | 33.13 | 26 | 22.41
29 | 68.1355 | 39.69 | 4.04 | 12.74 | 34.48 | 23.1 | 19.46
30 | 68.1771 | 42.55 | 4.29 | 10.17 | 33.78 | 24.29 | 21.18
31 | 68.2335 | 40.95 | 4.24 | 11.59 | 33.68 | 23.45 | 19.86
32 | 68.2467 | 45.26 | 4.22 | 5.82 | 32.64 | 24.91 | 21.05
33 | 68.3604 | 43.31 | 4.1 | 8.03 | 36.04 | 25.2 | 21.21
34 | 68.3631 | 45.85 | 4.42 | 6.08 | 37.86 | 26.36 | 20.66
35 | 68.4031 | 42.6 | 4.28 | 9.13 | 33.82 | 24.54 | 21.21
36 | 68.405 | 46.54 | 4.1 | 5.5 | 31.64 | 25.54 | 22.21
37 | 68.5766 | 46.42 | 4.44 | 6.73 | 36.5 | 26.47 | 22.32
38 | 68.6345 | 43.62 | 4.52 | 10.44 | 35.91 | 25.54 | 21.7
39 | 68.6419 | 43.41 | 3.64 | 10.84 | 30.12 | 23.62 | 20.82
40 | 68.7091 | 45.7 | 3.9 | 7.26 | 30.2 | 24.36 | 21.08
41 | 68.7422 | 41.9 | 4.12 | 9.56 | 35.34 | 23.76 | 19.14
42 | 68.7632 | 43.45 | 4.02 | 8.58 | 33.08 | 24.57 | 21.37
43 | 68.7634 | 44.62 | 4.11 | 11.36 | 34.98 | 25.34 | 20.98
44 | 68.8013 | 47.13 | 3.8 | 6.56 | 30.33 | 25.23 | 22.46
45 | 68.8231 | 46.73 | 4.67 | 7.03 | 37.52 | 26.98 | 22.35
46 | 68.854 | 43.58 | 4.03 | 7.2 | 33.37 | 24.85 | 21.37
47 | 68.9014 | 45.52 | 4.07 | 11.62 | 32.5 | 24.76 | 21.9
48 | 69.0331 | 45.2 | 4.08 | 7.48 | 32.34 | 25.04 | 22.17
49 | 69.061 | 44.39 | 4.02 | 11.49 | 35.76 | 25 | 20.05
50 | 69.0709 | 45.93 | 4.14 | 11.76 | 32.9 | 25.26 | 21.67
51 | 69.0743 | 44.96 | 3.76 | 13.88 | 30.22 | 24.04 | 20.83
52 | 69.1625 | 52.15 | 4.4 | 3.08 | 34.34 | 28.27 | 21.91
53 | 69.2164 | 44.32 | 3.92 | 9.96 | 30.84 | 23.99 | 20.76
54 | 69.2557 | 43.76 | 4.19 | 8.46 | 33.28 | 24.33 | 20.33
55 | 69.272 | 40.12 | 3.92 | 11.66 | 34.78 | 23.15 | 19.22
56 | 69.2828 | 43.96 | 4.3 | 10.92 | 37.24 | 25.42 | 20.2
57 | 69.3062 | 49.36 | 4.38 | 6.36 | 33.92 | 27.14 | 22.56
58 | 69.31 | 47.03 | 4.23 | 8.6 | 35.11 | 26.29 | 21.03
59 | 69.3833 | 47.23 | 4.53 | 5.84 | 38.83 | 26.89 | 20.75
60 | 69.506 | 45.3 | 3.96 | 7.46 | 30.94 | 24.44 | 20.91
61 | 69.5755 | 48.72 | 4.32 | 7.8 | 33.84 | 27.07 | 23.33
62 | 69.5819 | 44.3 | 4.3 | 10.86 | 37.36 | 26.08 | 21.97
63 | 69.6436 | 43.8 | 4.6 | 10.38 | 38.36 | 26.05 | 21.77
64 | 69.6455 | 46.63 | 4.16 | 10.41 | 34.12 | 25.7 | 22.48
65 | 69.8444 | 46.71 | 4.32 | 6.7 | 34.88 | 26.4 | 21.77
66 | 69.8765 | 49.14 | 4.46 | 6.66 | 34.6 | 27.37 | 24.27
67 | 69.9597 | 49.25 | 4.31 | 6.73 | 34.12 | 27.2 | 24.19
68 | 70.08 | 44.7 | 4.2 | 8.13 | 34 | 25.22 | 21.67
69 | 70.0828 | 49.25 | 4.31 | 6.92 | 34.13 | 26.98 | 22.63
70 | 70.0927 | 46.04 | 4.71 | 7.62 | 38.5 | 26.93 | 21.81
71 | 70.0979 | 45.22 | 3.92 | 7.66 | 31.28 | 24.45 | 20.39
72 | 70.1661 | 43.58 | 4.56 | 11.48 | 37.58 | 25.85 | 21.9
73 | 70.1697 | 49.83 | 4.38 | 6.37 | 34.4 | 27.39 | 21.92
74 | 70.3586 | 50.83 | 4.4 | 3.09 | 35.6 | 27.82 | 21.15
75 | 70.5019 | 45.29 | 3.9 | 8.13 | 31.22 | 24.79 | 22.25
76 | 70.595 | 48.41 | 4.5 | 6.92 | 34.84 | 27.12 | 23.6
77 | 70.6011 | 46.9 | 4.3 | 4.67 | 34.39 | 26.21 | 22.41
78 | 70.6268 | 48.36 | 4.32 | 7.38 | 34 | 26.69 | 22.12
79 | 70.7056 | 48.08 | 4.52 | 8.4 | 34.82 | 26.94 | 22.26
80 | 70.712 | 48.52 | 4.43 | 6.99 | 35.91 | 27.36 | 22.04
81 | 70.7378 | 46.22 | 4.22 | 6.16 | 33.62 | 25.91 | 22.33
82 | 70.7998 | 48.58 | 4.3 | 8.04 | 34.18 | 26.82 | 22.86
83 | 70.8149 | 44.94 | 4.34 | 9.3 | 38.04 | 26.2 | 20.77
84 | 70.905 | 42.94 | 4.28 | 11.62 | 38.01 | 25.52 | 21.08
85 | 71.051 | 45.09 | 4.02 | 9.18 | 31.93 | 25.12 | 22.22
86 | 71.0746 | 46.32 | 4.18 | 6.99 | 32.65 | 25.81 | 22.39
87 | 71.2192 | 48.38 | 4.4 | 8.78 | 33.98 | 26.84 | 22.32
88 | 71.335 | 49.96 | 4.35 | 4.8 | 34.96 | 27.39 | 21.29
89 | 71.4824 | 49.95 | 4.24 | 6.77 | 33.7 | 27.25 | 22.69
90 | 71.8483 | 47.17 | 4.36 | 4.57 | 34.66 | 26.55 | 22.62
91 | 71.8684 | 49.45 | 4.38 | 4.2 | 34.58 | 27.33 | 23.25
92 | 72.0691 | 50.169 | 4.3007 | 6.5388 | 33.8648 | 27.365 | 22.5823
93 | 72.1432 | 50.4668 | 4.3654 | 4.9691 | 35.1032 | 26.7518 | 21.0304
94 | 72.3171 | 50.6783 | 4.3882 | 4.925 | 35.1646 | 26.5601 | 21.403
95 | 72.3194 | 50.3529 | 4.3147 | 6.5575 | 33.9183 | 27.4637 | 22.6589
96 | 72.4412 | 50.3862 | 4.3177 | 6.5871 | 33.0555 | 27.4882 | 22.6654
97 | 72.4838 | 47.8959 | 4.3714 | 5.0606 | 34.2501 | 26.8268 | 23.1472
98 | 72.5092 | 50.4579 | 4.5156 | 4.3112 | 34.8298 | 27.8994 | 23.1254
99 | 72.523 | 50.442 | 4.3227 | 6.5994 | 33.9918 | 27.5225 | 22.6831
100 | 72.709 | 50.1292 | 4.4913 | 4.6111 | 34.8739 | 27.7871 | 23.0936
101 | 72.7659 | 44.6 | 4.1 | 10.78 | 35.94 | 25.22 | 21.69
102 | 72.8274 | 47.7869 | 4.3729 | 5.4121 | 34.3322 | 26.794 | 23.1
103 | 74.9045 | 44.0299 | 4.1818 | 10.4844 | 36.518 | 25.2011 | 21.3828
104 | 74.9763 | 40.5655 | 3.6943 | 13.3968 | 34.7162 | 23.4272 | 19.5607
105 | 75.0165 | 44.8344 | 4.2485 | 9.9965 | 35.5035 | 25.5684 | 21.6936
106 | 76.0243 | 41.169 | 3.7548 | 13.5486 | 36.5972 | 23.7703 | 19.8065
107 | 76.2916 | 40.37 | 3.75 | 13.25 | 37 | 23.45 | 19.55