## Table S1
Table S1 Full EPMA results (in wt%) of MtFe-1
No. | FeO | MnO | ZnO | CuO | CoO | TiO2 | Cr2O3 | SiO2 | Al2O3 | Na2O | MgO | K2O | P2O5 | CaO | NiO | Total
Detection limit | 0.018 | 0.019 | 0.021 | 0.018 | 0.022 | 0.037 | 0.036 | 0.058 | 0.037 | 0.027 | 0.025 | 0.008 | 0.039 | 0.013 | 0.018
1 | 86.497 | 0.126 | 0.03 | BDL | BDL | BDL | BDL | 2.261 | 0.256 | BDL | 0.644 | BDL | BDL | 0.358 | 0.038 | 90.21
2 | 86.818 | 0.047 | BDL | BDL | BDL | BDL | BDL | 2.301 | 0.293 | BDL | 0.615 | BDL | BDL | 0.131 | BDL | 90.205
3 | 85.861 | 0.089 | BDL | BDL | BDL | BDL | BDL | 2.354 | 0.205 | BDL | 0.735 | 0.023 | BDL | 0.288 | 0.02 | 89.575
4 | 86.14 | 0.086 | BDL | BDL | BDL | BDL | BDL | 2.427 | 0.218 | BDL | 0.728 | BDL | BDL | 0.223 | BDL | 89.822
5 | 86.413 | 0.046 | BDL | BDL | BDL | BDL | BDL | 2.333 | 0.334 | BDL | 0.616 | 0.009 | BDL | 0.157 | 0.021 | 89.929
6 | 86.219 | 0.097 | BDL | 0.018 | BDL | 0.105 | BDL | 2.367 | 0.306 | BDL | 0.602 | BDL | BDL | 0.22 | BDL | 89.934
7 | 86.535 | 0.06 | BDL | BDL | BDL | 0.046 | BDL | 2.419 | 0.329 | BDL | 0.678 | 0.009 | BDL | 0.149 | BDL | 90.225
8 | 86.42 | 0.052 | BDL | BDL | BDL | BDL | BDL | 2.233 | 0.223 | BDL | 0.612 | BDL | BDL | 0.137 | BDL | 89.677
9 | 86.848 | 0.095 | BDL | BDL | BDL | BDL | BDL | 2.224 | 0.188 | BDL | 0.732 | BDL | BDL | 0.227 | BDL | 90.314
10 | 86.302 | 0.074 | BDL | 0.027 | BDL | 0.054 | BDL | 2.396 | 0.204 | BDL | 0.636 | 0.012 | BDL | 0.226 | BDL | 89.931
11 | 86.718 | 0.077 | BDL | BDL | BDL | BDL | BDL | 2.351 | 0.331 | BDL | 0.663 | BDL | BDL | 0.215 | BDL | 90.355
12 | 85.947 | 0.083 | BDL | BDL | BDL | 0.084 | BDL | 2.246 | 0.27 | 0.049 | 0.674 | BDL | BDL | 0.309 | BDL | 89.662
13 | 86.378 | 0.089 | BDL | BDL | BDL | BDL | BDL | 2.437 | 0.226 | BDL | 0.627 | BDL | BDL | 0.221 | 0.03 | 90.008
14 | 86.973 | 0.1 | BDL | BDL | BDL | BDL | BDL | 2.353 | 0.252 | BDL | 0.692 | 0.02 | BDL | 0.108 | BDL | 90.498
15 | 86.421 | 0.071 | BDL | BDL | BDL | 0.06 | BDL | 2.338 | 0.309 | BDL | 0.589 | BDL | 0.039 | 0.139 | BDL | 89.966
16 | 86.372 | 0.057 | BDL | 0.035 | BDL | BDL | BDL | 2.425 | 0.261 | BDL | 0.55 | BDL | BDL | 0.12 | BDL | 89.82
17 | 86.582 | 0.058 | BDL | BDL | BDL | BDL | BDL | 2.296 | 0.244 | BDL | 0.648 | 0.013 | BDL | 0.195 | BDL | 90.036
18 | 86.681 | 0.039 | BDL | BDL | BDL | BDL | BDL | 2.313 | 0.324 | BDL | 0.663 | BDL | BDL | 0.152 | 0.035 | 90.207
19 | 86.714 | 0.08 | BDL | BDL | BDL | BDL | BDL | 2.093 | 0.248 | BDL | 0.624 | BDL | BDL | 0.195 | 0.027 | 89.981
20 | 86.872 | 0.088 | BDL | BDL | BDL | BDL | BDL | 2.027 | 0.193 | 0.07 | 0.627 | 0.014 | BDL | 0.243 | BDL | 90.134
21 | 86.321 | 0.093 | BDL | BDL | BDL | BDL | BDL | 2.406 | 0.27 | 0.032 | 0.762 | 0.009 | BDL | 0.336 | BDL | 90.229
22 | 86.581 | 0.077 | BDL | BDL | BDL | BDL | BDL | 2.374 | 0.262 | 0.054 | 0.751 | 0.019 | BDL | 0.333 | BDL | 90.451
23 | 86.048 | 0.108 | BDL | BDL | BDL | 0.061 | BDL | 2.425 | 0.349 | BDL | 0.772 | 0.009 | BDL | 0.447 | BDL | 90.219
24 | 86.506 | 0.092 | BDL | BDL | BDL | 0.05 | BDL | 2.072 | 0.249 | 0.049 | 0.634 | 0.009 | BDL | 0.413 | BDL | 90.074
25 | 86.829 | 0.059 | BDL | BDL | BDL | 0.062 | BDL | 2.287 | 0.187 | BDL | 0.636 | 0.015 | BDL | 0.183 | BDL | 90.258
26 | 86.317 | 0.074 | BDL | 0.038 | BDL | 0.085 | BDL | 2.179 | 0.212 | 0.038 | 0.675 | 0.013 | 0.058 | 0.175 | BDL | 89.864
27 | 86.679 | 0.054 | BDL | BDL | BDL | BDL | BDL | 2.354 | 0.29 | BDL | 0.69 | BDL | BDL | 0.171 | 0.018 | 90.256
28 | 86.684 | 0.082 | 0.026 | BDL | BDL | 0.048 | BDL | 2.161 | 0.257 | BDL | 0.585 | BDL | BDL | 0.336 | BDL | 90.179
29 | 86.327 | 0.08 | BDL | BDL | BDL | BDL | BDL | 2.058 | 0.253 | BDL | 0.675 | BDL | BDL | 0.222 | BDL | 89.615
30 | 86.457 | 0.1 | BDL | BDL | BDL | BDL | BDL | 1.987 | 0.222 | BDL | 0.675 | 0.017 | BDL | 0.297 | BDL | 89.755
31 | 86.513 | 0.103 | BDL | 0.021 | BDL | BDL | BDL | 2.335 | 0.229 | BDL | 0.621 | BDL | BDL | 0.243 | BDL | 90.065
32 | 86.98 | 0.084 | BDL | 0.025 | BDL | 0.052 | BDL | 2.427 | 0.2 | 0.043 | 0.736 | 0.011 | BDL | 0.233 | BDL | 90.828
33 | 86.939 | 0.079 | BDL | BDL | BDL | BDL | BDL | 2.332 | 0.254 | BDL | 0.629 | BDL | BDL | 0.199 | 0.025 | 90.457
34 | 85.957 | 0.121 | BDL | BDL | BDL | 0.038 | BDL | 2.31 | 0.214 | BDL | 0.749 | 0.012 | BDL | 0.347 | BDL | 89.748
35 | 86.236 | 0.086 | 0.049 | BDL | BDL | 0.08 | BDL | 2.223 | 0.203 | 0.038 | 0.685 | 0.01 | BDL | 0.263 | BDL | 89.873
36 | 86.838 | 0.104 | 0.025 | 0.039 | BDL | BDL | BDL | 2.043 | 0.302 | BDL | 0.617 | BDL | BDL | 0.151 | BDL | 90.119
37 | 86.73 | 0.087 | 0.028 | BDL | BDL | BDL | BDL | 2.154 | 0.239 | BDL | 0.648 | 0.02 | BDL | 0.165 | BDL | 90.071
38 | 86.419 | 0.08 | 0.022 | BDL | BDL | 0.058 | BDL | 2.006 | 0.197 | BDL | 0.684 | 0.016 | BDL | 0.159 | BDL | 89.641
39 | 86.746 | 0.062 | BDL | BDL | BDL | BDL | BDL | 1.943 | 0.209 | 0.032 | 0.638 | 0.016 | 0.039 | 0.213 | BDL | 89.898
40 | 85.638 | 0.089 | BDL | BDL | BDL | 0.055 | BDL | 1.91 | 0.235 | 0.054 | 0.664 | 0.011 | BDL | 0.289 | BDL | 88.945
41 | 85.951 | 0.083 | 0.023 | BDL | BDL | 0.079 | BDL | 2.231 | 0.245 | BDL | 0.605 | BDL | BDL | 0.274 | BDL | 89.491
42 | 86.147 | 0.093 | BDL | BDL | BDL | 0.052 | BDL | 2.228 | 0.255 | BDL | 0.676 | BDL | BDL | 0.29 | 0.023 | 89.764
43 | 86.593 | 0.082 | 0.035 | 0.019 | BDL | 0.053 | BDL | 2.294 | 0.195 | BDL | 0.761 | BDL | BDL | 0.267 | 0.033 | 90.332
44 | 86.289 | 0.092 | 0.03 | BDL | BDL | BDL | BDL | 2.195 | 0.226 | BDL | 0.73 | BDL | BDL | 0.198 | 0.019 | 89.779
45 | 86.532 | 0.102 | BDL | BDL | BDL | 0.041 | BDL | 2.248 | 0.246 | BDL | 0.65 | 0.008 | BDL | 0.236 | BDL | 90.063
46 | 86.461 | 0.085 | BDL | BDL | BDL | 0.053 | BDL | 2.199 | 0.21 | BDL | 0.641 | 0.009 | BDL | 0.249 | BDL | 89.907
47 | 86.853 | 0.076 | BDL | BDL | BDL | BDL | BDL | 2.091 | 0.248 | BDL | 0.57 | 0.016 | BDL | 0.194 | BDL | 90.048
48 | 86.869 | 0.071 | BDL | BDL | BDL | 0.066 | BDL | 2.059 | 0.216 | BDL | 0.662 | 0.014 | BDL | 0.236 | BDL | 90.193
49 | 86.427 | 0.075 | BDL | BDL | BDL | BDL | BDL | 2.035 | 0.242 | BDL | 0.577 | BDL | BDL | 0.242 | BDL | 89.598
50 | 86.919 | 0.101 | BDL | BDL | BDL | BDL | BDL | 1.883 | 0.218 | BDL | 0.74 | BDL | BDL | 0.214 | BDL | 90.075
Average (1-25) | 86.47984 | 0.07772 | 0.03 | 0.02666667 |  | 0.06525 |  | 2.31032 | 0.26124 | 0.0508 | 0.6604 | 0.01341667 | 0.039 | 0.229 | 0.0285 | 90.0688
Stdev (1-25) | 0.2938803 | 0.02137662 |  | 0.008504901 |  | 0.01970315 |  | 0.1124243 | 0.04963221 | 0.01359044 | 0.05798419 | 0.004944388 |  | 0.09250766 | 0.007286975 | 0.2422124
Average (26-50) | 86.50004 | 0.0858 | 0.02975 | 0.0284 |  | 0.05846154 |  | 2.1554 | 0.23268 | 0.041 | 0.66332 | 0.01330769 | 0.0485 | 0.23452 | 0.0236 | 89.94256
Stdev (26-50) | 0.3427614 | 0.0143846 | 0.008811518 | 0.009476286 |  | 0.01481899 |  | 0.1483557 | 0.02731257 | 0.008246211 | 0.05284941 | 0.003544588 | 0.01343503 | 0.05285051 | 0.00598331 | 0.3642849
Min | 85.638 | 0.039 | 0.022 | 0.018 | 0 | 0.038 | 0 | 1.883 | 0.187 | 0.032 | 0.55 | 0.008 | 0.039 | 0.108 | 0.018 | 88.945
Max | 86.98 | 0.126 | 0.049 | 0.039 | 0 | 0.105 | 0 | 2.437 | 0.349 | 0.07 | 0.772 | 0.023 | 0.058 | 0.447 | 0.038 | 90.828
Average (n=50) | 86.48994 | 0.08176 | 0.02977778 | 0.02775 |  | 0.06104762 |  | 2.23286 | 0.24696 | 0.0459 | 0.66186 | 0.01336 | 0.04533333 | 0.23176 | 0.02627273 | 90.00568
Stdev (n=50) | 0.3161479 | 0.01848834 | 0.008242842 | 0.008531454 |  | 0.01670472 |  | 0.1519647 | 0.04219003 | 0.01178935 | 0.05492704 | 0.004182105 | 0.01096966 | 0.07461481 | 0.006886086 | 0.3127265
Notes: BDL means below detection limit. Analysis numbers from 1 to 25 and 26 to 50 represent results from two pieces of magneite, respectively

## Table S2
Table S2 Statistical summary of LA-ICP-MS results of MtTR-1 that was used to represent the results of MtFe-1
| Na2O | MgO | Al2O3 | SiO2 | K2O | CaO | TiO2 | MnO | V | Cr | Co | Ni | Cu | Zn | Ga | Ge | Rb | Sr | Zr | Mo | Ba | La | Ce | W | Bi | Pb
| wt% | wt% | wt% | wt% | wt% | wt% | wt% | wt% | µg g-1 | µg g-1 | µg g-1 | µg g-1 | µg g-1 | µg g-1 | µg g-1 | µg g-1 | µg g-1 | µg g-1 | µg g-1 | µg g-1 | µg g-1 | µg g-1 | µg g-1 | µg g-1 | µg g-1 | µg g-1
Average (n=82) | 0.013 | 0.67 | 0.279 | 2.374 | 0.026 | 0.26 | 0.047 | 0.081 | 149 | 40.5 | 63.5 | 159.6 | 34.7 | 59.9 | 10.5 | 1.82 | 1.13 | 6.21 | 1.81 | 1.27 | 8.39 | 1.28 | 2.09 | 1.97 | 32.1 | 1.29
stdev | 0.001 | 0.034 | 0.021 | 0.039 | 0.002 | 0.032 | 0.003 | 0.004 | 1.8 | 4.3 | 0.9 | 5.3 | 2.2 | 3.7 | 0.4 | 0.17 | 0.07 | 0.44 | 0.56 | 0.28 | 0.62 | 0.1 | 0.12 | 0.17 | 1.8 | 0.11
Note: All data are from Huang et al. (2023) a
a X.-W. Huang, Y.-M. Meng, S. Lin and L. Qi, Atomic Spectroscopy, 2023, 44, 103-111.

## Table S3
Table S3 In situ Fe isotope ratios for MtFe-1 using itself as bracketing standard
Analysis no. | δ56Fe | 2SD | δ57Fe | 2SD
1 | -0.01120813 | 0.024445 | -0.03107574 | 0.05040618
2 | -0.06654713 | 0.02826161 | -0.04130142 | 0.05504943
3 | 0.06300962 | 0.02628126 | 0.07317055 | 0.05458913
4 | 0.02271742 | 0.02451144 | 0.03888379 | 0.05588443
5 | -0.02324303 | 0.02357883 | -0.05570471 | 0.04815829
6 | 0.003363558 | 0.02666409 | -0.01603347 | 0.05348737
7 | -0.0286414 | 0.02867454 | -0.01950284 | 0.05363303
8 | 0.04552385 | 0.02220446 | 0.1070369 | 0.04769712
9 | -0.02675413 | 0.02655163 | -0.07519382 | 0.05197934
10 | -0.01711115 | 0.03070158 | -0.04823721 | 0.05621551
11 | 0.03112768 | 0.02595751 | 0.1135454 | 0.05332009
12 | -0.05483316 | 0.0233443 | -0.1468689 | 0.04664109
13 | 0.09455377 | 0.02830325 | 0.1742337 | 0.06102836
14 | -0.0516465 | 0.0255309 | -0.1037816 | 0.05219268
15 | 0.002955111 | 0.02127284 | 0.01182553 | 0.05201175
16 | -0.04305521 | 0.02720896 | -0.01974163 | 0.04671269
17 | 0.0629952 | 0.02782922 | -0.0007746772 | 0.05015216
18 | -0.04663927 | 0.0259668 | 0.02401201 | 0.05611806
Average | -0.002412939 | 0.09327757 | -0.0008615663 | 0.1604406

## Table S4
Table S4 In situ Fe isotope ratios for MtFe-1 using IRMM-014 as bracketing standard
Analysis no. | δ56Fe | 2SD | δ57Fe | 2SD
1 | -0.2095826 | 0.02384612 | -0.2869867 | 0.04685329
2 | -0.2161551 | 0.02688769 | -0.349009 | 0.04911501
3 | -0.1709772 | 0.02600845 | -0.3298703 | 0.05085769
4 | -0.2105774 | 0.02439853 | -0.3125056 | 0.04820712
5 | -0.1635244 | 0.02435872 | -0.2348656 | 0.05298158
6 | -0.1460692 | 0.02192526 | -0.1824836 | 0.04409799
7 | -0.1926515 | 0.02412303 | -0.3195117 | 0.04840379
8 | -0.1886621 | 0.02412802 | -0.2669479 | 0.04897964
9 | -0.1806364 | 0.02312984 | -0.3278176 | 0.04640302
10 | -0.1538959 | 0.02242547 | -0.272961 | 0.04526829
11 | -0.1644447 | 0.02216765 | -0.2893389 | 0.04320442
12 | -0.2043294 | 0.02594132 | -0.2529435 | 0.04755359
13 | -0.1207779 | 0.02118255 | -0.2002263 | 0.04902478
14 | -0.1888161 | 0.03096026 | -0.2538303 | 0.04549677
15 | -0.2043571 | 0.0231932 | -0.24344 | 0.0485746
16 | -0.0900519 | 0.02231548 | -0.1725694 | 0.04558061
17 | -0.1061867 | 0.02208181 | -0.1393294 | 0.04331542
18 | -0.1149548 | 0.0210365 | -0.1555198 | 0.04336497
19 | -0.1467427 | 0.02407497 | -0.2208777 | 0.04994933
20 | -0.1052354 | 0.01913979 | -0.06884444 | 0.04053097
Average | -0.16 | 0.08 | -0.24 | 0.15