## Sheet1
Compounds | HOMO (eV) | LUMO (eV) | LUMO+1 (eV) | Diff_L-L+1 | H-L Gap (eV) | λ(nm) | E_S(eV) | f | E_B(eV) | Q20 | V_OC(V)
A1-D1-A1 | -5.455 | -3.444 | -3.258 | 0.186 | 2.011 | 735.72 | 1.685 | 3.0323 | 0.326 | 136.766894 | 0.852
A2-D1-A2 | -5.229 | -2.971 | -2.722 | 0.249 | 2.258 | 645.34 | 1.921 | 2.952 | 0.337 | 62.814197 | 1.325
A3-D1-A3 | -5.546 | -3.657 | -3.496 | 0.161 | 1.889 | 780.99 | 1.587 | 2.9153 | 0.302 | 110.012644 | 0.639
A4-D1-A4 | -5.452 | -3.478 | -3.275 | 0.203 | 1.974 | 746.3 | 1.661 | 3.1937 | 0.313 | 119.53422 | 0.818
A5-D1-A5 | -5.268 | -3.238 | -3.142 | 0.096 | 2.03 | 739.77 | 1.676 | 1.9837 | 0.354 | 63.140401 | 1.058
A6-D1-A6 | -5.368 | -3.402 | -3.315 | 0.087 | 1.966 | 766.29 | 1.618 | 1.8609 | 0.348 | 106.68245 | 0.894
A7-D1-A7 | -5.257 | -3.239 | -3.152 | 0.087 | 2.018 | 749.14 | 1.655 | 2.0604 | 0.363 | 52.554445 | 1.057
A8-D1-A8 | -5.344 | -3.281 | -3.162 | 0.119 | 2.063 | 718.29 | 1.726 | 2.2338 | 0.337 | 101.195151 | 1.015
A9-D1-A9 | -5.775 | -3.901 | -3.751 | 0.15 | 1.874 | 799.35 | 1.55 | 2.7068 | 0.324 | 264.549391 | 0.395
A10-D1-A10 | -5.622 | -3.824 | -3.75 | 0.074 | 1.798 | 837.37 | 1.481 | 1.7326 | 0.317 | 195.342213 | 0.472
A11-D1-A11 | -5.358 | -3.111 | -2.841 | 0.27 | 2.247 | 654.77 | 1.893 | 3.032 | 0.354 | 92.288222 | 1.185
A12-D1-A12 | -5.325 | -3.136 | -2.911 | 0.225 | 2.189 | 659.6 | 1.88 | 3.1175 | 0.309 | 182.560264 | 1.16
A1-D2-A1 | -5.469 | -3.455 | -3.268 | 0.187 | 2.014 | 735.29 | 1.686 | 3.0525 | 0.328 | 134.785053 | 0.841
A2-D2-A2 | -5.241 | -2.98 | -2.73 | 0.25 | 2.261 | 645.05 | 1.922 | 2.9781 | 0.339 | 61.380598 | 1.316
A3-D2-A3 | -5.561 | -3.668 | -3.507 | 0.161 | 1.893 | 780.49 | 1.588 | 2.9337 | 0.305 | 107.733979 | 0.628
A4-D2-A4 | -5.466 | -3.488 | -3.285 | 0.203 | 1.978 | 745.84 | 1.662 | 3.2159 | 0.316 | 117.393247 | 0.808
A5-D2-A5 | -5.28 | -3.245 | -3.15 | 0.095 | 2.035 | 739.43 | 1.677 | 1.9943 | 0.358 | 61.597117 | 1.051
A6-D2-A6 | -5.382 | -3.411 | -3.323 | 0.088 | 1.971 | 765.94 | 1.619 | 1.8695 | 0.352 | 104.557834 | 0.885
A7-D2-A7 | -5.27 | -3.236 | -3.141 | 0.095 | 2.034 | 744.19 | 1.666 | 2.0698 | 0.368 | 46.077636 | 1.06
A8-D2-A8 | -5.358 | -3.289 | -3.171 | 0.118 | 2.069 | 717.29 | 1.727 | 2.2479 | 0.342 | 99.311776 | 1.007
A9-D2-A9 | -5.793 | -3.914 | -3.764 | 0.15 | 1.879 | 799.18 | 1.551 | 2.7199 | 0.328 | 262.137617 | 0.382
A10-D2-A10 | -5.63 | -3.834 | -3.761 | 0.073 | 1.796 | 836.92 | 1.481 | 1.7392 | 0.315 | 191.775276 | 0.462
A11-D2-A11 | -5.371 | -3.122 | -2.851 | 0.271 | 2.249 | 654.43 | 1.894 | 3.0581 | 0.355 | 90.454322 | 1.174
A12-D2-A12 | -5.339 | -3.146 | -2.92 | 0.226 | 2.193 | 659.25 | 1.881 | 3.142 | 0.312 | 180.223711 | 1.15
A1-D3-A1 | -4.578 | -3.139 | -2.919 | 0.22 | 1.439 | 1076.04 | 1.152 | 2.6434 | 0.287 | 202.323909 | 1.157
A2-D3-A2 | -4.294 | -2.623 | -2.362 | 0.261 | 1.671 | 1025.82 | 1.209 | 2.1966 | 0.462 | 115.648196 | 1.673
A3-D3-A3 | -4.678 | -3.365 | -3.151 | 0.214 | 1.313 | 1165.39 | 1.064 | 2.7396 | 0.249 | 180.13446 | 0.931
A4-D3-A4 | -4.586 | -3.169 | -2.92 | 0.249 | 1.417 | 1081.78 | 1.146 | 2.8764 | 0.271 | 186.587288 | 1.127
A5-D3-A5 | -4.379 | -2.961 | -2.856 | 0.105 | 1.418 | 1141.42 | 1.086 | 1.528 | 0.332 | 128.193391 | 1.335
A6-D3-A6 | -4.483 | -3.125 | -3.023 | 0.102 | 1.358 | 1198.58 | 1.034 | 1.5005 | 0.324 | 172.366381 | 1.171
A7-D3-A7 | -4.377 | -2.977 | -2.881 | 0.096 | 1.4 | 1163.83 | 1.065 | 1.538 | 0.335 | 121.719132 | 1.319
A8-D3-A8 | -4.446 | -2.978 | -2.852 | 0.126 | 1.468 | 1077.31 | 1.151 | 1.682 | 0.317 | 163.699906 | 1.318
A9-D3-A9 | -4.913 | -3.605 | -3.426 | 0.179 | 1.308 | 1217.69 | 1.018 | 2.0968 | 0.29 | 333.0193 | 0.691
A10-D3-A10 | -4.749 | -3.553 | -3.455 | 0.098 | 1.196 | 1363.45 | 0.909 | 1.5162 | 0.287 | 262.811274 | 0.743
A11-D3-A11 | -4.428 | -2.76 | -2.471 | 0.289 | 1.668 | 921.31 | 1.346 | 2.5542 | 0.322 | 146.49623 | 1.536
A12-D3-A12 | -4.427 | -2.804 | -2.565 | 0.239 | 1.623 | 927.17 | 1.3372 | 2.508 | 0.2858 | 238.005796 | 1.492
A1-D4-A1 | -4.608 | -3.16 | -2.941 | 0.219 | 1.448 | 1074.67 | 1.154 | 2.6597 | 0.294 | 198.169747 | 1.136
A2-D4-A2 | -4.323 | -2.643 | -2.383 | 0.26 | 1.68 | 909.55 | 1.363 | 2.4774 | 0.317 | 112.461377 | 1.653
A3-D4-A3 | -4.709 | -3.387 | -3.175 | 0.212 | 1.322 | 1163.97 | 1.065 | 2.7553 | 0.257 | 174.935296 | 0.909
A4-D4-A4 | -4.617 | -3.19 | -2.944 | 0.246 | 1.427 | 1080.38 | 1.148 | 2.8957 | 0.279 | 182.104556 | 1.106
A5-D4-A5 | -4.407 | -2.979 | -2.874 | 0.105 | 1.428 | 1140.03 | 1.088 | 1.5328 | 0.34 | 124.384869 | 1.317
A6-D4-A6 | -4.512 | -3.144 | -3.042 | 0.102 | 1.368 | 1197.23 | 1.036 | 1.5044 | 0.332 | 167.629711 | 1.152
A7-D4-A7 | -4.404 | -2.981 | -2.877 | 0.104 | 1.423 | 1150.82 | 1.077 | 1.5393 | 0.346 | 112.008643 | 1.315
A8-D4-A8 | -4.475 | -2.998 | -2.872 | 0.126 | 1.477 | 1076.12 | 1.152 | 1.6874 | 0.325 | 159.558206 | 1.298
A9-D4-A9 | -4.947 | -3.628 | -3.45 | 0.178 | 1.319 | 1216.42 | 1.019 | 2.1063 | 0.3 | 328.560148 | 0.668
A10-D4-A10 | -4.781 | -3.574 | -3.476 | 0.098 | 1.207 | 1362.02 | 0.91 | 1.5192 | 0.297 | 255.881457 | 0.722
A11-D4-A11 | -4.458 | -2.782 | -2.493 | 0.289 | 1.676 | 920.14 | 1.347 | 2.5769 | 0.329 | 142.950683 | 1.514
A12-D4-A12 | -4.387 | -2.832 | -2.597 | 0.235 | 1.555 | 925.76 | 1.339 | 2.5286 | 0.216 | 233.719253 | 1.464
A1-D5-A1 | -5.367 | -3.424 | -3.3 | 0.124 | 1.943 | 763.57 | 1.624 | 3.2236 | 0.319 | 157.859102 | 0.872
A2-D5-A2 | -5.157 | -2.965 | -2.792 | 0.173 | 2.192 | 666.43 | 1.86 | 3.2805 | 0.332 | 73.427445 | 1.331
A3-D5-A3 | -5.446 | -3.636 | -3.529 | 0.107 | 1.81 | 819.64 | 1.513 | 3.0627 | 0.297 | 133.060272 | 0.66
A4-D5-A4 | -5.367 | -3.456 | -3.321 | 0.135 | 1.911 | 774.79 | 1.6 | 3.409 | 0.311 | 137.972573 | 0.84
A5-D5-A5 | -5.195 | -3.235 | -3.17 | 0.065 | 1.96 | 764.58 | 1.622 | 2.09 | 0.338 | 71.943095 | 1.061
A6-D5-A6 | -5.286 | -3.396 | -3.338 | 0.058 | 1.89 | 795.65 | 1.558 | 1.9363 | 0.332 | 121.566583 | 0.9
A7-D5-A7 | -5.185 | -3.237 | -3.178 | 0.059 | 1.948 | 773.13 | 1.604 | 2.1488 | 0.344 | 60.847308 | 1.059
A8-D5-A8 | -5.264 | -3.272 | -3.191 | 0.081 | 1.992 | 743.56 | 1.667 | 2.3614 | 0.325 | 115.221011 | 1.024
A9-D5-A9 | -5.659 | -3.868 | -3.767 | 0.101 | 1.791 | 841.47 | 1.473 | 2.7641 | 0.318 | 307.998526 | 0.428
A10-D5-A10 | -5.515 | -3.81 | -3.761 | 0.049 | 1.705 | 881.14 | 1.407 | 1.7656 | 0.298 | 222.275278 | 0.486
A11-D5-A11 | -5.272 | -3.096 | -2.911 | 0.185 | 2.176 | 679.4 | 1.825 | 3.3442 | 0.351 | 109.505492 | 1.2
A12-D5-A12 | -5.255 | -3.123 | -2.968 | 0.155 | 2.132 | 676.9 | 1.832 | 3.4347 | 0.3 | 209.687403 | 1.173
A1-D6-A1 | -5.294 | -3.424 | -3.282 | 0.142 | 1.87 | 797.01 | 1.556 | 3.1435 | 0.314 | 161.021225 | 0.872
A2-D6-A2 | -5.084 | -2.977 | -2.782 | 0.195 | 2.107 | 696.84 | 1.779 | 3.1465 | 0.328 | 79.180485 | 1.319
A3-D6-A3 | -5.375 | -3.631 | -3.51 | 0.121 | 1.744 | 856.18 | 1.448 | 2.9849 | 0.296 | 128.019727 | 0.665
A4-D6-A4 | -5.295 | -3.455 | -3.303 | 0.152 | 1.84 | 808.97 | 1.533 | 3.3071 | 0.307 | 139.876484 | 0.841
A5-D6-A5 | -5.121 | -3.229 | -3.152 | 0.077 | 1.892 | 795.71 | 1.558 | 2.137 | 0.334 | 72.367271 | 1.067
A6-D6-A6 | -5.223 | -3.387 | -3.319 | 0.068 | 1.836 | 828.1 | 1.497 | 1.9772 | 0.339 | 124.333114 | 0.909
A7-D6-A7 | -5.111 | -3.23 | -3.16 | 0.07 | 1.881 | 804.36 | 1.541 | 2.1962 | 0.34 | 60.930577 | 1.066
A8-D6-A8 | -5.19 | -3.269 | -3.173 | 0.096 | 1.921 | 774.28 | 1.601 | 2.3917 | 0.32 | 117.534671 | 1.027
A9-D6-A9 | -5.588 | -3.86 | -3.745 | 0.115 | 1.728 | 877.72 | 1.413 | 2.7443 | 0.315 | 315.752166 | 0.436
A10-D6-A10 | -5.444 | -3.796 | -3.74 | 0.056 | 1.648 | 918.64 | 1.35 | 1.7914 | 0.298 | 231.525974 | 0.5
A11-D6-A11 | -5.199 | -3.109 | -2.901 | 0.208 | 2.09 | 710.41 | 1.745 | 3.194 | 0.345 | 116.151617 | 1.187
A12-D6-A12 | -5.184 | -3.132 | -2.957 | 0.175 | 2.052 | 706.84 | 1.754 | 3.3114 | 0.298 | 215.992569 | 1.164
A1-D7-A1 | -5.349 | -3.414 | -3.27 | 0.144 | 1.935 | 767.08 | 1.616 | 3.3594 | 0.319 | 133.361522 | 0.882
A2-D7-A2 | -5.13 | -2.97 | -2.773 | 0.197 | 2.16 | 676.54 | 1.833 | 3.3351 | 0.327 | 57.535504 | 1.326
A3-D7-A3 | -5.427 | -3.616 | -3.493 | 0.123 | 1.811 | 816.88 | 1.518 | 3.2169 | 0.293 | 129.57998 | 0.68
A4-D7-A4 | -5.347 | -3.445 | -3.291 | 0.154 | 1.902 | 777.96 | 1.594 | 3.5166 | 0.308 | 119.922436 | 0.851
A5-D7-A5 | -5.174 | -3.22 | -3.141 | 0.079 | 1.954 | 769.59 | 1.611 | 2.269 | 0.343 | 61.742074 | 1.076
A6-D7-A6 | -5.268 | -3.376 | -3.306 | 0.07 | 1.892 | 798.01 | 1.554 | 2.1041 | 0.338 | 104.501339 | 0.92
A7-D7-A7 | -5.165 | -3.223 | -3.15 | 0.073 | 1.942 | 778.7 | 1.592 | 2.3278 | 0.35 | 50.989153 | 1.073
A8-D7-A8 | -5.243 | -3.257 | -3.157 | 0.1 | 1.986 | 747.77 | 1.658 | 2.5635 | 0.328 | 98.395364 | 1.039
A9-D7-A9 | -5.648 | -3.847 | -3.73 | 0.117 | 1.801 | 836.45 | 1.482 | 2.9419 | 0.319 | 256.227639 | 0.449
A10-D7-A10 | -5.503 | -3.782 | -3.725 | 0.057 | 1.721 | 877.05 | 1.414 | 1.908 | 0.307 | 191.241819 | 0.514
A11-D7-A11 | -5.25 | -3.103 | -2.893 | 0.21 | 2.147 | 687.21 | 1.804 | 3.3953 | 0.343 | 86.680612 | 1.193
A12-D7-A12 | -5.227 | -3.126 | -2.947 | 0.179 | 2.101 | 688.7 | 1.8 | 3.4886 | 0.301 | 167.199757 | 1.17
A1-D8-A1 | -4.537 | -3.175 | -3.024 | 0.151 | 1.362 | 1162.51 | 1.066 | 2.8176 | 0.296 | 229.683483 | 1.121
A2-D8-A2 | -4.284 | -2.689 | -2.511 | 0.178 | 1.595 | 968.7 | 1.28 | 2.693 | 0.315 | 134.769219 | 1.607
A3-D8-A3 | -4.629 | -3.397 | -3.25 | 0.147 | 1.232 | 1277.03 | 0.971 | 2.9266 | 0.261 | 210.830071 | 0.899
A4-D8-A4 | -4.546 | -3.203 | -3.035 | 0.168 | 1.343 | 1171.75 | 1.058 | 3.066 | 0.285 | 209.694385 | 1.093
A5-D8-A5 | -4.355 | -3.012 | -2.938 | 0.074 | 1.343 | 1218.17 | 1.018 | 1.6448 | 0.325 | 138.312866 | 1.284
A6-D8-A6 | -4.45 | -3.172 | -3.101 | 0.071 | 1.278 | 1290.07 | 0.961 | 1.6149 | 0.317 | 192.586617 | 1.124
A7-D8-A7 | -4.352 | -3.025 | -2.958 | 0.067 | 1.327 | 1240.87 | 0.999 | 1.6445 | 0.328 | 130.21436 | 1.271
A8-D8-A8 | -4.417 | -3.028 | -2.938 | 0.09 | 1.389 | 1153.13 | 1.075 | 1.8179 | 0.314 | 182.008615 | 1.268
A9-D8-A9 | -4.844 | -3.624 | -3.494 | 0.13 | 1.22 | 1340.15 | 0.925 | 2.2699 | 0.295 | 392.178136 | 0.672
A10-D8-A10 | -4.693 | -3.588 | -3.518 | 0.07 | 1.105 | 1498.19 | 0.828 | 1.6508 | 0.277 | 305.596169 | 0.708
A11-D8-A11 | -4.401 | -2.816 | -2.619 | 0.197 | 1.585 | 990.18 | 1.252 | 2.7965 | 0.333 | 174.003581 | 1.48
A12-D8-A12 | -4.405 | -2.86 | -2.697 | 0.163 | 1.545 | 982.7 | 1.262 | 2.7089 | 0.283 | 276.435326 | 1.436
A1-D9-A1 | -4.655 | -3.196 | -3.057 | 0.139 | 1.459 | 1077.37 | 1.151 | 2.736 | 0.308 | 224.246136 | 1.1
A2-D9-A2 | -4.407 | -2.712 | -2.541 | 0.171 | 1.695 | 907.98 | 1.365 | 2.6381 | 0.33 | 131.178333 | 1.584
A3-D9-A3 | -4.745 | -3.385 | -3.283 | 0.102 | 1.36 | 1178.49 | 1.052 | 2.8087 | 0.308 | 195.469848 | 0.911
A4-D9-A4 | -4.664 | -3.225 | -3.07 | 0.155 | 1.439 | 1086.67 | 1.141 | 2.9753 | 0.298 | 204.449414 | 1.071
A5-D9-A5 | -4.472 | -3.027 | -2.958 | 0.069 | 1.445 | 1120.25 | 1.107 | 1.6157 | 0.338 | 134.977697 | 1.269
A6-D9-A6 | -4.567 | -3.187 | -3.121 | 0.066 | 1.38 | 1181.55 | 1.049 | 1.5653 | 0.331 | 186.751841 | 1.109
A7-D9-A7 | -4.468 | -3.039 | -2.975 | 0.064 | 1.429 | 1138.95 | 1.089 | 1.6184 | 0.34 | 126.93802 | 1.257
A8-D9-A8 | -4.537 | -3.048 | -2.963 | 0.085 | 1.489 | 1065.6 | 1.163 | 1.8035 | 0.326 | 177.821378 | 1.248
A9-D9-A9 | -4.964 | -3.642 | -3.523 | 0.119 | 1.322 | 1225.49 | 1.012 | 2.2362 | 0.31 | 381.795565 | 0.654
A10-D9-A10 | -4.812 | -3.6 | -3.538 | 0.062 | 1.212 | 1356.94 | 0.914 | 1.5667 | 0.298 | 294.454932 | 0.696
A11-D9-A11 | -4.527 | -2.84 | -2.654 | 0.186 | 1.687 | 924.86 | 1.341 | 2.7391 | 0.346 | 169.728963 | 1.456
A12-D9-A12 | -4.529 | -2.879 | -2.724 | 0.155 | 1.65 | 919.83 | 1.348 | 2.6764 | 0.302 | 270.272171 | 1.417
A1-D10-A1 | -4.676 | -3.157 | -3.02 | 0.137 | 1.519 | 1007.41 | 1.231 | 2.8073 | 0.288 | 186.932483 | 1.139
A2-D10-A2 | -4.423 | -2.677 | -2.508 | 0.169 | 1.746 | 858.28 | 1.445 | 2.8096 | 0.301 | 105.000955 | 1.619
A3-D10-A3 | -4.777 | -3.374 | -3.246 | 0.128 | 1.403 | 1082.75 | 1.145 | 2.8474 | 0.258 | 184.296361 | 0.922
A4-D10-A4 | -4.68 | -3.184 | -3.035 | 0.149 | 1.496 | 1017.09 | 1.219 | 3.0114 | 0.277 | 172.422579 | 1.112
A5-D10-A5 | -4.495 | -2.999 | -2.931 | 0.068 | 1.496 | 1057.75 | 1.172 | 1.6598 | 0.324 | 110.247338 | 1.297
A6-D10-A6 | -4.594 | -3.158 | -3.093 | 0.065 | 1.436 | 1108.75 | 1.118 | 1.6032 | 0.318 | 158.328309 | 1.138
A7-D10-A7 | -4.493 | -3.015 | -2.952 | 0.063 | 1.478 | 1076.47 | 1.152 | 1.676 | 0.326 | 101.533028 | 1.281
A8-D10-A8 | -4.558 | -3.009 | -2.926 | 0.083 | 1.549 | 1003.45 | 1.236 | 1.806 | 0.313 | 148.493431 | 1.287
A9-D10-A9 | -4.992 | -3.603 | -3.493 | 0.11 | 1.389 | 1139.11 | 1.088 | 2.1562 | 0.301 | 322.534307 | 0.693
A10-D10-A10 | -4.846 | -3.574 | -3.515 | 0.059 | 1.272 | 1257.48 | 0.986 | 1.5829 | 0.286 | 257.272304 | 0.722
A11-D10-A11 | -4.54 | -2.802 | -2.618 | 0.184 | 1.738 | 872.72 | 1.421 | 2.8338 | 0.317 | 137.123758 | 1.494
A12-D10-A12 | -4.552 | -2.847 | -2.693 | 0.154 | 1.705 | 872.03 | 1.422 | 2.8491 | 0.283 | 225.448923 | 1.449
FTAZ (Donor) | -4.983 | -2.239