## Photocatalysis
V
Time (minutes) | Absorbance | Concentration (mg/L) | C/C0 | C/C-30 | Deviation | C/C0 Deviation | % uncertainty | Cumlative % uncertainty | Total uncertainty
-30 | 0.8645 | 5.08784185 | N/A | 1 | 0.0015
0 | 0.753 | 4.4316309 | 1 | 0.8710237 | 0.01 | 0.01414214 | 1 | 1.414214 | 0.01414214
15 | 0.7415 | 4.36394995 | 0.9847278 | 0.8577212 | 0.0145 | 0.01752766 | 1.472488 | 1.77995 | 0.01752766
30 | 0.717 | 4.2197601 | 0.9521912 | 0.8293811 | 0.014 | 0.01693124 | 1.470293 | 1.778134 | 0.01693124
45 | 0.6855 | 4.03437315 | 0.9103586 | 0.7929439 | 0.0225 | 0.0242719 | 2.471554 | 2.666192 | 0.0242719
60 | 0.664 | 3.9078392 | 0.8818061 | 0.768074 | 0.028 | 0.02935572 | 3.175301 | 3.329045 | 0.02935572
90 | 0.6165 | 3.62828745 | 0.8187251 | 0.713129 | 0.0315 | 0.0325466 | 3.847445 | 3.975278 | 0.0325466
120 | 0.578 | 3.4017034 | 0.7675963 | 0.6685946 | 0.031 | 0.03193619 | 4.038581 | 4.160546 | 0.03193619
150 | 0.5225 | 3.07506925 | 0.6938911 | 0.6043956 | 0.0465 | 0.04701488 | 6.70134 | 6.775541 | 0.04701488
180 | 0.4735 | 2.78668955 | 0.6288181 | 0.5477154 | 0.0595 | 0.05983136 | 9.462196 | 9.514892 | 0.05983136
VT80
Time (minutes) | Absorbance | Concentration (mg/L) | C/C0 | C/C-30 | Deviation | C/C0 Deviation | % uncertainty | Cumlative % uncertainty | Total uncertainty
-30 | 0.8665 | 5.20688515 | N/A | 1 | 0.0045 | N/A
0 | 0.181 | 1.0876471 | 1 | 0.2088863 | 0.006 | 0.008485281 | 0.6 | 0.8485281 | 0.008485281
15 | 0.133 | 0.7992103 | 0.7348066 | 0.1534911 | 0.007 | 0.008272718 | 0.9526316 | 1.125836 | 0.008272718
30 | 0.1 | 0.60091 | 0.5524862 | 0.1154068 | 0.014 | 0.0143871 | 2.534 | 2.604065 | 0.0143871
45 | 0.0835 | 0.50175985 | 0.461326 | 0.09636469 | 0.0125 | 0.0128028 | 2.709581 | 2.775217 | 0.0128028
60 | 0.0755 | 0.45368705 | 0.4171271 | 0.08713214 | 0.0015 | 0.002917845 | 0.3596026 | 0.6995099 | 0.002917845
90 | 0.0655 | 0.39359605 | 0.3618785 | 0.07559146 | 0.0025 | 0.003311256 | 0.6908397 | 0.9150188 | 0.003311256
120 | 0.058 | 0.3485278 | 0.320442 | 0.06693595 | 0.006 | 0.006300523 | 1.872414 | 1.966198 | 0.006300523
150 | 0.0595 | 0.35754145 | 0.3287293 | 0.06866705 | 0.0025 | 0.003184378 | 0.7605042 | 0.9686933 | 0.003184378
180 | 0.0615 | 0.36955965 | 0.339779 | 0.07097519 | 0.0005 | 0.002099093 | 0.1471545 | 0.6177819 | 0.002099093

## Kinetics
V
Time (minutes) | Concentration (mg/L) | Ln(Conc)
-30 | 5.08784185 | 1.626854
0 | 4.4316309 | 1.488768
15 | 4.36394995 | 1.473378
30 | 4.2197601 | 1.439778
45 | 4.03437315 | 1.394851
60 | 3.9078392 | 1.362985
90 | 3.62828745 | 1.288761
120 | 3.4017034 | 1.224276
150 | 3.07506925 | 1.123327
180 | 2.78668955 | 1.024854
VT80
Time (minutes) | Concentration (mg/L) | Ln(Conc)
-30 | 5.20688515 | 1.649982
0 | 1.0876471 | 0.08401674
15 | 0.7992103 | -0.2241312
30 | 0.60091 | -0.5093101
45 | 0.50175985 | -0.6896337
60 | 0.45368705 | -0.7903476
90 | 0.39359605 | -0.9324301
120 | 0.3485278 | -1.054037
150 | 0.35754145 | -1.028504
180 | 0.36955965 | -0.9954431