## Photocatalysis
KS80
Time (minutes) | Absorbance | Concentration (mg/L) | C/C0 | C/C-30 | Deviation | % uncertainty | Cumlative % uncertainty | Total uncertainty
-30 | 0.967 | 4.9504598 | N/A | 1 | 0.002
0 | 0.569 | 2.9129386 | 1 | 0.5884178 | 0.039 | 3.9 | 5.515433 | 0.05515433
15 | 0.451 | 2.3088494 | 0.7926186 | 0.4663909 | 0.026 | 3.280266 | 5.096091 | 0.04039257
30 | 0.369 | 1.8890586 | 0.6485062 | 0.3815926 | 0.026 | 4.009214 | 5.593192 | 0.03627219
45 | 0.309 | 1.5818946 | 0.543058 | 0.319545 | 0.021 | 3.86699 | 5.492141 | 0.02982551
60 | 0.2635 | 1.3489619 | 0.4630931 | 0.2724922 | 0.0115 | 2.483302 | 4.623504 | 0.02141113
90 | 0.2035 | 1.0417979 | 0.357645 | 0.2104447 | 0.0015 | 0.4194103 | 3.922487 | 0.01402858
120 | 0.162 | 0.8293428 | 0.28471 | 0.1675284 | 0.002 | 0.7024691 | 3.96276 | 0.01128237
150 | 0.129 | 0.6604026 | 0.2267135 | 0.1334023 | 0.005 | 2.205426 | 4.480391 | 0.01015765
180 | 0.056 | 0.2866864 | 0.09841828 | 0.05791107 | 0.0035 | 3.55625 | 5.277965 | 0.005194482
S
Time (minutes) | Absorbance | Concentration (mg/L) | C/C0 | C/C-30 | Deviation | % uncertainty | Cumlative % uncertainty | Total uncertainty
-30 | 0.85 | 5.107735 | N/A | 1 | 0
0 | 0.2685 | 1.61344335 | 1 | 0.3158824 | 0.0095 | 0.95 | 1.343503 | 0.01343503
15 | 0.147 | 0.8833377 | 0.547486 | 0.1729412 | 0.021 | 3.835714 | 3.951608 | 0.0216345
30 | 0.0745 | 0.44767795 | 0.2774674 | 0.08764706 | 0.0085 | 3.063423 | 3.207345 | 0.008899336
45 | 0.0445 | 0.26740495 | 0.1657356 | 0.05235294 | 0.0025 | 1.508427 | 1.782653 | 0.00295449
60 | 0.033 | 0.1983003 | 0.122905 | 0.03882353 | 0.003 | 2.440909 | 2.619263 | 0.003219206
90 | 0.02 | 0.120182 | 0.0744879 | 0.02352941 | 0.005 | 6.7125 | 6.779392 | 0.005049826
120 | 0.012 | 0.0721092 | 0.04469274 | 0.01411765 | 0.007 | 15.6625 | 15.69128 | 0.007012865
150 | 0.009 | 0.0540819 | 0.03351955 | 0.01058824 | 0.01 | 29.83333 | 29.84846 | 0.01000507
180 | 0.007 | 0.0420637 | 0.02607076 | 0.008235294 | 0.008 | 30.68571 | 30.70042 | 0.008003833
ST80
Time (minutes) | Absorbance | Concentration (mg/L) | C/C0 | C/C-30 | Deviation | % uncertainty | Cumlative % uncertainty | Total uncertainty
-30 | 0.847 | 5.0897077 | N/A | 1 | 0.001
0 | 0.049 | 0.2944459 | 1 | 0.05785124 | 0.008 | 0.8 | 1.131371 | 0.01131371
15 | 0.0285 | 0.17125935 | 0.5816327 | 0.03364817 | 0.0015 | 0.2578947 | 0.8405413 | 0.004888863
30 | 0.0225 | 0.13520475 | 0.4591837 | 0.02656434 | 0.0005 | 0.1088889 | 0.8073765 | 0.003707341
45 | 0.019 | 0.1141729 | 0.3877551 | 0.02243211 | 0.002 | 0.5157895 | 0.9518607 | 0.003690888
60 | 0.015 | 0.0901365 | 0.3061224 | 0.01770956 | 0.001 | 0.3266667 | 0.8641245 | 0.002645279
90 | 0.013 | 0.0781183 | 0.2653061 | 0.01534829 | 0.001 | 0.3769231 | 0.8843478 | 0.002346229
120 | 0.013 | 0.0781183 | 0.2653061 | 0.01534829 | 0.001 | 0.3769231 | 0.8843478 | 0.002346229
150 | 0.0105 | 0.06309555 | 0.2142857 | 0.01239669 | 0.0005 | 0.2333333 | 0.8333333 | 0.001785714
180 | 0.0065 | 0.03905915 | 0.1326531 | 0.0097647875 | 0.0005 | 0.3769231 | 0.8843478 | 0.001173114

## Quenching
KS80 IPA | [6 empty] | Uncertainty (SD) calculations
Time (minutes) | Absorbance | Concentration (mg/L) | C/C0 | C/C-30 | Deviation | C/C0 deviation |  | % uncertainty | Cumlative % uncertainty | Total uncertainty
-30 | 0.955 | 4.889027 | N/A | 1 | 0.0204776 | N/A
0 | 0.4945 | 2.5315433 | 1 | 0.517801 | 0.0025597 | 0 |  | 0.25597 | 0.3619962 | 0.003619962
15 | 0.43 | 2.201342 | 0.8695652 | 0.4502618 | 0.0204776 | 0.008968225 |  | 2.354924 | 2.368795 | 0.02059821
30 | 0.387 | 1.9812078 | 0.7826087 | 0.4052356 | 0.0102388 | 0.00325318 |  | 1.308291 | 1.333096 | 0.01043293
45 | 0.335 | 1.714999 | 0.677452 | 0.3507853 | 0.0204776 | 0.007404 |  | 3.022738 | 3.033557 | 0.02055089
60 | 0.2805 | 1.4359917 | 0.5672396 | 0.2937173 | 0.0076791 | 0.002459821 |  | 1.353766 | 1.377753 | 0.007815163
90 | 0.188 | 0.9624472 | 0.380182 | 0.1968586 | 0.0153582 | 0.005682329 |  | 4.039697 | 4.047798 | 0.015389
120 | 0.117 | 0.5989698 | 0.2366026 | 0.1225131 | 0.0153582 | 0.005827506 |  | 6.491137 | 6.496182 | 0.01537014
150 | 0.0685 | 0.3506789 | 0.1385238 | 0.07172775 | 0.0025597 | 0.001151188 |  | 1.847842 | 1.865487 | 0.002584142
180 | 0.036 | 0.1842984 | 0.07280081 | 0.03769634 | 0.0051194 | 0.001948636 |  | 7.032065 | 7.036722 | 0.00512279
KS80 PBQ | [6 empty] | Uncertainty (SD) calculations
Time (minutes) | Absorbance | Concentration (mg/L) | C/C0 | C/C-30 | Deviation | C/C0 deviation |  | % uncertainty | Cumlative % uncertainty | Total uncertainty
-30 | 0.9365 | 4.7943181 | N/A | 1 | 0.0281567 | N/A
0 | 0.3985 | 2.0400809 | 1 | 0.4255206 | 0.0127985 | 0 |  | 1.27985 | 1.809981 | 0.01809981
15 | 0.3535 | 1.8097079 | 0.8870765 | 0.3774693 | 0.0025597 | 0.004310562 |  | 0.2885546 | 1.311976 | 0.01163823
30 | 0.2955 | 1.5127827 | 0.7415307 | 0.3155366 | 0.0025597 | 0.00590695 |  | 0.3451914 | 1.325584 | 0.009829613
45 | 0.2535 | 1.2977679 | 0.6361355 | 0.2706887 | 0.0076791 | 0.000226706 |  | 1.207148 | 1.759325 | 0.01119169
60 | 0.2075 | 1.0622755 | 0.5207026 | 0.2215697 | 0.0076791 | 0.0004974936 |  | 1.474757 | 1.952671 | 0.01016761
90 | 0.1485 | 0.7602309 | 0.3726474 | 0.1585691 | 0.0179179 | 0.006445376 |  | 4.808271 | 4.97569 | 0.01854178
120 | 0.0935 | 0.4786639 | 0.2346299 | 0.09983983 | 0.0025597 | 0.0002172599 |  | 1.090952 | 1.681723 | 0.003945825
150 | 0.063 | 0.3225222 | 0.1580928 | 0.06727176 | 0.0051194 | 0.003501348 |  | 3.238224 | 3.481969 | 0.005504744
180 | 0.0525 | 0.2687685 | 0.131744 | 0.0560598 | 0.0281567 | 0.01297577 |  | 21.37228 | 21.41056 | 0.02820714
S IPA | [6 empty] | Uncertainty (SD) calculations
Time (minutes) | Absorbance | Concentration (mg/L) | C/C0 | C/C-30 | Deviation | C/C0 deviation |  | % uncertainty | Cumlative % uncertainty | Total uncertainty
-30 | 0.9625 | 4.9274225 | N/A | 1 | 0.0332761 | N/A
0 | 0.6715 | 3.4376771 | 1 | 0.6976623 | 0.0588731 | 0 |  | 5.88731 | 8.325914 | 0.08325914
15 | 0.636 | 3.2559384 | 0.9471333 | 0.6607792 | 0.0102388 | 0.01920449 |  | 1.081031 | 5.985737 | 0.05669291
30 | 0.583 | 2.9846102 | 0.8682055 | 0.6057143 | 0.0051194 | 0.01636275 |  | 0.589653 | 5.916765 | 0.05136968
45 | 0.5155 | 2.6390507 | 0.7676843 | 0.5355844 | 0.0127985 | 0.01687519 |  | 1.667157 | 6.11881 | 0.04697314
60 | 0.458 | 2.3446852 | 0.6820551 | 0.4758442 | 0 | 0.01168419 |  | 0 | 5.88731 | 0.0401547
90 | 0.357 | 1.8276258 | 0.5316456 | 0.3709091 | 0.0051194 | 0.007617907 |  | 0.9629348 | 5.96554 | 0.03171553
120 | 0.2665 | 1.3643201 | 0.3968727 | 0.2768831 | 0.0076791 | 0.009033231 |  | 1.934903 | 6.197118 | 0.02459467
150 | 0.1855 | 0.9496487 | 0.2762472 | 0.1927273 | 0.0025597 | 0.005477173 |  | 0.9265976 | 5.959782 | 0.01646373
180 | 0.13 | 0.665522 | 0.1935964 | 0.1350649 | 0.0051194 | 0.004806114 |  | 2.644367 | 6.453921 | 0.01249456
S PBQ | [6 empty] | Uncertainty (SD) calculations
Time (minutes) | Absorbance | Concentration (mg/L) | C/C0 | C/C-30 | Deviation | C/C0 deviation |  | % uncertainty | Cumlative % uncertainty | Total uncertainty
-30 | 0.9365 | 4.7943181 | N/A | 1 | 0.0332761 | N/A
0 | 0.576 | 2.9487744 | 1 | 0.6150561 | 0.0409552 | 0 |  | 4.09552 | 5.79194 | 0.0579194
15 | 0.5285 | 2.7056029 | 0.9175347 | 0.5643353 | 0.0025597 | 0.01361422 |  | 0.2789758 | 4.105011 | 0.0376649
30 | 0.448 | 2.2934912 | 0.7777778 | 0.4783769 | 0.0051194 | 0.012541 |  | 0.6582086 | 4.148075 | 0.0322628
45 | 0.3645 | 1.8660213 | 0.6328125 | 0.3892152 | 0.0025597 | 0.009658981 |  | 0.4044958 | 4.115447 | 0.02604306
60 | 0.301 | 1.5409394 | 0.5225694 | 0.3214095 | 0.0051194 | 0.008995755 |  | 0.9796593 | 4.211059 | 0.02200571
90 | 0.1885 | 0.9650069 | 0.3272569 | 0.2012814 | 0.0179179 | 0.01062367 |  | 5.475178 | 6.83746 | 0.02237606
120 | 0.105 | 0.537537 | 0.1822917 | 0.1121196 | 0.0153582 | 0.007741655 |  | 8.42507 | 9.367768 | 0.01707666
150 | 0.0615 | 0.3148431 | 0.1067708 | 0.06567005 | 0.0025597 | 0.0006149913 |  | 2.397378 | 4.745598 | 0.005066915
180 | 0.0385 | 0.1970969 | 0.06684028 | 0.04111052 | 0.0025597 | 0.001796739 |  | 3.829577 | 5.607044 | 0.003747764
ST80 IPA | [6 empty] | Uncertainty (SD) calculations
Time (minutes) | Absorbance | Concentration (mg/L) | C/C0 | C/C-30 | Deviation | C/C0 deviation |  | % uncertainty | Cumlative % uncertainty | Total uncertainty
-30 | 0.959 | 4.9095046 | N/A | 1 | 0.0358358 | N/A
0 | 0.219 | 1.1211486 | 1 | 0.2283629 | 0.0460746 | 0 |  | 4.60746 | 6.515932 | 0.06515932
15 | 0.1095 | 0.5605743 | 0.5 | 0.1141814 | 0.0025597 | 0.02286967 |  | 0.51194 | 4.635814 | 0.02317907
30 | 0.0565 | 0.2892461 | 0.2579909 | 0.05891554 | 0.0025597 | 0.008333333 |  | 0.9921669 | 4.713076 | 0.0121593
45 | 0.036 | 0.1842984 | 0.1643836 | 0.0375391 | 0.0102388 | 0.002380952 |  | 6.228603 | 7.747528 | 0.01273566
60 | 0.0275 | 0.1407835 | 0.1255708 | 0.0286757 | 0.0025597 | 0.00745614 |  | 2.038452 | 5.038251 | 0.006326571
90 | 0.04 | 0.204776 | 0.1826484 | 0.04171011 | 0.051194 | 0.05325815 |  | 28.028715 | 28.40489 | 0.05188107
120 | 0.0305 | 0.1561417 | 0.1392694 | 0.03180396 | 0.0179179 | 0.02174185 |  | 12.86564 | 13.66577 | 0.01903224
150 | 0.031 | 0.1587014 | 0.1415525 | 0.03232534 | 0.0051194 | 0.010401 |  | 3.616608 | 5.85735 | 0.008291225
180 | 0.029 | 0.1484626 | 0.1324201 | 0.03023983 | 0.0153582 | 0.01917293 |  | 11.59809 | 12.47976 | 0.01652571
Time (minutes) | Absorbance | Concentration (mg/L) | C/C0 | C/C-30 | Deviation | C/C0 deviation |  | % uncertainty | Cumlative % uncertainty | Total uncertainty
-30 | 0.973 | 4.9811762 | N/A | 1 | 0.0358358 | N/A
0 | 0.268 | 1.3719992 | 1 | 0.2754368 | 0.0614328 | 0 |  | 6.14328 | 8.68791 | 0.0868791
15 | 0.136 | 0.6962384 | 0.5074627 | 0.1397739 | 0.0460746 | 0.05641741 |  | 9.079406 | 10.96246 | 0.05563039
30 | 0.0695 | 0.3557983 | 0.2593284 | 0.07142857 | 0.0076791 | 0.0172433 |  | 2.961149 | 6.819699 | 0.01768541
45 | 0.057 | 0.2918058 | 0.2126866 | 0.05858171 | 0.0153582 | 0.001674107 |  | 7.221048 | 9.480687 | 0.02016415
60 | 0.05 | 0.25597 | 0.1865672 | 0.05138746 | 0.0102388 | 0.01584821 |  | 5.4879968 | 8.237597 | 0.01536865
90 | 0.0425 | 0.2175745 | 0.1585821 | 0.04367934 | 0.0281567 | 0.01344866 |  | 17.75528 | 18.78803 | 0.02979445
120 | 0.037 | 0.1894178 | 0.1380597 | 0.03802672 | 0 | 0.006194196 |  | 0 | 6.14328 | 0.008481394
150 | 0.035 | 0.179179 | 0.130597 | 0.03597122 | 0.0051194 | 0.002120536 |  | 3.919998 | 7.287405 | 0.009517133
180 | 0.034 | 0.1740596 | 0.1268657 | 0.03494347 | 0.0102388 | 0.01316964 |  | 8.070584 | 10.14269 | 0.01286759

## Kinetics
KS80
Time | Concentration (mg/L) | Ln(Conc) | Conc vs Time | Rate constant
-30 | 4.9504598 | 1.599480461 | -30 to 180 | 0.01
0 | 2.9129386 | 1.0691624 | -30 -0 | 0.018
15 | 2.3088494 | 0.836749305 | 0-30 | 0.014
30 | 1.8890586 | 0.63607861 | 0-60 | 0.013
45 | 1.5818946 | 0.458623243 | 0-90 | 0.011
60 | 1.3489619 | 0.299335334 | 0-180 | 0.009
90 | 1.0417979 | 0.040947971
120 | 0.8293428 | -0.187121699
150 | 0.6604026 | -0.41490563
180 | 0.5810519 | -0.542915197
S
Time | Concentration (mg/L) | Ln(Conc) | Conc vs Time | Rate constant
-30 | 5.107735 | 1.630756057 | -30 to 180 | 0.022
0 | 1.61344335 | 0.478370622 | 30 -0 | 0.038
15 | 0.8833377 | -0.124047705 | 0-30 | 0.043
30 | 0.44767795 | -0.803681167 | 0-60 | 0.036
45 | 0.26740495 | -1.318991103 | 0-90 | 0.029
60 | 0.1983003 | -1.617972731 | 0-180 | 0.019
90 | 0.120182 | -2.118748019
120 | 0.0721092 | -2.629573642
150 | 0.0540819 | -2.917255715
180 | 0.0420637 | -3.168570143
ST80
Time | Concentration (mg/L) | Ln(conc) | Conc vs Time | Rate constant
-30 | 5.0897077 | 1.627220403 | -30 to 180 | 0.016
0 | 0.2944459 | -1.222659994 | -30 -0 | 0.095
15 | 0.17125935 | -1.764576205 | 0-30 | 0.026
30 | 0.13520475 | -2.000964983 | 0-60 | 0.019
45 | 0.1141729 | -2.170041313 | 0-90 | 0.014
60 | 0.0901365 | -2.406430091 | 0-180 | 0.009
90 | 0.0781183 | -2.549530935
120 | 0.0781183 | -2.549530935
150 | 0.06309555 | -2.763105035
180 | 0.03905915 | -3.242678115

## Recycling
Concentration (mg/L) | [6 empty] | Errors
Time (mins) | Cycle 1 | Cycle 2 | Cycle 3 | Cycle 4 | Cycle 1 | Cycle 2 | Cycle 3 | Cycle 4
-30 | 4.9530195 | 5.0810045 | 4.9530195 | 5.1321985 | 0.0127985 | 0.0639925 | 0.0127985 | 0.0127985
0 | 1.1160292 | 1.7994691 | 1.1160292 | 2.1578271 | 0.2252536 | 0.0588731 | 0.2252536 | 0.1459029
15 | 0.8344622 | 1.382238 | 0.8344622 | 1.8199467 | 0.0972686 | 0.025597 | 0.0972686 | 0.0179179
30 | 0.5528952 | 0.9342905 | 0.5528952 | 1.4974245 | 0.025597 | 0.0179179 | 0.025597 | 0.0025597
45 | 0.4044326 | 0.6936787 | 0.4044326 | 1.2235366 | 0.025597 | 0.0025597 | 0.025597 | 0
60 | 0.2764476 | 0.563134 | 0.2764476 | 0.9906039 | 0.051194 | 0.0102388 | 0.051194 | 0.0127985
90 | 0.1894178 | 0.3890744 | 0.1894178 | 0.665522 | 0.0153582 | 0.0051194 | 0.0153582 | 0.0051194
120 | 0.127985 | 0.2431715 | 0.127985 | 0.4146714 | 0.0102388 | 0.0076791 | 0.0102388 | 0.0153582
150 | 0.0921492 | 0.1587014 | 0.0921492 | 0.2764476 | 0 | 0.0051194 | 0 | 0.0051194
180 | 0.127985 | 0.1305447 | 0.127985 | 0.2201342 | 0 | 0.0179179 | 0 | 0.0102388
C/C0 |  |  |  |  | Errors
Time (mins) | Cycle 1 | Cycle 2 | Cycle 3 | Cycle 4 | Cycle 1 | Cycle 2 | Cycle 3 | Cycle 4
0 | 1 | 1 | 1 | 1 | 0 | 0 | 0 | 0
15 | 0.7477064 | 0.7681366 | 0.7477064 | 0.8434164 | 0.06646486 | 0.010918 | 0.06646486 | 0.04894826
30 | 0.4954128 | 0.5192034 | 0.4954128 | 0.6939502 | 0.08032816 | 0.007036947 | 0.08032816 | 0.04832909
45 | 0.3623853 | 0.3854908 | 0.3623853 | 0.5670225 | 0.05233833 | 0.01404959 | 0.05233833 | 0.03851569
60 | 0.2477064 | 0.3129445 | 0.2477064 | 0.4590747 | 0.004299377 | 0.004553557 | 0.004299377 | 0.03714165
90 | 0.1697248 | 0.2162162 | 0.1697248 | 0.3084223 | 0.02136527 | 0.004233512 | 0.02136527 | 0.02333333
120 | 0.1146789 | 0.1351351 | 0.1146789 | 0.1921708 | 0.01456524 | 0.0001539459 | 0.01456524 | 0.02020356
150 | 0.08256881 | 0.08819346 | 0.08256881 | 0.1281139 | 0.01737299 | 4.051207e-05 | 0.01737299 | 0.01108567
180 | 0.1146789 | 0.07254623 | 0.1146789 | 0.1020166 | 0.02412916 | 0.01234403 | 0.02412916 | 0.00216285