## Sheet1
| Order | Materials | A site | [9 empty] | B site | [19 empty] | Result | [9 empty] | Ref/condition
|  |  | Ion |  | χ | Radius | Ratio | Ion |  | χ | Radius | Ratio | Ion | Nd | χ | Radius | Ratio | Ion | Nd | χ | Radius | Ratio | Ion | Nd | χ | Radius | Ratio | Ion | Nd | χ | Radius | Ratio | RA | RB | t | μ | μ/t | Nd | ΧA | Qa | χB | OER
1 | 1 | LaMnO3 | La3+ | 3 | 1.1 | 1.36 | 1 | 0 | 0 | 0 | 0 | 0 | Mn3+ | 4 | 1.55 | 0.58 | 1 | 0 | 0 | 0 | 0 | 0 | 0 | 0 | 0 | 0 | 0 | 0 | 0 | 0 | 0 | 0 | 1.36 | 0.58 | 0.9928805 | 0.4296296 | 0.4327103 | 4 | 1.1 | 3 | 1.55 | 1.788 | wang(2020)@5 mA/cm2
1 | 2 | LaMn0.5Ni0.5O3 | La3+ | 3 | 1.1 | 1.36 | 1 | 0 | 0 | 0 | 0 | 0 | Mn3+ | 4 | 1.55 | 0.58 | 0.5 | Ni3+ | 7 | 1.91 | 0.56 | 0.5 | 0 | 0 | 0 | 0 | 0 | 0 | 0 | 0 | 0 | 0 | 1.36 | 0.57 | 0.9980518 | 0.4222222 | 0.4230464 | 5.5 | 1.1 | 3 | 1.73 | 1.722 | wang(2020)@5 mA/cm2
1 | 3 | LaNiO3 | La3+ | 3 | 1.1 | 1.36 | 1 | 0 | 0 | 0 | 0 | 0 | Ni3+ | 7 | 1.91 | 0.56 | 1 | 0 | 0 | 0 | 0 | 0 | 0 | 0 | 0 | 0 | 0 | 0 | 0 | 0 | 0 | 0 | 1.36 | 0.56 | 1.003277 | 0.4148148 | 0.4134598 | 7 | 1.1 | 3 | 1.91 | 1.707 | wang(2020)@5 mA/cm2
1 | 4 | LaMn0.5Cu0.5O3 | La3+ | 3 | 1.1 | 1.36 | 1 | 0 | 0 | 0 | 0 | 0 | Mn4+ | 3 | 1.55 | 0.53 | 0.5 | Cu2+ | 8 | 1.9 | 0.65 | 0.5 | 0 | 0 | 0 | 0 | 0 | 0 | 0 | 0 | 0 | 0 | 1.36 | 0.59 | 0.9877626 | 0.437037 | 0.4424515 | 5.5 | 1.1 | 3 | 1.725 | 1.774 | wang(2020)@5 mA/cm2
1 | 5 | LaNi0.9Fe0.1O3 | La3+ | 3 | 1.1 | 1.36 | 1 | 0 | 0 | 0 | 0 | 0 | Ni3+ | 7 | 1.91 | 0.56 | 0.9 | Fe3+ | 5 | 1.83 | 0.55 | 0.1 | 0 | 0 | 0 | 0 | 0 | 0 | 0 | 0 | 0 | 0 | 1.36 | 0.559 | 1.003803 | 0.4140741 | 0.4125054 | 6.8 | 1.1 | 3 | 1.902 | 1.79 | wang(2020)@5 mA/cm2
1 | 6 | LaNi0.8Fe0.2O3 | La3+ | 3 | 1.1 | 1.36 | 1 | 0 | 0 | 0 | 0 | 0 | Ni3+ | 7 | 1.91 | 0.56 | 0.8 | Fe3+ | 5 | 1.83 | 0.55 | 0.2 | 0 | 0 | 0 | 0 | 0 | 0 | 0 | 0 | 0 | 0 | 1.36 | 0.558 | 1.004329 | 0.4133333 | 0.4115518 | 6.6 | 1.1 | 3 | 1.894 | 1.759 | wang(2020)@5 mA/cm2
1 | 7 | LaFeO3 | La3+ | 3 | 1.1 | 1.36 | 1 | 0 | 0 | 0 | 0 | 0 | Fe3+ | 5 | 1.83 | 0.55 | 1 | 0 | 0 | 0 | 0 | 0 | 0 | 0 | 0 | 0 | 0 | 0 | 0 | 0 | 0 | 0 | 1.36 | 0.55 | 1.008558 | 0.4074074 | 0.4039506 | 5 | 1.1 | 3 | 1.83 | 1.758 | wang(2020)@5 mA/cm2
1 | 8 | La0.5Pr0.5FeO3 | La3+ | 3 | 1.1 | 1.36 | 0.5 | Pr3+ | 3 | 1.13 | 1.37 | 0.5 | Fe3+ | 5 | 1.83 | 0.55 | 1 | 0 | 0 | 0 | 0 | 0 | 0 | 0 | 0 | 0 | 0 | 0 | 0 | 0 | 0 | 0 | 1.365 | 0.55 | 1.010418 | 0.4074074 | 0.4032066 | 5 | 1.115 | 3 | 1.83 | 1.725 | wang(2020)@5 mA/cm2
1 | 9 | PrFeO3 | Pr3+ | 3 | 1.13 | 1.37 | 1 | 0 | 0 | 0 | 0 | 0 | Fe3+ | 5 | 1.83 | 0.55 | 1 | 0 | 0 | 0 | 0 | 0 | 0 | 0 | 0 | 0 | 0 | 0 | 0 | 0 | 0 | 0 | 1.37 | 0.55 | 1.012279 | 0.4074074 | 0.4024655 | 5 | 1.13 | 3 | 1.83 | 1.758 | wang(2020)@5 mA/cm2
1 | 10 | LaCoO3 | La3+ | 3 | 1.1 | 1.36 | 1 | 0 | 0 | 0 | 0 | 0 | Co3+ | 6 | 1.88 | 0.545 | 1 | 0 | 0 | 0 | 0 | 0 | 0 | 0 | 0 | 0 | 0 | 0 | 0 | 0 | 0 | 0 | 1.36 | 0.545 | 1.011219 | 0.4037037 | 0.3992249 | 6 | 1.1 | 3 | 1.88 | 1.721 | wang(2020)@5 mA/cm2
1 | 11 | La0.5Ca0.5CoO3 | La3+ | 3 | 1.1 | 1.36 | 0.5 | Ca2+ | 2 | 1 | 1.34 | 0.5 | Co3+ | 6 | 1.88 | 0.545 | 0.5 | Co4+ | 5 | 1.88 | 0.53 | 0.5 | 0 | 0 | 0 | 0 | 0 | 0 | 0 | 0 | 0 | 0 | 1.35 | 0.5375 | 1.01149 | 0.3981481 | 0.3936252 | 5.5 | 1.05 | 2.5 | 1.88 | 1.682 | wang(2020)@5 mA/cm2
1 | 12 | La0.8Sr0.2CoO3 | La3+ | 3 | 1.1 | 1.36 | 0.8 | Sr2+ | 2 | 0.95 | 1.44 | 0.2 | Co3+ | 6 | 1.88 | 0.545 | 0.8 | Co4+ | 5 | 1.88 | 0.53 | 0.2 | 0 | 0 | 0 | 0 | 0 | 0 | 0 | 0 | 0 | 0 | 1.376 | 0.542 | 1.018802 | 0.4014815 | 0.3940722 | 5.8 | 1.07 | 2.8 | 1.88 | 1.688 | wang(2020)@5 mA/cm2
1 | 13 | Sr0.25La0.75Fe0.5Co0.5O3 | Sr2+ | 2 | 0.95 | 1.44 | 0.25 | La3+ | 3 | 1.1 | 1.36 | 0.75 | Fe3+ | 5 | 1.83 | 0.55 | 0.35 | Co3+ | 6 | 1.88 | 0.545 | 0.4 | Fe4+ | 4 | 1.83 | 0.52 | 0.15 | Co4+ | 5 | 1.88 | 0.53 | 0.1 | 1.38 | 0.5415 | 1.020566 | 0.4011111 | 0.3930279 | 5.25 | 1.0625 | 2.75 | 1.855 | 1.718 | wang(2020)@5 mA/cm2
1 | 14 | La0.4Sr0.6CoO3 | La3+ | 3 | 1.1 | 1.36 | 0.4 | Sr2+ | 2 | 0.95 | 1.44 | 0.6 | Co3+ | 6 | 1.88 | 0.545 | 0.4 | Co4+ | 5 | 1.88 | 0.53 | 0.6 | 0 | 0 | 0 | 0 | 0 | 0 | 0 | 0 | 0 | 0 | 1.408 | 0.536 | 1.034041 | 0.397037 | 0.3839666 | 5.4 | 1.01 | 2.4 | 1.88 | 1.695 | wang(2020)@5 mA/cm2
1 | 15 | La0.2Sr0.8CoO3 | La3+ | 3 | 1.1 | 1.36 | 0.2 | Sr2+ | 2 | 0.95 | 1.44 | 0.8 | Co3+ | 6 | 1.88 | 0.545 | 0.2 | Co4+ | 5 | 1.88 | 0.53 | 0.8 | 0 | 0 | 0 | 0 | 0 | 0 | 0 | 0 | 0 | 0 | 1.424 | 0.533 | 1.041696 | 0.3948148 | 0.3790114 | 5.2 | 0.98 | 2.2 | 1.88 | 1.681 | wang(2020)@5 mA/cm2
1 | 16 | SrCoO3 | Sr2+ | 2 | 0.95 | 1.44 | 1 | 0 | 0 | 0 | 0 | 0 | Co4+ | 5 | 1.88 | 0.53 | 1 | 0 |  | 0 | 0 | 0 | 0 | 0 | 0 | 0 | 0 | 0 | 0 | 0 | 0 | 0 | 1.44 | 0.53 | 1.049377 | 0.3925926 | 0.3741198 | 5 | 0.95 | 2 | 1.88 | 1.67 | wang(2020)@5 mA/cm2
1 | 17 | Ba0.5Sr0.5Co0.8Fe0.2O3 | Ba2+ | 2 | 0.89 | 1.61 | 0.5 | Sr2+ | 2 | 0.95 | 1.44 | 0.5 | Co4+ | 5 | 1.88 | 0.53 | 0.8 | Fe4+ | 4 | 1.83 | 0.52 | 0.2 | 0 | 0 | 0 | 0 | 0 | 0 | 0 | 0 | 0 | 0 | 1.525 | 0.528 | 1.082498 | 0.3911111 | 0.3613041 | 4.8 | 0.92 | 2 | 1.87 | 1.639 | wang(2020)@5 mA/cm2
1 | 18 | BaFeO3 | Ba2+ | 2 | 0.89 | 1.61 | 1 | 0 | 0 | 0 | 0 | 0 | Fe4+ | 4 | 1.83 | 0.52 | 1 | 0 |  | 0 | 0 | 0 | 0 | 0 | 0 | 0 | 0 | 0 | 0 | 0 | 0 | 0 | 1.61 | 0.52 | 1.119271 | 0.3851852 | 0.3441395 | 4 | 0.89 | 2 | 1.83 | 1.686 | wang(2020)@5 mA/cm2
1 | 19 | Cs0.25La0.75Mn0.5Ni0.5O3 | Cs1+ | 1 | 0.79 | 1.88 | 0.25 | La3+ | 3 | 1.1 | 1.36 | 0.75 | Mn3+ | 4 | 1.55 | 0.58 | 0.25 | Mn4+ | 3 | 1.55 | 0.53 | 0.25 | Ni4+ | 6 | 1.91 | 0.48 | 0.25 | Ni3+ | 7 | 1.91 | 0.56 | 0.25 | 1.49 | 0.5375 | 1.063938 | 0.3981481 | 0.3742211 | 5 | 1.0225 | 2.5 | 1.73 | 1.673 | wang(2020)@5 mA/cm2
1 | 20 | Cs0.4La0.6Mn0.25Co0.75O3 | Cs1+ | 1 | 0.79 | 1.88 | 0.4 | La3+ | 3 | 1.1 | 1.36 | 0.6 | Mn3+ | 4 | 1.55 | 0.58 | 0.1 | Mn4+ | 3 | 1.55 | 0.53 | 0.15 | Co3+ | 6 | 1.88 | 0.545 | 0.1 | Co4+ | 5 | 1.88 | 0.53 | 0.65 | 1.568 | 0.5365 | 1.093738 | 0.3974074 | 0.3633478 | 4.7 | 0.976 | 2.2 | 1.7975 | 1.593 | wang(2020)@5 mA/cm2
1 | 21 | Cs0.3La0.7NiO3 | Cs1+ | 1 | 0.79 | 1.88 | 0.3 | La3+ | 3 | 1.1 | 1.36 | 0.7 | Ni3+ | 7 | 1.91 | 0.56 | 0.4 | Ni4+ | 6 | 1.91 | 0.48 | 0.6 | 0 | 0 | 0 | 0 | 0 | 0 | 0 | 0 | 0 | 0 | 1.516 | 0.512 | 1.088382 | 0.3792593 | 0.3484614 | 6.4 | 1.007 | 2.4 | 1.91 | 1.621 | wang(2020)@5 mA/cm2
1 | 22 | SrNi0.75Co0.25O3 | Sr2+ | 2 | 0.95 | 1.44 | 1 | 0 | 0 |  | 0 | 0 | Ni4+ | 6 | 1.91 | 0.48 | 0.75 | Co4+ | 5 | 1.88 | 0.53 | 0.25 | 0 | 0 | 0 | 0 | 0 | 0 | 0 | 0 | 0 | 0 | 1.44 | 0.4925 | 1.070734 | 0.3648148 | 0.3407146 | 5.75 | 0.95 | 2 | 1.9025 | 1.62 | wang(2020)@5 mA/cm2
1 | 23 | Sr0.25Ba0.75NiO3 | Sr2+ | 2 | 0.95 | 1.44 | 0.25 | Ba2+ | 2 | 0.89 | 1.61 | 0.75 | Ni4+ | 6 | 1.91 | 0.48 | 1 | 0 | 0 | 0 | 0 | 0 | 0 | 0 | 0 | 0 | 0 | 0 | 0 | 0 | 0 | 0 | 1.5675 | 0.48 | 1.127314 | 0.3555556 | 0.3154007 | 6 | 0.905 | 2 | 1.91 | 1.6 | wang(2020)@5 mA/cm2
2 | 1 | LaCoO3 | La3+ | 3 | 1.1 | 1.36 | 1 | 0 | 0 | 0 | 0 | 0 | Co3+ | 6 | 1.88 | 0.545 | 1 | 0 | 0 | 0 | 0 | 0 | 0 | 0 | 0 | 0 | 0 | 0 | 0 | 0 | 0 | 0 | 1.36 | 0.545 | 1.011218669 | 0.403703704 | 0.399224931 | 6 | 1.1 | 3 | 1.88 | 1.62445 | Grimaud (2013)@ 0.5 mA/cm2
2 | 2 | La0.4Sr0.6CoO3 | La3+ | 3 | 1.1 | 1.36 | 0.4 | Sr2+ | 2 | 0.95 | 1.44 | 0.6 | Co3+ | 6 | 1.88 | 0.545 | 0.4 | Co4+ | 5 | 1.88 | 0.53 | 0.6 | 0 | 0 | 0 | 0 | 0 | 0 | 0 | 0 | 0 | 0 | 1.408 | 0.536 | 1.034040563 | 0.397037037 | 0.383966598 | 5.4 | 1.01 | 2.4 | 1.88 | 1.58045 | Grimaud (2013)@ 0.5 mA/cm2
2 | 3 | (Gd0.5Ba0.5)CoO3 | Ba2+ | 2 | 0.89 | 1.61 | 0.5 | Gd3+ | 3 | 1.2 | 1.276 | 0.5 | Co3+ | 6 | 1.88 | 0.545 | 0.5 | Co4+ | 5 | 1.88 | 0.53 | 0.5 | 0 | 0 | 0 | 0 | 0 | 0 | 0 | 0 | 0 | 0 | 1.443 | 0.5375 | 1.046330723 | 0.398148148 | 0.380518453 | 5.5 | 1.045 | 2.5 | 1.88 | 1.56153 | Grimaud (2013)@ 0.5 mA/cm2
2 | 4 | (Sm0.5Ba0.5)CoO3 | Ba2+ | 2 | 0.89 | 1.61 | 0.5 | Sm3+ | 3 | 1.17 | 1.24 | 0.5 | Co3+ | 6 | 1.88 | 0.545 | 0.5 | Co4+ | 5 | 1.88 | 0.53 | 0.5 | 0 | 0 | 0 | 0 | 0 | 0 | 0 | 0 | 0 | 0 | 1.425 | 0.5375 | 1.039587453 | 0.398148148 | 0.382986681 | 5.5 | 1.03 | 2.5 | 1.88 | 1.55028 | Grimaud (2013)@ 0.5 mA/cm2
2 | 5 | (Ho0.5Ba0.5)CoO3 | Ba2+ | 2 | 0.89 | 1.61 | 0.5 | Ho3+ | 3 | 1.23 | 1.243 | 0.5 | Co3+ | 6 | 1.88 | 0.545 | 0.5 | Co4+ | 5 | 1.88 | 0.53 | 0.5 | 0 | 0 | 0 | 0 | 0 | 0 | 0 | 0 | 0 | 0 | 1.4265 | 0.5375 | 1.040149392 | 0.398148148 | 0.382779773 | 5.5 | 1.06 | 2.5 | 1.88 | 1.53594 | Grimaud (2013)@ 0.5 mA/cm2
2 | 6 | (Pr0.5Ba0.5)CoO3 | Ba2+ | 2 | 0.89 | 1.61 | 0.5 | Pr3+ | 3 | 1.13 | 1.37 | 0.5 | Co3+ | 6 | 1.88 | 0.545 | 0.5 | Co4+ | 5 | 1.88 | 0.53 | 0.5 | 0 | 0 | 0 | 0 | 0 | 0 | 0 | 0 | 0 | 0 | 1.49 | 0.5375 | 1.06393815 | 0.398148148 | 0.374221141 | 5.5 | 1.01 | 2.5 | 1.88 | 1.52315 | Grimaud (2013)@ 0.5 mA/cm2
2 | 7 | Ba0.5Sr0.5Co0.8Fe0.2O3 | Ba2+ | 2 | 0.89 | 1.61 | 0.5 | Sr2+ | 2 | 0.95 | 1.44 | 0.5 | Co4+ | 5 | 1.88 | 0.53 | 0.8 | Fe4+ | 4 | 1.83 | 0.52 | 0.2 | 0 | 0 | 0 | 0 | 0 | 0 | 0 | 0 | 0 | 0 | 1.525 | 0.528 | 1.0824984 | 0.391111111 | 0.361304101 | 4.8 | 0.92 | 2 | 1.87 | 1.55539 | Grimaud (2013)@ 0.5 mA/cm2
2 | 8 | SrCo0.8Fe0.2O3 | Sr2+ | 2 | 0.95 | 1.44 | 1 | 0 | 0 |  | 0 | 0 | Fe4+ | 4 | 1.83 | 0.52 | 0.2 | Co4+ | 5 | 1.88 | 0.53 | 0.8 | 0 | 0 | 0 | 0 | 0 | 0 | 0 | 0 | 0 | 0 | 1.44 | 0.528 | 1.0504941 | 0.391111111 | 0.372311573 | 4.8 | 0.95 | 2 | 1.87 | 1.5605 | Grimaud (2013)@ 0.5 mA/cm2
2 | 9 | Ba0.5Sr0.5Co0.4Fe0.6O3 | Ba2+ | 2 | 0.89 | 1.61 | 0.5 | Sr2+ | 2 | 0.95 | 1.44 | 0.5 | Co4+ | 5 | 1.88 | 0.53 | 0.4 | Fe4+ | 4 | 1.83 | 0.52 | 0.6 | 0 | 0 | 0 | 0 | 0 | 0 | 0 | 0 | 0 | 0 | 1.525 | 0.524 | 1.084808963 | 0.388148148 | 0.357803228 | 4.4 | 0.92 | 2 | 1.85 | 1.58917 | Grimaud (2013)@ 0.5 mA/cm2
0
3 | 1 | La0.4Sr0.6FeO3 | La3+ | 3 | 1.1 | 1.36 | 0.4 | Sr2+ | 2 | 0.95 | 1.44 | 0.6 | Fe3+ | 5 | 1.83 | 0.55 | 0.4 | Fe4+ | 4 | 1.83 | 0.52 | 0.6 | 0 | 0 | 0 | 0 | 0 | 0 | 0 | 0 | 0 | 0 | 1.408 | 0.532 | 1.036238 | 0.3940741 | 0.3802929 | 4.4 | 1.01 | 2.4 | 1.83 | -0.622 | Matsumoto (1980)@ 40 mA/cm2
3 | 2 | La0.2Sr0.8FeO3 | La3+ | 3 | 1.1 | 1.36 | 0.2 | Sr2+ | 2 | 0.95 | 1.44 | 0.8 | Fe3+ | 5 | 1.83 | 0.55 | 0.2 | Fe4+ | 4 | 1.83 | 0.52 | 0.8 | 0 | 0 | 0 | 0 | 0 | 0 | 0 | 0 | 0 | 0 | 1.424 | 0.526 | 1.045583 | 0.3896296 | 0.3726433 | 4.2 | 0.98 | 2.2 | 1.83 | -0.502 | Matsumoto (1980)@ 40 mA/cm2
3 | 3 | La0.6Sr0.4Fe0.8Co0.2O3 | Sr2+ | 2 | 0.95 | 1.44 | 0.4 | La3+ | 3 | 1.1 | 1.36 | 0.6 | Fe3+ | 5 | 1.83 | 0.55 | 0.48 | Co3+ | 6 | 1.88 | 0.545 | 0.12 | Fe4+ | 4 | 1.83 | 0.52 | 0.32 | Co4+ | 5 | 1.88 | 0.53 | 0.08 | 1.392 | 0.5382 | 1.026844 | 0.3986667 | 0.3882446 | 4.8 | 1.04 | 2.6 | 1.84 | -0.492 | Matsumoto (1980)@ 40 mA/cm2
3 | 4 | La0.2Sr0.8Fe0.8Co0.2O3 | Sr2+ | 2 | 0.95 | 1.44 | 0.8 | La3+ | 3 | 1.1 | 1.36 | 0.2 | Fe3+ | 5 | 1.83 | 0.55 | 0.16 | Co3+ | 6 | 1.88 | 0.545 | 0.04 | Fe4+ | 4 | 1.83 | 0.52 | 0.64 | Co4+ | 5 | 1.88 | 0.53 | 0.16 | 1.424 | 0.5274 | 1.044804 | 0.3906667 | 0.373914 | 4.4 | 0.98 | 2.2 | 1.84 | -0.462 | Matsumoto (1980)@ 40 mA/cm2
3 | 5 | La0.8Sr0.2Fe0.7Co0.3O3 | Sr2+ | 2 | 0.95 | 1.44 | 0.2 | La3+ | 3 | 1.1 | 1.36 | 0.8 | Fe3+ | 5 | 1.83 | 0.55 | 0.56 | Co3+ | 6 | 1.88 | 0.545 | 0.24 | Fe4+ | 4 | 1.83 | 0.52 | 0.14 | Co4+ | 5 | 1.88 | 0.53 | 0.06 | 1.376 | 0.5434 | 1.018049 | 0.4025185 | 0.3953824 | 5.1 | 1.07 | 2.8 | 1.845 | -0.587 | Matsumoto (1980)@ 40 mA/cm2
3 | 6 | La0.2Sr0.8Fe0.6Co0.4O3 | Sr2+ | 2 | 0.95 | 1.44 | 0.8 | La3+ | 3 | 1.1 | 1.36 | 0.2 | Fe3+ | 5 | 1.83 | 0.55 | 0.12 | Co3+ | 6 | 1.88 | 0.545 | 0.08 | Fe4+ | 4 | 1.83 | 0.52 | 0.48 | Co4+ | 5 | 1.88 | 0.53 | 0.32 | 1.424 | 0.5288 | 1.044025 | 0.3917037 | 0.3751861 | 4.6 | 0.98 | 2.2 | 1.85 | -0.417 | Matsumoto (1980)@ 40 mA/cm2
3 | 7 | La0.8Sr0.2Fe0.4Co0.6O3 | Sr2+ | 2 | 0.95 | 1.44 | 0.2 | La3+ | 3 | 1.1 | 1.36 | 0.8 | Fe3+ | 5 | 1.83 | 0.55 | 0.32 | Co3+ | 6 | 1.88 | 0.545 | 0.48 | Fe4+ | 4 | 1.83 | 0.52 | 0.08 | Co4+ | 5 | 1.88 | 0.53 | 0.12 | 1.376 | 0.5428 | 1.018371 | 0.4020741 | 0.3948207 | 5.4 | 1.07 | 2.8 | 1.86 | -0.502 | Matsumoto (1980)@ 40 mA/cm2
3 | 8 | La0.4Sr0.6Fe0.4Co0.6O3 | Sr2+ | 2 | 0.95 | 1.44 | 0.6 | La3+ | 3 | 1.1 | 1.36 | 0.4 | Fe3+ | 5 | 1.83 | 0.55 | 0.16 | Co3+ | 6 | 1.88 | 0.545 | 0.24 | Fe4+ | 4 | 1.83 | 0.52 | 0.24 | Co4+ | 5 | 1.88 | 0.53 | 0.36 | 1.408 | 0.5344 | 1.034919 | 0.3958519 | 0.3824957 | 5 | 1.01 | 2.4 | 1.86 | -0.452 | Matsumoto (1980)@ 40 mA/cm2
3 | 9 | La0.4Sr0.6Fe0.2Co0.8O3 | Sr2+ | 2 | 0.95 | 1.44 | 0.6 | La3+ | 3 | 1.1 | 1.36 | 0.4 | Fe3+ | 5 | 1.83 | 0.55 | 0.08 | Co3+ | 6 | 1.88 | 0.545 | 0.32 | Fe4+ | 4 | 1.83 | 0.52 | 0.12 | Co4+ | 5 | 1.88 | 0.53 | 0.48 | 1.408 | 0.5352 | 1.034479 | 0.3964444 | 0.3832309 | 5.2 | 1.01 | 2.4 | 1.87 | -0.492 | Matsumoto (1980)@ 40 mA/cm2
3 | 10 | La0.2Sr0.8Fe0.2Co0.8O3 | Sr2+ | 2 | 0.95 | 1.44 | 0.8 | La3+ | 3 | 1.1 | 1.36 | 0.2 | Fe3+ | 5 | 1.83 | 0.55 | 0.04 | Co3+ | 6 | 1.88 | 0.545 | 0.16 | Fe4+ | 4 | 1.83 | 0.52 | 0.16 | Co4+ | 5 | 1.88 | 0.53 | 0.64 | 1.424 | 0.5316 | 1.042471 | 0.3937778 | 0.3777348 | 5 | 0.98 | 2.2 | 1.87 | -0.497 | Matsumoto (1980)@ 40 mA/cm2
3 | 11 | La0.8Sr0.2Fe0.1Co0.9O3 | Sr2+ | 2 | 0.95 | 1.44 | 0.2 | La3+ | 3 | 1.1 | 1.36 | 0.8 | Fe3+ | 5 | 1.83 | 0.55 | 0.08 | Co3+ | 6 | 1.88 | 0.545 | 0.72 | Fe4+ | 4 | 1.83 | 0.52 | 0.02 | Co4+ | 5 | 1.88 | 0.53 | 0.18 | 1.376 | 0.5422 | 1.018694 | 0.4016296 | 0.3942593 | 5.7 | 1.07 | 2.8 | 1.875 | -0.452 | Matsumoto (1980)@ 40 mA/cm2
3 | 12 | La0.6Sr0.4Fe0.1Co0.9O3 | Sr2+ | 2 | 0.95 | 1.44 | 0.4 | La3+ | 3 | 1.1 | 1.36 | 0.6 | Fe3+ | 5 | 1.83 | 0.55 | 0.06 | Co3+ | 6 | 1.88 | 0.545 | 0.54 | Fe4+ | 4 | 1.83 | 0.52 | 0.04 | Co4+ | 5 | 1.88 | 0.53 | 0.36 | 1.392 | 0.5389 | 1.026463 | 0.3991852 | 0.3888937 | 5.5 | 1.04 | 2.6 | 1.875 | -0.402 | Matsumoto (1980)@ 40 mA/cm2
3 | 13 | LaCoO3 | La3+ | 3 | 1.1 | 1.36 | 1 | 0 | 0 | 0 | 0 | 0 | Co3+ | 6 | 1.88 | 0.545 | 1 | 0 | 0 | 0 | 0 | 0 | 0 | 0 | 0 | 0 | 0 | 0 | 0 | 0 | 0 | 0 | 1.36 | 0.545 | 1.011218669 | 0.403703704 | 0.399224931 | 6 | 1.1 | 3 | 1.88 | -0.577 | Matsumoto (1980)@ 40 mA/cm2
3 | 14 | La0.8Sr0.2CoO3 | La3+ | 3 | 1.1 | 1.36 | 0.8 | Sr2+ | 2 | 0.95 | 1.44 | 0.2 | Co3+ | 6 | 1.88 | 0.545 | 0.8 | Co4+ | 5 | 1.88 | 0.53 | 0.2 | 0 | 0 | 0 | 0 | 0 | 0 | 0 | 0 | 0 | 0 | 1.376 | 0.542 | 1.018802 | 0.4014815 | 0.3940722 | 5.8 | 1.07 | 2.8 | 1.88 | -0.54 | Matsumoto (1980)@ 40 mA/cm2
3 | 15 | La0.6Sr0.4CoO3 | La3+ | 3 | 1.1 | 1.36 | 0.6 | Sr2+ | 2 | 0.95 | 1.44 | 0.4 | Co3+ | 6 | 1.88 | 0.545 | 0.6 | Co4+ | 5 | 1.88 | 0.53 | 0.4 | 0 | 0 | 0 | 0 | 0 | 0 | 0 | 0 | 0 | 0 | 1.392 | 0.539 | 1.026409 | 0.3992593 | 0.3889865 | 5.6 | 1.04 | 2.6 | 1.88 | -0.5 | Matsumoto (1980)@ 40 mA/cm2
3 | 16 | La0.3Sr0.7CoO3 | La3+ | 3 | 1.1 | 1.36 | 0.2 | Sr2+ | 2 | 0.95 | 1.44 | 0.7 | Co3+ | 6 | 1.88 | 0.545 | 0.3 | Co4+ | 5 | 1.88 | 0.53 | 0.7 | 0 | 0 | 0 | 0 | 0 | 0 | 0 | 0 | 0 | 0 | 1.28 | 0.5345 | 0.9868351 | 0.3959259 | 0.4012078 | 5.3 | 0.885 | 2 | 1.88 | -0.462 | Matsumoto (1980)@ 40 mA/cm2
4 | 1 | La0.4Sr0.6FeO3 | La3+ | 3 | 1.1 | 1.36 | 0.4 | Sr2+ | 2 | 0.95 | 1.44 | 0.6 | Fe3+ | 5 | 1.83 | 0.55 | 0.4 | Fe4+ | 4 | 1.83 | 0.52 | 0.6 | 0 | 0 | 0 | 0 | 0 | 0 | 0 | 0 | 0 | 0 | 1.408 | 0.532 | 1.036238 | 0.3940741 | 0.3802929 | 4.4 | 1.01 | 2.4 | 1.83 | -0.687 | Matsumoto (1980)@ 60 mA/cm2
4 | 2 | La0.2Sr0.8FeO3 | La3+ | 3 | 1.1 | 1.36 | 0.2 | Sr2+ | 2 | 0.95 | 1.44 | 0.8 | Fe3+ | 5 | 1.83 | 0.55 | 0.2 | Fe4+ | 4 | 1.83 | 0.52 | 0.8 | 0 | 0 | 0 | 0 | 0 | 0 | 0 | 0 | 0 | 0 | 1.424 | 0.526 | 1.045583 | 0.3896296 | 0.3726433 | 4.2 | 0.98 | 2.2 | 1.83 | -0.542 | Matsumoto (1980)@ 60 mA/cm2
4 | 3 | La0.6Sr0.4Fe0.8Co0.2O3 | Sr2+ | 2 | 0.95 | 1.44 | 0.4 | La3+ | 3 | 1.1 | 1.36 | 0.6 | Fe3+ | 5 | 1.83 | 0.55 | 0.48 | Co3+ | 6 | 1.88 | 0.545 | 0.12 | Fe4+ | 4 | 1.83 | 0.52 | 0.32 | Co4+ | 5 | 1.88 | 0.53 | 0.08 | 1.392 | 0.5382 | 1.026844 | 0.3986667 | 0.3882446 | 4.8 | 1.04 | 2.6 | 1.84 | -0.537 | Matsumoto (1980)@ 60 mA/cm2
4 | 4 | La0.2Sr0.8Fe0.8Co0.2O3 | Sr2+ | 2 | 0.95 | 1.44 | 0.8 | La3+ | 3 | 1.1 | 1.36 | 0.2 | Fe3+ | 5 | 1.83 | 0.55 | 0.16 | Co3+ | 6 | 1.88 | 0.545 | 0.04 | Fe4+ | 4 | 1.83 | 0.52 | 0.64 | Co4+ | 5 | 1.88 | 0.53 | 0.16 | 1.424 | 0.5274 | 1.044804 | 0.3906667 | 0.373914 | 4.4 | 0.98 | 2.2 | 1.84 | -0.497 | Matsumoto (1980)@ 60 mA/cm2
4 | 5 | La0.8Sr0.2Fe0.7Co0.3O3 | Sr2+ | 2 | 0.95 | 1.44 | 0.2 | La3+ | 3 | 1.1 | 1.36 | 0.8 | Fe3+ | 5 | 1.83 | 0.55 | 0.56 | Co3+ | 6 | 1.88 | 0.545 | 0.24 | Fe4+ | 4 | 1.83 | 0.52 | 0.14 | Co4+ | 5 | 1.88 | 0.53 | 0.06 | 1.376 | 0.5434 | 1.018049 | 0.4025185 | 0.3953824 | 5.1 | 1.07 | 2.8 | 1.845 | -0.657 | Matsumoto (1980)@ 60 mA/cm2
4 | 6 | La0.2Sr0.8Fe0.6Co0.4O3 | Sr2+ | 2 | 0.95 | 1.44 | 0.8 | La3+ | 3 | 1.1 | 1.36 | 0.2 | Fe3+ | 5 | 1.83 | 0.55 | 0.12 | Co3+ | 6 | 1.88 | 0.545 | 0.08 | Fe4+ | 4 | 1.83 | 0.52 | 0.48 | Co4+ | 5 | 1.88 | 0.53 | 0.32 | 1.424 | 0.5288 | 1.044025 | 0.3917037 | 0.3751861 | 4.6 | 0.98 | 2.2 | 1.85 | -0.457 | Matsumoto (1980)@ 60 mA/cm2
4 | 7 | La0.8Sr0.2Fe0.4Co0.6O3 | Sr2+ | 2 | 0.95 | 1.44 | 0.2 | La3+ | 3 | 1.1 | 1.36 | 0.8 | Fe3+ | 5 | 1.83 | 0.55 | 0.32 | Co3+ | 6 | 1.88 | 0.545 | 0.48 | Fe4+ | 4 | 1.83 | 0.52 | 0.08 | Co4+ | 5 | 1.88 | 0.53 | 0.12 | 1.376 | 0.5428 | 1.018371 | 0.4020741 | 0.3948207 | 5.4 | 1.07 | 2.8 | 1.86 | -0.542 | Matsumoto (1980)@ 60 mA/cm2
4 | 8 | La0.4Sr0.6Fe0.4Co0.6O3 | Sr2+ | 2 | 0.95 | 1.44 | 0.6 | La3+ | 3 | 1.1 | 1.36 | 0.4 | Fe3+ | 5 | 1.83 | 0.55 | 0.16 | Co3+ | 6 | 1.88 | 0.545 | 0.24 | Fe4+ | 4 | 1.83 | 0.52 | 0.24 | Co4+ | 5 | 1.88 | 0.53 | 0.36 | 1.408 | 0.5344 | 1.034919 | 0.3958519 | 0.3824957 | 5 | 1.01 | 2.4 | 1.86 | -0.492 | Matsumoto (1980)@ 60 mA/cm2
4 | 9 | La0.4Sr0.6Fe0.2Co0.8O3 | Sr2+ | 2 | 0.95 | 1.44 | 0.6 | La3+ | 3 | 1.1 | 1.36 | 0.4 | Fe3+ | 5 | 1.83 | 0.55 | 0.08 | Co3+ | 6 | 1.88 | 0.545 | 0.32 | Fe4+ | 4 | 1.83 | 0.52 | 0.12 | Co4+ | 5 | 1.88 | 0.53 | 0.48 | 1.408 | 0.5352 | 1.034479 | 0.3964444 | 0.3832309 | 5.2 | 1.01 | 2.4 | 1.87 | -0.487 | Matsumoto (1980)@ 60 mA/cm2
4 | 10 | La0.2Sr0.8Fe0.2Co0.8O3 | Sr2+ | 2 | 0.95 | 1.44 | 0.8 | La3+ | 3 | 1.1 | 1.36 | 0.2 | Fe3+ | 5 | 1.83 | 0.55 | 0.04 | Co3+ | 6 | 1.88 | 0.545 | 0.16 | Fe4+ | 4 | 1.83 | 0.52 | 0.16 | Co4+ | 5 | 1.88 | 0.53 | 0.64 | 1.424 | 0.5316 | 1.042471 | 0.3937778 | 0.3777348 | 5 | 0.98 | 2.2 | 1.87 | -0.432 | Matsumoto (1980)@ 60 mA/cm2
4 | 11 | La0.8Sr0.2Fe0.1Co0.9O3 | Sr2+ | 2 | 0.95 | 1.44 | 0.2 | La3+ | 3 | 1.1 | 1.36 | 0.8 | Fe3+ | 5 | 1.83 | 0.55 | 0.08 | Co3+ | 6 | 1.88 | 0.545 | 0.72 | Fe4+ | 4 | 1.83 | 0.52 | 0.02 | Co4+ | 5 | 1.88 | 0.53 | 0.18 | 1.376 | 0.5422 | 1.018694 | 0.4016296 | 0.3942593 | 5.7 | 1.07 | 2.8 | 1.875 | -0.532 | Matsumoto (1980)@ 60 mA/cm2
4 | 12 | La0.6Sr0.4Fe0.1Co0.9O3 | Sr2+ | 2 | 0.95 | 1.44 | 0.4 | La3+ | 3 | 1.1 | 1.36 | 0.6 | Fe3+ | 5 | 1.83 | 0.55 | 0.06 | Co3+ | 6 | 1.88 | 0.545 | 0.54 | Fe4+ | 4 | 1.83 | 0.52 | 0.04 | Co4+ | 5 | 1.88 | 0.53 | 0.36 | 1.392 | 0.5389 | 1.026463 | 0.3991852 | 0.3888937 | 5.5 | 1.04 | 2.6 | 1.875 | -0.532 | Matsumoto (1980)@ 60 mA/cm2
4 | 13 | LaCoO3 | La3+ | 3 | 1.1 | 1.36 | 1 | 0 | 0 | 0 | 0 | 0 | Co3+ | 6 | 1.88 | 0.545 | 1 | 0 | 0 | 0 | 0 | 0 | 0 | 0 | 0 | 0 | 0 | 0 | 0 | 0 | 0 | 0 | 1.36 | 0.545 | 1.011218669 | 0.403703704 | 0.399224931 | 6 | 1.1 | 3 | 1.88 | -0.627 | Matsumoto (1980)@ 60 mA/cm2
4 | 14 | La0.8Sr0.2CoO3 | La3+ | 3 | 1.1 | 1.36 | 0.8 | Sr2+ | 2 | 0.95 | 1.44 | 0.2 | Co3+ | 6 | 1.88 | 0.545 | 0.8 | Co4+ | 5 | 1.88 | 0.53 | 0.2 | 0 | 0 | 0 | 0 | 0 | 0 | 0 | 0 | 0 | 0 | 1.376 | 0.542 | 1.018802 | 0.4014815 | 0.3940722 | 5.8 | 1.07 | 2.8 | 1.88 | -0.572 | Matsumoto (1980)@ 60 mA/cm2
4 | 15 | La0.6Sr0.4CoO3 | La3+ | 3 | 1.1 | 1.36 | 0.6 | Sr2+ | 2 | 0.95 | 1.44 | 0.4 | Co3+ | 6 | 1.88 | 0.545 | 0.6 | Co4+ | 5 | 1.88 | 0.53 | 0.4 | 0 | 0 | 0 | 0 | 0 | 0 | 0 | 0 | 0 | 0 | 1.392 | 0.539 | 1.026409 | 0.3992593 | 0.3889865 | 5.6 | 1.04 | 2.6 | 1.88 | -0.527 | Matsumoto (1980)@ 60 mA/cm2
4 | 16 | La0.3Sr0.7CoO3 | La3+ | 3 | 1.1 | 1.36 | 0.3 | Sr2+ | 2 | 0.95 | 1.44 | 0.7 | Co3+ | 6 | 1.88 | 0.545 | 0.3 | Co4+ | 5 | 1.88 | 0.53 | 0.7 | 0 | 0 | 0 | 0 | 0 | 0 | 0 | 0 | 0 | 0 | 1.416 | 0.5345 | 1.037865 | 0.3959259 | 0.381481 | 5.3 | 0.995 | 2.3 | 1.88 | -0.492 | Matsumoto (1980)@ 60 mA/cm2
5 | 1 | LaCoO3 | La3+ | 3 | 1.1 | 1.36 | 1 | 0 | 0 | 0 | 0 | 0 | Co3+ | 6 | 1.88 | 0.545 | 1 | 0 | 0 | 0 | 0 | 0 | 0 | 0 | 0 | 0 | 0 | 0 | 0 | 0 | 0 | 0 | 1.36 | 0.545 | 1.011218669 | 0.403703704 | 0.399224931 | 6 | 1.1 | 3 | 1.88 | -0.341 | Jain (1995)@ 10 mA/cm2 (mV)
5 | 2 | La0.8Sr0.2CoO3 | La3+ | 3 | 1.1 | 1.36 | 0.8 | Sr2+ | 2 | 0.95 | 1.44 | 0.2 | Co3+ | 6 | 1.88 | 0.545 | 0.8 | Co4+ | 5 | 1.88 | 0.53 | 0.2 | 0 | 0 | 0 | 0 | 0 | 0 | 0 | 0 | 0 | 0 | 1.376 | 0.542 | 1.018802 | 0.4014815 | 0.3940722 | 5.8 | 1.07 | 2.8 | 1.88 | -0.293 | Jain (1995)@ 10 mA/cm2 (mV)
5 | 3 | La0.8Ca0.2CoO3 | La3+ | 3 | 1.1 | 1.36 | 0.8 | Ca2+ | 2 | 1 | 1.34 | 0.2 | Co3+ | 6 | 1.88 | 0.545 | 0.8 | Co4+ | 5 | 1.88 | 0.53 | 0.2 | 0 | 0 | 0 | 0 | 0 | 0 | 0 | 0 | 0 | 0 | 1.356 | 0.542 | 1.011327 | 0.4014815 | 0.3969848 | 5.8 | 1.08 | 2.8 | 1.88 | -0.327 | Jain (1995)@ 10 mA/cm2 (mV)
5 | 4 | La0.6Sr0.4CoO3 | La3+ | 3 | 1.1 | 1.36 | 0.6 | Sr2+ | 2 | 0.95 | 1.44 | 0.4 | Co3+ | 6 | 1.88 | 0.545 | 0.6 | Co4+ | 5 | 1.88 | 0.53 | 0.4 | 0 | 0 | 0 | 0 | 0 | 0 | 0 | 0 | 0 | 0 | 1.392 | 0.539 | 1.026409 | 0.3992593 | 0.3889865 | 5.6 | 1.04 | 2.6 | 1.88 | -0.278 | Jain (1995)@ 10 mA/cm2 (mV)
6 | 1 | La0.5Ca0.5CoO3 | La3+ | 3 | 1.1 | 1.36 | 0.8 | Ca2+ | 2 | 1 | 1.34 | 0.2 | Co3+ | 6 | 1.88 | 0.545 | 0.8 | Co4+ | 5 | 1.88 | 0.53 | 0.2 | 0 | 0 | 0 | 0 | 0 | 0 | 0 | 0 | 0 | 0 | 1.356 | 0.542 | 1.011327 | 0.4014815 | 0.3969848 | 5.8 | 1.08 | 2.8 | 1.88 | -0.2218 | Suntivich (2012)@ 1.6 V vs. RHE
6 | 2 | La0.75Ca0.25FeO3 | La3+ | 3 | 1.1 | 1.36 | 0.75 | Ca2+ | 2 | 1 | 1.34 | 0.25 | Fe3+ | 5 | 1.83 | 0.55 | 0.75 | Fe4+ | 4 | 1.83 | 0.52 | 0.25 | 0 | 0 | 0 | 0 | 0 | 0 | 0 | 0 | 0 | 0 | 1.355 | 0.5425 | 1.010686 | 0.4018519 | 0.3976029 | 4.75 | 1.075 | 2.75 | 1.83 | -1.0458 | Suntivich (2012)@ 1.6 V vs. RHE
6 | 3 | LaMn0.5Cu0.5O3 | La3+ | 3 | 1.1 | 1.36 | 1 | [5 empty] | Mn3+ | 4 | 1.55 | 0.58 | 0.5 | Cu3+ | 8 | 1.9 | 0.54 | 0.5 | 0 | 0 | 0 | 0 | 0 | 0 | 0 | 0 | 0 | 0 | 1.36 | 0.56 | 1.003277 | 0.4148148 | 0.4134598 | 6 | 1.1 | 3 | 1.725 | -1.3979 | Suntivich (2012)@ 1.6 V vs. RHE
6 | 4 | LaMnO3+d | La3+ | 3 | 1.1 | 1.36 | 1 | [5 empty] | Mn3+ | 4 | 1.55 | 0.58 | 1 | [5 empty] | 0 | 0 | 0 | 0 | 0 | 0 | 0 | 0 | 0 | 0 | 1.36 | 0.58 | 0.9928805 | 0.4296296 | 0.4327103 | 4 | 1.1 | 3 | 1.55 | -1.301 | Suntivich (2012)@ 1.6 V vs. RHE
6 | 5 | La0.5Ca0.5FeO3 | La3+ | 3 | 1.1 | 1.36 | 0.5 | Ca2+ | 2 | 1 | 1.34 | 0.5 | Fe3+ | 5 | 1.83 | 0.55 | 0.5 | Fe4+ | 4 | 1.83 | 0.52 | 0.5 | 0 | 0 | 0 | 0 | 0 | 0 | 0 | 0 | 0 | 0 | 1.35 | 0.535 | 1.012832 | 0.3962963 | 0.3912755 | 4.5 | 1.05 | 2.5 | 1.83 | -0.0458 | Suntivich (2012)@ 1.6 V vs. RHE
6 | 6 | La0.5Ca0.5MnO3 | La3+ | 3 | 1.1 | 1.36 | 0.5 | Ca2+ | 2 | 1 | 1.34 | 0.5 | Mn3+ | 4 | 1.55 | 0.58 | 0.5 | Mn4+ | 3 | 1.88 | 0.53 | 0.5 | 0 | 0 | 0 | 0 | 0 | 0 | 0 | 0 | 0 | 0 | 1.35 | 0.555 | 1.002199 | 0.4111111 | 0.4102092 | 3.5 | 1.05 | 2.5 | 1.715 | -1.3979 | Suntivich (2012)@ 1.6 V vs. RHE
6 | 7 | LaMn0.5Ni0.5O3 | La3+ | 3 | 1.1 | 1.36 | 1 | [5 empty] | Mn3+ | 4 | 1.55 | 0.58 | 0.5 | Ni3+ | 7 | 1.91 | 0.56 | 0.5 | 0 | 0 | 0 | 0 | 0 | 0 | 0 | 0 | 0 | 0 | 1.36 | 0.57 | 0.9980518 | 0.4222222 | 0.4230464 | 5.5 | 1.1 | 3 | 1.73 | -1 | Suntivich (2012)@ 1.6 V vs. RHE
6 | 8 | LaCoO3 | La3+ | 3 | 1.1 | 1.36 | 1 | 0 | 0 | 0 | 0 | 0 | Co3+ | 6 | 1.88 | 0.545 | 1 | 0 | 0 | 0 | 0 |  | 0 | 0 | 0 | 0 | 0 | 0 | 0 | 0 | 0 | 0 | 1.36 | 0.545 | 1.011219 | 0.4037037 | 0.3992249 | 6 | 1.1 | 3 | 1.88 | -0.8539 | Suntivich (2012)@ 1.6 V vs. RHE
6 | 9 | LaCrO3 | La3+ | 3 | 1.1 | 1.36 | 1 | 0 | 0 | 0 | 0 | 0 | Cr3+ | 3 | 1.66 | 0.615 | 1 | 0 | 0 | 0 | 0 | 0 | 0 | 0 | 0 | 0 | 0 | 0 | 0 | 0 | 0 | 0 | 1.36 | 0.615 | 0.9751956 | 0.4555556 | 0.4671427 | 3 | 1.1 | 3 | 1.66 | -1.699 | Suntivich (2012)@ 1.6 V vs. RHE
6 | 10 | LaFeO3 | La3+ | 3 | 1.1 | 1.36 | 1 | 0 | 0 | 0 | 0 | 0 | Fe3+ | 5 | 1.83 | 0.55 | 1 | 0 | 0 | 0 | 0 | 0 | 0 | 0 | 0 | 0 | 0 | 0 | 0 | 0 | 0 | 0 | 1.36 | 0.55 | 1.008558 | 0.4074074 | 0.4039506 | 5 | 1.1 | 3 | 1.83 | -1.3979 | Suntivich (2012)@ 1.6 V vs. RHE
6 | 11 | LaMnO3 | La3+ | 3 | 1.1 | 1.36 | 1 | 0 | 0 | 0 | 0 | 0 | Mn3+ | 4 | 1.55 | 0.58 | 1 | 0 | 0 | 0 | 0 | 0 | 0 | 0 | 0 | 0 | 0 | 0 | 0 | 0 | 0 | 0 | 1.36 | 0.58 | 0.9928805 | 0.4296296 | 0.4327103 | 4 | 1.1 | 3 | 1.55 | -1.301 | Suntivich (2012)@ 1.6 V vs. RHE
6 | 12 | LaNiO3 | La3+ | 3 | 1.1 | 1.36 | 1 | 0 | 0 | 0 | 0 | 0 | Ni3+ | 7 | 1.91 | 0.56 | 1 | 0 | 0 | 0 | 0 | 0 | 0 | 0 | 0 | 0 | 0 | 0 | 0 | 0 | 0 | 0 | 1.36 | 0.56 | 1.003277 | 0.4148148 | 0.4134598 | 7 | 1.1 | 3 | 1.91 | -0.7959 | Suntivich (2012)@ 1.6 V vs. RHE
6 | 13 | La0.5Ca0.5CrO3 | La3+ | 3 | 1.1 | 1.36 | 0.5 | Ca2+ | 2 | 1 | 1.34 | 0.5 | Cr3+ | 3 | 1.66 | 0.615 | 0.5 | Cr4+ | 2 | 1.66 | 0.55 | 0.5 | 0 | 0 | 0 | 0 | 0 | 0 | 0 | 0 | 0 | 0 | 1.35 | 0.5825 | 0.987937 | 0.4314815 | 0.43675 | 2.5 | 1.05 | 2.5 | 1.66 | -1.5229 | Suntivich (2012)@ 1.6 V vs. RHE
7 | 1 | GdBaCo2O5 | Ba2+ | 2 | 0.89 | 1.61 | 0.5 | Gd3+ | 3 | 1.2 | 1.276 | 0.5 | Co3+ | 6 | 1.88 | 0.545 | 0.5 | Co4+ | 5 | 1.88 | 0.53 | 0.5 | 0 | 0 | 0 | 0 | 0 | 0 | 0 | 0 | 0 | 0 | 1.443 | 0.5375 | 1.046331 | 0.3981481 | 0.3805185 | 5.5 | 1.045 | 2.5 | 1.88 | -0.33 | Grimaud (2013)@ 0.5 mA/cm2
7 | 2 | HoBaCo2O5 | Ba2+ | 2 | 0.89 | 1.61 | 0.5 | Ho3+ | 3 | 1.23 | 1.243 | 0.5 | Co3+ | 6 | 1.88 | 0.545 | 0.5 | Co4+ | 5 | 1.88 | 0.53 | 0.5 | 0 | 0 | 0 | 0 | 0 | 0 | 0 | 0 | 0 | 0 | 1.4265 | 0.5375 | 1.040149 | 0.3981481 | 0.3827798 | 5.5 | 1.06 | 2.5 | 1.88 | -0.305 | Grimaud (2013)@ 0.5 mA/cm2
7 | 3 | PrBaCo2O5 | Ba2+ | 2 | 0.89 | 1.61 | 0.5 | Pr3+ | 3 | 1.13 | 1.37 | 0.5 | Co3+ | 6 | 1.88 | 0.545 | 0.5 | Co4+ | 5 | 1.88 | 0.53 | 0.5 | 0 | 0 | 0 | 0 | 0 | 0 | 0 | 0 | 0 | 0 | 1.49 | 0.5375 | 1.063938 | 0.3981481 | 0.3742211 | 5.5 | 1.01 | 2.5 | 1.88 | -0.29 | Grimaud (2013)@ 0.5 mA/cm2
7 | 4 | SmBaCo2O5 | Ba2+ | 2 | 0.89 | 1.61 | 0.5 | Sm3+ | 3 | 1.17 | 1.24 | 0.5 | Co3+ | 6 | 1.88 | 0.545 | 0.5 | Co4+ | 5 | 1.88 | 0.53 | 0.5 | 0 | 0 | 0 | 0 | 0 | 0 | 0 | 0 | 0 | 0 | 1.425 | 0.5375 | 1.039587 | 0.3981481 | 0.3829867 | 5.5 | 1.03 | 2.5 | 1.88 | -0.32 | Grimaud (2013)@ 0.5 mA/cm2
7 | 5 | La0.4Sr0.6CoO3 | La3+ | 3 | 1.1 | 1.36 | 0.4 | Sr2+ | 2 | 0.95 | 1.44 | 0.6 | Co3+ | 6 | 1.88 | 0.545 | 0.4 | Co4+ | 5 | 1.88 | 0.53 | 0.6 | 0 | 0 | 0 | 0 | 0 | 0 | 0 | 0 | 0 | 0 | 1.408 | 0.536 | 1.034041 | 0.397037 | 0.3839666 | 5.4 | 1.01 | 2.4 | 1.88 | -0.35 | Grimaud (2013)@ 0.5 mA/cm2
7 | 6 | LaCoO3 | La3+ | 3 | 1.1 | 1.36 | 1 | 0 | 0 | 0 | 0 | 0 | Co3+ | 6 | 1.88 | 0.545 | 1 | 0 | 0 | 0 | 0 | 0 | 0 | 0 | 0 | 0 | 0 | 0 | 0 | 0 | 0 | 0 | 1.36 | 0.545 | 1.011219 | 0.4037037 | 0.3992249 | 6 | 1.1 | 3 | 1.88 | -0.395 | Grimaud (2013)@ 0.5 mA/cm2
8 | 1 | GdBaCo2O5 | Ba2+ | 2 | 0.89 | 1.61 | 0.5 | Gd3+ | 3 | 1.2 | 1.276 | 0.5 | Co3+ | 6 | 1.88 | 0.545 | 0.5 | Co4+ | 5 | 1.88 | 0.53 | 0.5 | 0 | 0 | 0 | 0 | 0 | 0 | 0 | 0 | 0 | 0 | 1.443 | 0.5375 | 1.046331 | 0.3981481 | 0.3805185 | 5.5 | 1.045 | 2.5 | 1.88 | 0.4314 | Grimaud (2013)@ 1.6 V vs. RHE
8 | 2 | HoBaCo2O5 | Ba2+ | 2 | 0.89 | 1.61 | 0.5 | Ho3+ | 3 | 1.23 | 1.243 | 0.5 | Co3+ | 6 | 1.88 | 0.545 | 0.5 | Co4+ | 5 | 1.88 | 0.53 | 0.5 | 0 | 0 | 0 | 0 | 0 | 0 | 0 | 0 | 0 | 0 | 1.4265 | 0.5375 | 1.040149 | 0.3981481 | 0.3827798 | 5.5 | 1.06 | 2.5 | 1.88 | 0.699 | Grimaud (2013)@ 1.6 V vs. RHE
8 | 3 | PrBaCo2O5 | Ba2+ | 2 | 0.89 | 1.61 | 0.5 | Pr3+ | 3 | 1.13 | 1.37 | 0.5 | Co3+ | 6 | 1.88 | 0.545 | 0.5 | Co4+ | 5 | 1.88 | 0.53 | 0.5 | 0 | 0 | 0 | 0 | 0 | 0 | 0 | 0 | 0 | 0 | 1.49 | 0.5375 | 1.063938 | 0.3981481 | 0.3742211 | 5.5 | 1.01 | 2.5 | 1.88 | 0.9609 | Grimaud (2013)@ 1.6 V vs. RHE
8 | 4 | SmBaCo2O5 | Ba2+ | 2 | 0.89 | 1.61 | 0.5 | Sm3+ | 3 | 1.17 | 1.24 | 0.5 | Co3+ | 6 | 1.88 | 0.545 | 0.5 | Co4+ | 5 | 1.88 | 0.53 | 0.5 | 0 | 0 | 0 | 0 | 0 | 0 | 0 | 0 | 0 | 0 | 1.425 | 0.5375 | 1.039587 | 0.3981481 | 0.3829867 | 5.5 | 1.03 | 2.5 | 1.88 | 0.5527 | Grimaud (2013)@ 1.6 V vs. RHE
8 | 5 | La0.4Sr0.6CoO3 | La3+ | 3 | 1.1 | 1.36 | 0.4 | Sr2+ | 2 | 0.95 | 1.44 | 0.6 | Co3+ | 6 | 1.88 | 0.545 | 0.4 | Co4+ | 5 | 1.88 | 0.53 | 0.6 | 0 | 0 | 0 | 0 | 0 | 0 | 0 | 0 | 0 | 0 | 1.408 | 0.536 | 1.034041 | 0.397037 | 0.3839666 | 5.4 | 1.01 | 2.4 | 1.88 | -0.3098 | Grimaud (2013)@ 1.6 V vs. RHE
8 | 6 | LaCoO3 | La3+ | 3 | 1.1 | 1.36 | 1 | 0 | 0 | 0 | 0 | 0 | Co3+ | 6 | 1.88 | 0.545 | 1 | 0 | 0 | 0 | 0 | 0 | 0 | 0 | 0 | 0 | 0 | 0 | 0 | 0 | 0 | 0 | 1.36 | 0.545 | 1.011219 | 0.4037037 | 0.3992249 | 6 | 1.1 | 3 | 1.88 | -0.8539 | Grimaud (2013)@ 1.6 V vs. RHE
9 | 1 | LaCrO3 | La3+ | 3 | 1.1 | 1.36 | 1 | 0 | 0 | 0 | 0 | 0 | Cr3+ | 3 | 1.66 | 0.615 | 1 | 0 | 0 | 0 | 0 | 0 | 0 | 0 | 0 | 0 | 0 | 0 | 0 | 0 | 0 | 0 | 1.36 | 0.615 | 0.9751956 | 0.4555556 | 0.4671427 | 3 | 1.1 | 3 | 1.66 | −1.07 | Wesley(2017)@ 1.6 V vs. RHE
9 | 2 | LaMnO3+δ | La3+ | 3 | 1.1 | 1.36 | 1 | 0 | 0 | 0 | 0 | 0 | Mn3+ | 4 | 1.55 | 0.58 | 1 | 0 | 0 | 0 | 0 | 0 | 0 | 0 | 0 | 0 | 0 | 0 | 0 | 0 | 0 | 0 | 1.36 | 0.58 | 0.9928805 | 0.4296296 | 0.4327103 | 4 | 1.1 | 3 | 1.55 | −0.57 | Wesley(2017)@ 1.6 V vs. RHE
9 | 3 | LaFeO3 | La3+ | 3 | 1.1 | 1.36 | 1 | 0 | 0 | 0 | 0 | 0 | Fe3+ | 5 | 1.83 | 0.55 | 1 | 0 | 0 | 0 | 0 | 0 | 0 | 0 | 0 | 0 | 0 | 0 | 0 | 0 | 0 | 0 | 1.36 | 0.55 | 1.008558 | 0.4074074 | 0.4039506 | 5 | 1.1 | 3 | 1.83 | −0.71 | Wesley(2017)@ 1.6 V vs. RHE
9 | 4 | LaCoO3 | La3+ | 3 | 1.1 | 1.36 | 1 | 0 | 0 | 0 | 0 | 0 | Co3+ | 6 | 1.88 | 0.545 | 1 | 0 | 0 | 0 | 0 | 0 | 0 | 0 | 0 | 0 | 0 | 0 | 0 | 0 | 0 | 0 | 1.36 | 0.545 | 1.011219 | 0.4037037 | 0.3992249 | 6 | 1.1 | 3 | 1.88 | −0.53 | Wesley(2017)@ 1.6 V vs. RHE
9 | 5 | LaNiO3-δ | La3+ | 3 | 1.1 | 1.36 | 1 | 0 | 0 | 0 | 0 | 0 | Ni3+ | 7 | 1.91 | 0.56 | 1 | 0 | 0 | 0 | 0 | 0 | 0 | 0 | 0 | 0 | 0 | 0 | 0 | 0 | 0 | 0 | 1.36 | 0.56 | 1.003277 | 0.4148148 | 0.4134598 | 7 | 1.1 | 3 | 1.91 | −0.07 | Wesley(2017)@ 1.6 V vs. RHE
9 | 6 | La0.8Sr0.2CoO3−δ | La3+ | 3 | 1.1 | 1.36 | 0.8 | Sr2+ | 2 | 0.95 | 1.44 | 0.2 | Co3+ | 6 | 1.88 | 0.545 | 0.8 | Co4+ | 5 | 1.88 | 0.53 | 0.2 | 0 | 0 | 0 | 0 | 0 | 0 | 0 | 0 | 0 | 0 | 1.376 | 0.542 | 1.018802 | 0.4014815 | 0.3940722 | 5.8 | 1.07 | 2.8 | 1.88 | −0.15 | Wesley(2017)@ 1.6 V vs. RHE
9 | 7 | La0.5Sr0.5CoO3−δ | La3+ | 3 | 1.1 | 1.36 | 0.5 | Sr2+ | 2 | 0.95 | 1.44 | 0.5 | Co3+ | 6 | 1.88 | 0.545 | 0.5 | Co4+ | 5 | 1.88 | 0.53 | 0.5 | 0 | 0 | 0 | 0 | 0 | 0 | 0 | 0 | 0 | 0 | 1.4 | 0.5375 | 1.030222 | 0.3981481 | 0.3864684 | 5.5 | 1.025 | 2.5 | 1.88 | 0.64 | Wesley(2017)@ 1.6 V vs. RHE
9 | 8 | GdBaCo2O5+δ | Ba2+ | 2 | 0.89 | 1.61 | 0.5 | Gd3+ | 3 | 1.2 | 1.276 | 0.5 | Co3+ | 6 | 1.88 | 0.545 | 0.5 | Co4+ | 5 | 1.88 | 0.53 | 0.5 | 0 | 0 | 0 | 0 | 0 | 0 | 0 | 0 | 0 | 0 | 1.443 | 0.5375 | 1.046331 | 0.3981481 | 0.3805185 | 5.5 | 1.045 | 2.5 | 1.88 | 0.39 | Wesley(2017)@ 1.6 V vs. RHE
9 | 9 | SmBaCo2O5+δ | Ba2+ | 2 | 0.89 | 1.61 | 0.5 | Sm3+ | 3 | 1.17 | 1.24 | 0.5 | Co3+ | 6 | 1.88 | 0.545 | 0.5 | Co4+ | 5 | 1.88 | 0.53 | 0.5 | 0 | 0 | 0 | 0 | 0 | 0 | 0 | 0 | 0 | 0 | 1.425 | 0.5375 | 1.039587 | 0.3981481 | 0.3829867 | 5.5 | 1.03 | 2.5 | 1.88 | 0.5 | Wesley(2017)@ 1.6 V vs. RHE
9 | 10 | PrBaCo2O5+δ | Ba2+ | 2 | 0.89 | 1.61 | 0.5 | Pr3+ | 3 | 1.13 | 1.37 | 0.5 | Co3+ | 6 | 1.88 | 0.545 | 0.5 | Co4+ | 5 | 1.88 | 0.53 | 0.5 | 0 | 0 | 0 | 0 | 0 | 0 | 0 | 0 | 0 | 0 | 1.49 | 0.5375 | 1.063938 | 0.3981481 | 0.3742211 | 5.5 | 1.01 | 2.5 | 1.88 | 0.86 | Wesley(2017)@ 1.6 V vs. RHE
10 | 1 | LaCrO3 | La3+ | 3 | 1.1 | 1.36 | 1 | 0 | 0 | 0 | 0 | 0 | Cr3+ | 3 | 1.66 | 0.615 | 1 | 0 | 0 | 0 | 0 | 0 | 0 | 0 | 0 | 0 | 0 | 0 | 0 | 0 | 0 | 0 | 1.36 | 0.615 | 0.9751956 | 0.4555556 | 0.4671427 | 3 | 1.1 | 3 | 1.66 | 1.758 | Suntivich (2011)@ 0.5 mA/cm2
10 | 2 | LaMnO3 | La3+ | 3 | 1.1 | 1.36 | 1 | 0 | 0 | 0 | 0 | 0 | Mn3+ | 4 | 1.55 | 0.58 | 1 | 0 | 0 | 0 | 0 | 0 | 0 | 0 | 0 | 0 | 0 | 0 | 0 | 0 | 0 | 0 | 1.36 | 0.58 | 0.9928805 | 0.4296296 | 0.4327103 | 4 | 1.1 | 3 | 1.55 | 1.633 | Suntivich (2011)@ 0.5 mA/cm2
10 | 3 | LaMn0.5Cu0.5O3 | La3+ | 3 | 1.1 | 1.36 | 1 | 0 | 0 | 0 | 0 | 0 | Mn4+ | 3 | 1.55 | 0.53 | 0.5 | Cu2+ | 8 | 1.9 | 0.65 | 0.5 | 0 | 0 | 0 | 0 | 0 | 0 | 0 | 0 | 0 | 0 | 1.36 | 0.59 | 0.9877626 | 0.437037 | 0.4424515 | 5.5 | 1.1 | 3 | 1.725 | 1.623 | Suntivich (2011)@ 0.5 mA/cm2
10 | 4 | La0.5Ca0.5MnO3 | La3+ | 3 | 1.1 | 1.36 | 0.5 | Ca2+ | 2 | 1 | 1.34 | 0.5 | Mn3+ | 4 | 1.55 | 0.58 | 0.5 | Mn4+ | 3 | 1.88 | 0.53 | 0.5 | 0 | 0 | 0 | 0 | 0 | 0 | 0 | 0 | 0 | 0 | 1.35 | 0.555 | 1.002199 | 0.4111111 | 0.4102092 | 3.5 | 1.05 | 2.5 | 1.715 | 1.594 | Suntivich (2011)@ 0.5 mA/cm2
10 | 5 | LaCoO3 | La3+ | 3 | 1.1 | 1.36 | 1 | 0 | 0 | 0 | 0 | 0 | Co3+ | 6 | 1.88 | 0.545 | 1 | 0 | 0 | 0 | 0 | 0 | 0 | 0 | 0 | 0 | 0 | 0 | 0 | 0 | 0 | 0 | 1.36 | 0.545 | 1.011219 | 0.4037037 | 0.3992249 | 6 | 1.1 | 3 | 1.88 | 1.577 | Suntivich (2011)@ 0.5 mA/cm2
10 | 6 | LaNiO3 | La3+ | 3 | 1.1 | 1.36 | 1 | 0 | 0 | 0 | 0 | 0 | Ni3+ | 7 | 1.91 | 0.56 | 1 | 0 | 0 | 0 | 0 | 0 | 0 | 0 | 0 | 0 | 0 | 0 | 0 | 0 | 0 | 0 | 1.36 | 0.56 | 1.003277 | 0.4148148 | 0.4134598 | 7 | 1.1 | 3 | 1.91 | 1.557 | Suntivich (2011)@ 0.5 mA/cm2
10 | 7 | BSCF | Ba2+ | 2 | 0.89 | 1.61 | 0.5 | Sr2+ | 2 | 0.95 | 1.44 | 0.5 | Co4+ | 5 | 1.88 | 0.53 | 0.8 | Fe4+ | 4 | 1.83 | 0.52 | 0.2 | 0 | 0 | 0 | 0 | 0 | 0 | 0 | 0 | 0 | 0 | 1.525 | 0.528 | 1.082498 | 0.3911111 | 0.3613041 | 4.8 | 0.92 | 2 | 1.87 | 1.483 | Suntivich (2011)@ 0.5 mA/cm2
10 | 8 | La0.5Ca0.5CoO3 | La3+ | 3 | 1.1 | 1.36 | 0.5 | Ca2+ | 2 | 1 | 1.34 | 0.5 | Co3+ | 6 | 1.88 | 0.545 | 0.5 | Co4+ | 5 | 1.88 | 0.53 | 0.5 | 0 | 0 | 0 | 0 | 0 | 0 | 0 | 0 | 0 | 0 | 1.35 | 0.5375 | 1.01149 | 0.3981481 | 0.3936252 | 5.5 | 1.05 | 2.5 | 1.88 | 1.525 | Suntivich (2011)@ 0.5 mA/cm2
10 | 9 | LaMn0.5Ni0.5O3 | La3+ | 3 | 1.1 | 1.36 | 1 | 0 | 0 | 0 | 0 | 0 | Mn3+ | 4 | 1.55 | 0.58 | 0.5 | Ni3+ | 7 | 1.91 | 0.56 | 0.5 | 0 | 0 | 0 | 0 | 0 | 0 | 0 | 0 | 0 | 0 | 1.36 | 0.57 | 0.9980518 | 0.4222222 | 0.4230464 | 5.5 | 1.1 | 3 | 1.73 | 1.572 | Suntivich (2011)@ 0.5 mA/cm2
10 | 10 | La0.75Ca0.25FeO3 | La3+ | 3 | 1.1 | 1.36 | 0.75 | Ca2+ | 2 | 1 | 1.34 | 0.25 | Fe3+ | 5 | 1.83 | 0.55 | 0.75 | Fe4+ | 4 | 1.83 | 0.52 | 0.25 | 0 | 0 | 0 | 0 | 0 | 0 | 0 | 0 | 0 | 0 | 1.355 | 0.5425 | 1.010686 | 0.4018519 | 0.3976029 | 4.75 | 1.075 | 2.75 | 1.83 | 1.592 | Suntivich (2011)@ 0.5 mA/cm2
10 | 11 | LaFeO3 | La3+ | 3 | 1.1 | 1.36 | 1 | 0 | 0 | 0 | 0 | 0 | Fe3+ | 5 | 1.83 | 0.55 | 1 | 0 | 0 | 0 | 0 | 0 | 0 | 0 | 0 | 0 | 0 | 0 | 0 | 0 | 0 | 0 | 1.36 | 0.55 | 1.008558 | 0.4074074 | 0.4039506 | 5 | 1.1 | 3 | 1.83 | 1.611 | Suntivich (2011)@ 0.5 mA/cm2
10 | 12 | La0.5Ca0.5FeO3 | La3+ | 3 | 1.1 | 1.36 | 0.5 | Ca2+ | 2 | 1 | 1.34 | 0.5 | Fe3+ | 5 | 1.83 | 0.55 | 0.5 | Fe4+ | 4 | 1.83 | 0.52 | 0.5 | 0 | 0 | 0 | 0 | 0 | 0 | 0 | 0 | 0 | 0 | 1.35 | 0.535 | 1.012832 | 0.3962963 | 0.3912755 | 4.5 | 1.05 | 2.5 | 1.83 | 1.54 | Suntivich (2011)@ 0.5 mA/cm2
11 | 1 | La0.6Sr0.4FeO3-δ | La3+ | 3 | 1.1 | 1.36 | 0.6 | Sr2+ | 2 | 0.95 | 1.44 | 0.4 | Fe3+ | 5 | 1.83 | 0.55 | 0.6 | Fe4+ | 4 | 1.83 | 0.52 | 0.4 | 0 | 0 | 0 | 0 | 0 | 0 | 0 | 0 | 0 | 0 | 1.392 | 0.538 | 1.026953 | 0.3985185 | 0.3880593 | 4.6 | 1.04 | 2.6 | 1.83 | 1.661 | Wang(2018)@ 10 mA/cm2
11 | 2 | La0.6Sr0.4Co0.2Fe0.8O3-δ | La3+ | 3 | 1.1 | 1.36 | 0.6 | Sr2+ | 2 | 0.95 | 1.44 | 0.4 | Fe3+ | 5 | 1.83 | 0.55 | 0.48 | Co3+ | 6 | 1.88 | 0.545 | 0.12 | Fe4+ | 4 | 1.83 | 0.52 | 0.32 | Co4+ | 5 | 1.88 | 0.53 | 0.08 | 1.392 | 0.5382 | 1.026844 | 0.3986667 | 0.3882446 | 4.8 | 1.04 | 2.6 | 1.84 | 1.624 | Wang(2018)@ 10 mA/cm2
11 | 3 | La0.6Sr0.4Co0.4Fe0.6O3-δ | La3+ | 3 | 1.1 | 1.36 | 0.6 | Sr2+ | 2 | 0.95 | 1.44 | 0.4 | Fe3+ | 5 | 1.83 | 0.55 | 0.36 | Co3+ | 6 | 1.88 | 0.545 | 0.24 | Fe4+ | 4 | 1.83 | 0.52 | 0.24 | Co4+ | 5 | 1.88 | 0.53 | 0.16 | 1.392 | 0.5384 | 1.026735 | 0.3988148 | 0.3884301 | 5 | 1.04 | 2.6 | 1.85 | 1.614 | Wang(2018)@ 10 mA/cm2
11 | 4 | La0.6Sr0.4Co0.6Fe0.4O3-δ | La3+ | 3 | 1.1 | 1.36 | 0.6 | Sr2+ | 2 | 0.95 | 1.44 | 0.4 | Fe3+ | 5 | 1.83 | 0.55 | 0.24 | Co3+ | 6 | 1.88 | 0.545 | 0.36 | Fe4+ | 4 | 1.83 | 0.52 | 0.16 | Co4+ | 5 | 1.88 | 0.53 | 0.24 | 1.392 | 0.5386 | 1.026626 | 0.398963 | 0.3886155 | 5.2 | 1.04 | 2.6 | 1.86 | 1.603 | Wang(2018)@ 10 mA/cm2
11 | 5 | La0.6Sr0.4Co0.8Fe0.2O3-δ | La3+ | 3 | 1.1 | 1.36 | 0.6 | Sr2+ | 2 | 0.95 | 1.44 | 0.4 | Fe3+ | 5 | 1.83 | 0.55 | 0.12 | Co3+ | 6 | 1.88 | 0.545 | 0.48 | Fe4+ | 4 | 1.83 | 0.52 | 0.08 | Co4+ | 5 | 1.88 | 0.53 | 0.32 | 1.392 | 0.5388 | 1.026518 | 0.3991111 | 0.388801 | 5.4 | 1.04 | 2.6 | 1.87 | 1.586 | Wang(2018)@ 10 mA/cm2
11 | 6 | La0.6Sr0.4CoO3-δ | La3+ | 3 | 1.1 | 1.36 | 0.6 | Sr2+ | 2 | 0.95 | 1.44 | 0.4 | Co3+ | 6 | 1.88 | 0.545 | 0.6 | Co4+ | 5 | 1.88 | 0.53 | 0.4 | 0 | 0 | 0 | 0 | 0 | 0 | 0 | 0 | 0 | 0 | 1.392 | 0.539 | 1.026409 | 0.3992593 | 0.3889865 | 5.6 | 1.04 | 2.6 | 1.88 | 1.652 | Wang(2018)@ 10 mA/cm2
12 | 1 | LaCoO3 | La3+ | 3 | 1.1 | 1.36 | 1 | 0 | 0 | 0 | 0 | 0 | Co3+ | 6 | 1.88 | 0.545 | 1 | 0 | 0 | 0 | 0 | 0 | 0 | 0 | 0 | 0 | 0 | 0 | 0 | 0 | 0 | 0 | 1.36 | 0.545 | 1.011219 | 0.4037037 | 0.3992249 | 6 | 1.1 | 3 | 1.88 | 4.35466 | Mefford(2016)@ 1.63 V vs. RHE
12 | 2 | La0.8Sr0.2CoO3 | La3+ | 3 | 1.1 | 1.36 | 0.8 | Sr2+ | 2 | 0.95 | 1.44 | 0.2 | Co3+ | 6 | 1.88 | 0.545 | 0.8 | Co4+ | 5 | 1.88 | 0.53 | 0.2 | 0 | 0 | 0 | 0 | 0 | 0 | 0 | 0 | 0 | 0 | 1.376 | 0.542 | 1.018802 | 0.4014815 | 0.3940722 | 5.8 | 1.07 | 2.8 | 1.88 | 7.84582 | Mefford(2016)@ 1.63 V vs. RHE
12 | 3 | La0.6Sr0.4CoO3 | La3+ | 3 | 1.1 | 1.36 | 0.6 | Sr2+ | 2 | 0.95 | 1.44 | 0.4 | Co3+ | 6 | 1.88 | 0.545 | 0.6 | Co4+ | 5 | 1.88 | 0.53 | 0.4 | 0 | 0 | 0 | 0 | 0 | 0 | 0 | 0 | 0 | 0 | 1.392 | 0.539 | 1.026409 | 0.3992593 | 0.3889865 | 5.6 | 1.04 | 2.6 | 1.88 | 11.70797 | Mefford(2016)@ 1.63 V vs. RHE
12 | 4 | La0.4Sr0.6CoO3 | La3+ | 3 | 1.1 | 1.36 | 0.4 | Sr2+ | 2 | 0.95 | 1.44 | 0.6 | Co3+ | 6 | 1.88 | 0.545 | 0.4 | Co4+ | 5 | 1.88 | 0.53 | 0.6 | 0 | 0 | 0 | 0 | 0 | 0 | 0 | 0 | 0 | 0 | 1.408 | 0.536 | 1.034041 | 0.397037 | 0.3839666 | 5.4 | 1.01 | 2.4 | 1.88 | 12.58314 | Mefford(2016)@ 1.63 V vs. RHE
12 | 5 | La0.2Sr0.8CoO3 | La3+ | 3 | 1.1 | 1.36 | 0.2 | Sr2+ | 2 | 0.95 | 1.44 | 0.8 | Co3+ | 6 | 1.88 | 0.545 | 0.2 | Co4+ | 5 | 1.88 | 0.53 | 0.8 | 0 | 0 | 0 | 0 | 0 | 0 | 0 | 0 | 0 | 0 | 1.424 | 0.533 | 1.041696 | 0.3948148 | 0.3790114 | 5.2 | 0.98 | 2.2 | 1.88 | 16.80678 | Mefford(2016)@ 1.63 V vs. RHE
12 | 6 | SrCoO3 | [5 empty] | Sr2+ | 2 | 0.95 | 1.44 | 1 | [5 empty] | Co4+ | 5 | 1.88 | 0.53 | 1 | 0 | 0 | 0 | 0 | 0 | 0 | 0 | 0 | 0 | 0 | 1.44 | 0.53 | 1.049377 | 0.3925926 | 0.3741198 | 5 | 0.95 | 2 | 1.88 | 28.38372 | Mefford(2016)@ 1.63 V vs. RHE
13 | 1 | La0.6Sr0.4FeO3 | La3+ | 3 | 1.1 | 1.36 | 0.6 | Sr2+ | 2 | 0.95 | 1.44 | 0.4 | Fe3+ | 5 | 1.83 | 0.55 | 0.6 | Fe4+ | 4 | 1.83 | 0.52 | 0.4 | 0 | 0 | 0 | 0 | 0 | 0 | 0 | 0 | 0 | 0 | 1.392 | 0.538 | 1.026953 | 0.3985185 | 0.3880593 | 4.6 | 1.04 | 2.6 | 1.83 | -11.0458 | Wattiaux(1987)
13 | 2 | La0.4Sr0.6FeO3 | La3+ | 3 | 1.1 | 1.36 | 0.4 | Sr2+ | 2 | 0.95 | 1.44 | 0.6 | Fe3+ | 5 | 1.83 | 0.55 | 0.44 | Fe4+ | 4 | 1.83 | 0.52 | 0.56 | 0 | 0 | 0 | 0 | 0 | 0 | 0 | 0 | 0 | 0 | 1.408 | 0.5332 | 1.035578 | 0.394963 | 0.3813937 | 4.44 | 1.01 | 2.4 | 1.83 | -10.9208 | Wattiaux(1987)
13 | 3 | La0.2Sr0.8FeO3 | La3+ | 3 | 1.1 | 1.36 | 0.2 | Sr2+ | 2 | 0.95 | 1.44 | 0.8 | Fe3+ | 5 | 1.83 | 0.55 | 0.39 | Fe4+ | 4 | 1.83 | 0.52 | 0.61 | 0 | 0 | 0 | 0 | 0 | 0 | 0 | 0 | 0 | 0 | 1.424 | 0.5317 | 1.042416 | 0.3938519 | 0.377826 | 4.39 | 0.98 | 2.2 | 1.83 | -12.3565 | Wattiaux(1987)
13 | 4 | La0.1Sr0.9FeO3 | La3+ | 3 | 1.1 | 1.36 | 0.1 | Sr2+ | 2 | 0.95 | 1.44 | 0.9 | Fe3+ | 5 | 1.83 | 0.55 | 0.32 | Fe4+ | 4 | 1.83 | 0.52 | 0.68 | 0 | 0 | 0 | 0 | 0 | 0 | 0 | 0 | 0 | 0 | 1.432 | 0.5296 | 1.04659 | 0.3922963 | 0.3748327 | 4.32 | 0.965 | 2.1 | 1.83 | -10.699 | Wattiaux(1987)
13 | 5 | La0.05Sr0.95FeO3 | La3+ | 3 | 1.1 | 1.36 | 0.05 | Sr2+ | 2 | 0.95 | 1.44 | 0.95 | Fe3+ | 5 | 1.83 | 0.55 | 0.42 | Fe4+ | 4 | 1.83 | 0.52 | 0.58 | 0 | 0 | 0 | 0 | 0 | 0 | 0 | 0 | 0 | 0 | 1.436 | 0.5326 | 1.046425 | 0.3945185 | 0.3770156 | 4.42 | 0.9575 | 2.05 | 1.83 | -11.9208 | Wattiaux(1987)
14 | 1 | CaVO3 | Ca2+ | 2 | 1 | 1.34 | 1 | 0 | 0 | 0 | 0 | 0 | V4+ | 1 | 1.63 | 0.58 | 1 | 0 | 0 | 0 | 0 | 0 | 0 | 0 | 0 | 0 | 0 | 0 | 0 | 0 | 0 | 0 | 1.34 | 0.58 | 0.985553 | 0.4296296 | 0.4359275 | 1 | 1 | 2 | 1.63 | 0.49 | Yamada(2018)@0.05 mA/cm2
14 | 2 | CaMnO3 | Ca2+ | 2 | 1 | 1.34 | 1 | 0 | 0 | 0 | 0 | 0 | Mn4+ | 3 | 1.55 | 0.53 | 1 | 0 | 0 | 0 | 0 | 0 | 0 | 0 | 0 | 0 | 0 | 0 | 0 | 0 | 0 | 0 | 1.34 | 0.53 | 1.011764 | 0.3925926 | 0.3880276 | 3 | 1 | 2 | 1.55 | 0.54 | Yamada(2018)@0.05 mA/cm2
14 | 3 | CaFeO3 | Ca2+ | 2 | 1 | 1.34 | 1 | 0 | 0 | 0 | 0 | 0 | Fe4+ | 4 | 1.83 | 0.52 | 1 | 0 | 0 | 0 | 0 | 0 | 0 | 0 | 0 | 0 | 0 | 0 | 0 | 0 | 0 | 0 | 1.34 | 0.52 | 1.017175 | 0.3851852 | 0.3786813 | 4 | 1 | 2 | 1.83 | 0.34 | Yamada(2018)@0.05 mA/cm2
14 | 4 | CaCoO3 | Ca2+ | 2 | 1 | 1.34 | 1 | 0 | 0 | 0 | 0 | 0 | Co4+ | 5 | 1.88 | 0.53 | 1 | 0 | 0 | 0 | 0 | 0 | 0 | 0 | 0 | 0 | 0 | 0 | 0 | 0 | 0 | 0 | 1.34 | 0.53 | 1.011764 | 0.3925926 | 0.3880276 | 5 | 1 | 2 | 1.88 | 0.37 | Yamada(2018)@0.05 mA/cm2
14 | 5 | SrCrO3 | Sr2+ | 2 | 0.95 | 1.44 | 1 | 0 | 0 | 0 | 0 | 0 | Cr4+ | 2 | 1.66 | 0.55 | 1 | 0 | 0 | 0 | 0 | 0 | 0 | 0 | 0 | 0 | 0 | 0 | 0 | 0 | 0 | 0 | 1.44 | 0.55 | 1.03833 | 0.4074074 | 0.3923678 | 2 | 0.95 | 2 | 1.66 | 0.48 | Yamada(2018)@0.05 mA/cm2
14 | 6 | SrMnO3 | Sr2+ | 2 | 0.95 | 1.44 | 1 | 0 | 0 | 0 | 0 | 0 | Mn4+ | 3 | 1.55 | 0.53 | 1 | 0 | 0 | 0 | 0 | 0 | 0 | 0 | 0 | 0 | 0 | 0 | 0 | 0 | 0 | 0 | 1.44 | 0.53 | 1.049377 | 0.3925926 | 0.3741198 | 3 | 0.95 | 2 | 1.55 | 0.36 | Yamada(2018)@0.05 mA/cm2
14 | 7 | SrFeO3 | Sr2+ | 2 | 0.95 | 1.44 | 1 | 0 | 0 | 0 | 0 | 0 | Fe4+ | 4 | 1.83 | 0.52 | 1 | 0 | 0 | 0 | 0 | 0 | 0 | 0 | 0 | 0 | 0 | 0 | 0 | 0 | 0 | 0 | 1.44 | 0.52 | 1.054988 | 0.3851852 | 0.3651085 | 4 | 0.95 | 2 | 1.83 | 0.33 | Yamada(2018)@0.05 mA/cm2
14 | 8 | SrCoO3 | Sr2+ | 2 | 0.95 | 1.44 | 1 | 0 | 0 | 0 | 0 | 0 | Co4+ | 5 | 1.88 | 0.53 | 1 | 0 | 0 | 0 | 0 | 0 | 0 | 0 | 0 | 0 | 0 | 0 | 0 | 0 | 0 | 0 | 1.44 | 0.53 | 1.049377 | 0.3925926 | 0.3741198 | 5 | 0.95 | 2 | 1.88 | 0.33 | Yamada(2018)@0.05 mA/cm2
14 | 9 | YMnO3 | Y3+ | 3 | 1.22 | 1.25 | 1 | 0 | 0 | 0 | 0 | 0 | Mn4+ | 3 | 1.55 | 0.53 | 1 | 0 | 0 | 0 | 0 | 0 | 0 | 0 | 0 | 0 | 0 | 0 | 0 | 0 | 0 | 0 | 1.25 | 0.53 | 0.9779136 | 0.3925926 | 0.4014594 | 3 | 1.22 | 3 | 1.55 | 0.56 | Yamada(2018)@0.05 mA/cm2
14 | 10 | YFeO3 | Y3+ | 3 | 1.22 | 1.25 | 1 | 0 | 0 | 0 | 0 | 0 | Fe4+ | 4 | 1.83 | 0.52 | 1 | 0 | 0 | 0 | 0 | 0 | 0 | 0 | 0 | 0 | 0 | 0 | 0 | 0 | 0 | 0 | 1.25 | 0.52 | 0.9831431 | 0.3851852 | 0.3917895 | 4 | 1.22 | 3 | 1.83 | 0.5 | Yamada(2018)@0.05 mA/cm2
14 | 11 | YCoO3 | Y3+ | 3 | 1.22 | 1.25 | 1 | 0 | 0 | 0 | 0 | 0 | Co4+ | 5 | 1.88 | 0.53 | 1 | 0 | 0 | 0 | 0 | 0 | 0 | 0 | 0 | 0 | 0 | 0 | 0 | 0 | 0 | 0 | 1.25 | 0.53 | 0.9779136 | 0.3925926 | 0.4014594 | 5 | 1.22 | 3 | 1.88 | 0.39 | Yamada(2018)@0.05 mA/cm2
14 | 12 | YNiO3 | Y3+ | 3 | 1.22 | 1.25 | 1 | 0 | 0 | 0 | 0 | 0 | Ni4+ | 6 | 1.91 | 0.48 | 1 | 0 | 0 | 0 | 0 | 0 | 0 | 0 | 0 | 0 | 0 | 0 | 0 | 0 | 0 | 0 | 1.25 | 0.48 | 1.004633 | 0.3555556 | 0.353916 | 6 | 1.22 | 3 | 1.91 | 0.41 | Yamada(2018)@0.05 mA/cm2
14 | 13 | LaMnO3 | La3+ | 3 | 1.1 | 1.36 | 1 | 0 | 0 | 0 | 0 | 0 | Mn4+ | 3 | 1.55 | 0.53 | 1 | 0 | 0 | 0 | 0 | 0 | 0 | 0 | 0 | 0 | 0 | 0 | 0 | 0 | 0 | 0 | 1.36 | 0.53 | 1.019287 | 0.3925926 | 0.385164 | 3 | 1.1 | 3 | 1.55 | 0.51 | Yamada(2018)@0.05 mA/cm2
14 | 14 | LaFeO3 | La3+ | 3 | 1.1 | 1.36 | 1 | 0 | 0 | 0 | 0 | 0 | Fe4+ | 4 | 1.83 | 0.52 | 1 | 0 | 0 | 0 | 0 | 0 | 0 | 0 | 0 | 0 | 0 | 0 | 0 | 0 | 0 | 0 | 1.36 | 0.52 | 1.024738 | 0.3851852 | 0.3758866 | 4 | 1.1 | 3 | 1.83 | 0.41 | Yamada(2018)@0.05 mA/cm2
14 | 15 | LaCoO3 | La3+ | 3 | 1.1 | 1.36 | 1 | 0 | 0 | 0 | 0 | 0 | Co4+ | 5 | 1.88 | 0.53 | 1 | 0 | 0 | 0 | 0 | 0 | 0 | 0 | 0 | 0 | 0 | 0 | 0 | 0 | 0 | 0 | 1.36 | 0.53 | 1.019287 | 0.3925926 | 0.385164 | 5 | 1.1 | 3 | 1.88 | 0.4 | Yamada(2018)@0.05 mA/cm2
14 | 16 | LaNiO3 | La3+ | 3 | 1.1 | 1.36 | 1 | 0 | 0 | 0 | 0 | 0 | Ni4+ | 6 | 1.91 | 0.48 | 1 | 0 | 0 | 0 | 0 | 0 | 0 | 0 | 0 | 0 | 0 | 0 | 0 | 0 | 0 | 0 | 1.36 | 0.48 | 1.047136 | 0.3555556 | 0.3395504 | 6 | 1.1 | 3 | 1.91 | 0.37 | Yamada(2018)@0.05 mA/cm2
14 | 17 | SrMn0.5Fe0.5O3 | Sr2+ | 2 | 0.95 | 1.44 | 1 | 0 | 0 | 0 | 0 | 0 | Mn4+ | 3 | 1.55 | 0.53 | 0.5 | Fe4+ | 4 | 1.83 | 0.52 | 0.5 | 0 | 0 | 0 | 0 | 0 | 0 | 0 | 0 | 0 | 0 | 1.44 | 0.525 | 1.052175 | 0.3888889 | 0.3696048 | 3.5 | 0.95 | 2 | 1.69 | 0.37 | Yamada(2018)@0.05 mA/cm2
14 | 18 | Sr0.5La0.5FeO3 | La3+ | 3 | 1.1 | 1.36 | 0.5 | Sr2+ | 2 | 0.95 | 1.44 | 0.5 | Fe3+ | 5 | 1.83 | 0.55 | 0.5 | Fe4+ | 4 | 1.83 | 0.52 | 0.5 | 0 | 0 | 0 | 0 | 0 | 0 | 0 | 0 | 0 | 0 | 1.4 | 0.535 | 1.031588 | 0.3962963 | 0.3841614 | 4.5 | 1.025 | 2.5 | 1.83 | 0.35 | Yamada(2018)@0.05 mA/cm2
14 | 19 | CaMn0.5Fe0.5O3 | Ca2+ | 2 | 1 | 1.34 | 1 | 0 | 0 | 0 | 0 | 0 | Mn4+ | 3 | 1.55 | 0.53 | 0.5 | Fe4+ | 4 | 1.83 | 0.52 | 0.5 | 0 | 0 | 0 | 0 | 0 | 0 | 0 | 0 | 0 | 0 | 1.34 | 0.525 | 1.014463 | 0.3888889 | 0.3833448 | 3.5 | 1 | 2 | 1.69 | 0.37 | Yamada(2018)@0.05 mA/cm2
14 | 20 | Ca0.5La0.5FeO3 | La3+ | 3 | 1.1 | 1.36 | 0.5 | Ca2+ | 2 | 1 | 1.34 | 0.5 | Fe3+ | 5 | 1.83 | 0.55 | 0.5 | Fe4+ | 4 | 1.83 | 0.52 | 0.5 | 0 | 0 | 0 | 0 | 0 | 0 | 0 | 0 | 0 | 0 | 1.35 | 0.535 | 1.012832 | 0.3962963 | 0.3912755 | 4.5 | 1.05 | 2.5 | 1.83 | 0.35 | Yamada(2018)@0.05 mA/cm2
14 | 21 | Sr0.5La0.5MnO3 | La3+ | 3 | 1.1 | 1.36 | 0.5 | Sr2+ | 2 | 0.95 | 1.44 | 0.5 | Mn3+ | 4 | 1.55 | 0.58 | 0.5 | Mn4+ | 3 | 1.88 | 0.53 | 0.5 | 0 | 0 | 0 | 0 | 0 | 0 | 0 | 0 | 0 | 0 | 1.4 | 0.555 | 1.020758 | 0.4111111 | 0.4027509 | 3.5 | 1.025 | 2.5 | 1.715 | 0.44 | Yamada(2018)@0.05 mA/cm2
14 | 22 | LaMn0.5Fe0.5O3 | La3+ | 3 | 1.1 | 1.36 | 1 | 0 | 0 | 0 | 0 | 0 | Fe3+ | 5 | 1.83 | 0.55 | 0.5 | Mn3+ | 4 | 1.55 | 0.58 | 0.5 | 0 | 0 | 0 | 0 | 0 | 0 | 0 | 0 | 0 | 0 | 1.36 | 0.565 | 1.000658 | 0.4185185 | 0.4182435 | 4.5 | 1.1 | 3 | 1.69 | 0.49 | Yamada(2018)@0.05 mA/cm2
15 | 1 | NBCC | Nd2+ | 3 | 1.14 | 1.53 | 0.5 | Ba2+/Ca2+ | 2 | 0.9175 | 1.5425 | 0.5 | Co3+ | 6 | 1.88 | 0.545 | 1 | 0 | 0 | 0 | 0 | 0 | 0 | 0 | 0 | 0 | 0 | 0 | 0 | 0 | 0 | 0 | 1.53625 | 0.545 | 1.076985 | 0.4037037 | 0.3748461 | 6 | 1.02875 | 2.5 | 1.88 | 1.652 | Kim(2018)@10 mA/cm2
15 | 2 | NBCCFe | Nd2+ | 3 | 1.14 | 1.53 | 0.5 | Ba2+/Ca2+ | 2 | 0.9175 | 1.5425 | 0.5 | Co3+ | 6 | 1.88 | 0.545 | 0.5 | Fe3+ | 5 | 1.83 | 0.55 | 0.5 | 0 | 0 | 0 | 0 | 0 | 0 | 0 | 0 | 0 | 0 | 1.53625 | 0.5475 | 1.075566 | 0.4055556 | 0.3770624 | 5.5 | 1.02875 | 2.5 | 1.855 | 1.627 | Kim(2018)@10 mA/cm2
15 | 3 | NBCCMn | Nd2+ | 3 | 1.14 | 1.53 | 0.5 | Ba2+/Ca2+ | 2 | 0.9175 | 1.5425 | 0.5 | Co3+ | 6 | 1.88 | 0.545 | 0.5 | Mn3+ | 4 | 1.55 | 0.58 | 0.5 | 0 | 0 | 0 | 0 | 0 | 0 | 0 | 0 | 0 | 0 | 1.53625 | 0.5625 | 1.06713 | 0.4166667 | 0.3904552 | 5 | 1.02875 | 2.5 | 1.715 | 1.634 | Kim(2018)@10 mA/cm2
15 | 4 | NBCCNi | Nd2+ | 3 | 1.14 | 1.53 | 0.5 | Ba2+/Ca2+ | 2 | 0.9175 | 1.5425 | 0.5 | Co3+ | 6 | 1.88 | 0.545 | 0.5 | Ni3+ | 7 | 1.91 | 0.56 | 0.5 | 0 | 0 | 0 | 0 | 0 | 0 | 0 | 0 | 0 | 0 | 1.53625 | 0.5525 | 1.07274 | 0.4092593 | 0.3815085 | 6.5 | 1.02875 | 2.5 | 1.895 | 1.637 | Kim(2018)@10 mA/cm2
15 | 5 | NBCCCu | Nd2+ | 3 | 1.14 | 1.53 | 0.5 | Ba2+/Ca2+ | 2 | 0.9175 | 1.5425 | 0.5 | Co3+ | 6 | 1.88 | 0.545 | 0.5 | Cu3+ | 2 | 1.63 | 0.54 | 0.5 | 0 | 0 | 0 | 0 | 0 | 0 | 0 | 0 | 0 | 0 | 1.53625 | 0.5425 | 1.078408 | 0.4018519 | 0.3726344 | 4 | 1.02875 | 2.5 | 1.755 | 1.683 | Kim(2018)@10 mA/cm2
16 | 1 | LaNiO3 | La3+ | 3 | 1.1 | 1.36 | 1 | [5 empty] | Ni3+ | 7 | 1.91 | 0.56 | 1 | 0 | 0 | 0 | 0 | 0 | 0 | 0 | 0 | 0 | 0 | 0 | 0 | 0 | 0 | 0 | 1.36 | 0.56 | 1.003277 | 0.4148148 | 0.4134598 | 7 | 1.1 | 3 | 1.91 | 0.426 | Guo(2019)@10 mA/cm2
16 | 2 | LaNi0.5Fe0.5O3 | La3+ | 3 | 1.1 | 1.36 | 1 | 0 | 0 | 0 | 0 | 0 | Ni3+ | 7 | 1.91 | 0.56 | 0.5 | Fe3+ | 5 | 1.83 | 0.55 | 0.5 | 0 | 0 | 0 | 0 | 0 | 0 | 0 | 0 | 0 | 0 | 1.36 | 0.555 | 1.00591 | 0.4111111 | 0.4086955 | 6 | 1.1 | 3 | 1.87 | 0.34 | Guo(2019)@10 mA/cm2
16 | 3 | La0.4Sr0.6Ni0.5Fe0.5O3 | La3+ | 3 | 1.1 | 1.36 | 0.4 | Sr2+ | 2 | 0.95 | 1.44 | 0.6 | Fe3+ | 5 | 1.83 | 0.55 | 0.32 | Co3+ | 6 | 1.88 | 0.545 | 0.08 | Fe4+ | 4 | 1.83 | 0.52 | 0.48 | Co4+ | 5 | 1.88 | 0.53 | 0.12 | 1.408 | 0.5328 | 1.035798 | 0.3946667 | 0.3810267 | 4.6 | 1.01 | 2.4 | 1.84 | 0.32 | Guo(2019)@10 mA/cm2
16 | 4 | LaFeO3 | La3+ | 3 | 1.1 | 1.36 | 1 | 0 | 0 | 0 | 0 | 0 | Fe3+ | 5 | 1.83 | 0.55 | 1 | 0 | 0 | 0 | 0 | 0 | 0 | 0 | 0 | 0 | 0 | 0 | 0 | 0 | 0 | 0 | 1.36 | 0.55 | 1.008558 | 0.4074074 | 0.4039506 | 5 | 1.1 | 3 | 1.83 | 0.473 | Guo(2019)@10 mA/cm2
|  | Elements | Radius(Å)[1] |  | χ[2] | Nd | Valence |  |  |  | [1] http://abulafia.mt.ic.ac.uk/shannon/radius.php
|  | La3+ | 1.36 |  | 1.1 |  | 3 |  |  |  | [2] https://en.wikipedia.org/wiki/Electronegativity
|  | Pr3+ | 1.37* |  | 1.13 |  | 3 |  |  |  | *Obtained by Interpolation method (Pr3+ Coordination:6(Radius:0.99), 9(Radius:1.179), 12 (Radius:1.179 + 1.179 - 0.99 = 1.368))
|  | Sr2+ | 1.44 |  | 0.95 |  | 2
|  | Ba2+ | 1.61 |  | 0.89 |  | 2
|  | Cs1+ | 1.88 |  | 0.79 |  | 1
|  | Ca2+ | 1.34 |  | 1 |  | 2
|  | Fe3+ | 0.55 |  | 1.83 | 5
|  | Fe4+ | 0.52 |  | 1.83 | 4
|  | Mn3+ | 0.58 |  | 1.55 | 4
|  | Mn4+ | 0.53 |  | 1.55 | 3
|  | Ni3+ | 0.56 |  | 1.91 | 7
|  | Ni4+ | 0.48 |  | 1.91 | 6
|  | Co3+ | 0.545 |  | 1.88 | 6
|  | Co4+ | 0.53 |  | 1.88 | 5
|  | Ti3+ | 0.67 |  | 1.54 | 1
|  | Ti4+ | 0.605 |  | 1.54 | 0
|  | V3+ | 0.64 |  | 1.63 | 2
|  | V4+ | 0.58 |  | 1.63 | 1
|  | Cr3+ | 0.615 |  | 1.66 | 3
|  | Cr4+ | 0.55 |  | 1.66 | 2
|  | Ru3+ | 0.68 |  | 2.2 | 5
|  | Ru4+ | 0.62 |  | 2.2 | 4
|  | Ga3+ | 0.62 |  | 1.81 | 7
|  | Ge4+ | 0.53 |  | 2.01 | 6
|  | Cu3+ | 0.54 |  | 1.9 | 8
|  | Cu2+ | 0.65 |  | 1.9 | 9
|  | Gd3+ | 1.276 |  | 1.2 | 5
|  | Sm3+ | 1.24 |  | 1.17 | 3
|  | Ho3+ | 1.243 |  | 1.23 | 8
|  | Ce3+ | 1.34 |  | 1.12
|  | Ce4+ | 1.34 |  | 1.12
|  | Nd3+ | 1.27 |  | 1.14
|  | Y3+ | 1.25 |  | 1.22