## Sheet1
Travel (mm) | bMN with 90 µl backing | sd | bMN with 70 µl backing | sd | bMN with 50 µl backing | sd | bMN with 30 µl backing | sd | solid MN without bubbles | sd
0 | 0 | 0 | 0 | 0 | 0 | 0 | 0 | 0 | 0.0018 | 0
0.02 | 0.005 | 0.00057 | 0.0013 | 0.00042 | 0.0018 | 0.00042 | 0.0012 | 0.00049 | 0.003 | 0.004
0.04 | 0.0019 | 0.00085 | 0.0024 | 0.00028 | 0.0022 | 0.00049 | 0.0023 | 0.00028 | 0.0052 | 0.0003
0.06 | 0.0029 | 0.00084 | 0.0034 | 0.00027 | 0.0033 | 0.0018 | 0.003 | 0.00035 | 0.0105 | 0.005
0.08 | 0.0048 | 0.0033 | 0.0041 | 0.00029 | 0.0038 | 0.0038 | 0.0034 | 0.0001 | 0.0195 | 0.01
0.1 | 0.0075 | 0.004 | 0.0051 | 0.00026 | 0.0042 | 0.0022 | 0.004 | 0.00049 | 0.0349 | 0.01
0.12 | 0.012 | 0.005 | 0.0059 | 0.00028 | 0.005 | 0.0042 | 0.0045 | 0.00092 | 0.055 | 0.016
0.14 | 0.028 | 0.01 | 0.014 | 0.00028 | 0.01 | 0.0093 | 0.0071 | 0.001 | 0.071 | 0.02
0.16 | 0.04 | 0.014 | 0.022 | 0.00014 | 0.018 | 0.004 | 0.011 | 0.002 | 0.0979 | 0.016
0.18 | 0.066 | 0.019 | 0.04 | 0.001 | 0.026 | 0.011 | 0.015 | 0.003 | 0.118 | 0.03
0.2 | 0.081 | 0.011 | 0.056 | 0.005 | 0.041 | 0.004 | 0.018 | 0.016 | 0.132 | 0.021
0.22 | 0.101 | 0.026 | 0.067 | 0.008 | 0.05 | 0.014 | 0.023 | 0.01 | 0.152 | 0.022
0.24 | 0.118 | 0.032 | 0.08 | 0.013 | 0.06 | 0.007 | 0.033 | 0.041 | 0.1862 | 0.011
0.26 | 0.147 | 0.021 | 0.096 | 0.018 | 0.078 | 0.011 | 0.042 | 0.02 | 0.218 | 0.017
0.28 | 0.173 | 0.015 | 0.118 | 0.014 | 0.099 | 0.013 | 0.055 | 0.012 | 0.239 | 0.035
0.3 | 0.193 | 0.024 | 0.142 | 0.012 | 0.115 | 0.018 | 0.059 | 0.011 | 0.2792 | 0.011
0.32 | 0.228 | 0.032 | 0.167 | 0.013 | 0.122 | 0.023 | 0.078 | 0.034 | 0.2999 | 0.014
0.34 | 0.257 | 0.046 | 0.199 | 0.015 | 0.15 | 0.03 | 0.099 | 0.04 | 0.328 | 0.027
0.36 | 0.281 | 0.019 | 0.229 | 0.022 | 0.169 | 0.047 | 0.114 | 0.025 | 0.3732 | 0.034
0.38 | 0.326 | 0.035 | 0.247 | 0.025 | 0.199 | 0.054 | 0.139 | 0.015 | 0.4123 | 0.024
0.4 | 0.371 | 0.046 | 0.289 | 0.017 | 0.224 | 0.034 | 0.154 | 0.017 | 0.443 | 0.018