## Sheet1
No. | Composition | TEM size (nm) | TEM size SD (nm) | Morphology | Concentration (mg/L) | Hydrodynamic diameter (nm) | PdI | Zeta potential (mV) | BET surface area (m2/g) | Root dry weight
1 | α-Fe2O3 | 42.74 | 10.98 | Spherical | 200 | 197 | 0.3 | 20.63 | 137.29 | 1
2 | SiO2 | 20.93 | 3.11 | Spherical | 200 | 404.53 | 0.22 | -32.77 | 162.11 | 1
3 | CuO | 93.97 | 25.85 | Compound | 100 | 287.27 | 0.22 | 17.87 | 4.07 | 0
4 | SiO2 | 16.19 | 2.72 | Spherical | 100 | 244.33 | 0.2 | -18.9 | 200.84 | 0
5 | CeO2 | 32.51 | 6.84 | Spherical | 50 | 264.87 | 0.24 | 44.07 | 25.31 | 1
6 | SiO2 | 16.19 | 2.72 | Spherical | 50 | 244.33 | 0.2 | -18.9 | 200.84 | 1
7 | α-Fe2O3 | 42.74 | 10.98 | Spherical | 25 | 197 | 0.3 | 20.63 | 137.29 | 1
8 | α-Fe2O3 | 42.74 | 10.98 | Spherical | 50 | 197 | 0.3 | 20.63 | 137.29 | 0
9 | Fe3O4 | 12.97 | 2.92 | Spherical | 25 | 867.8 | 0.73 | -8.38 | 98.41 | 0
10 | CuO | 52.94 | 12.44 | Compound | 25 | 376.47 | 0.33 | -12.93 | 5.31 | 1
11 | ZnO | 33.95 | 10.27 | Compound | 25 | 338.43 | 0.28 | -13.13 | 29.61 | 0
12 | SiO2 | 16.19 | 2.72 | Spherical | 200 | 244.33 | 0.2 | -18.9 | 200.84 | 1
13 | TiO2 | 31.57 | 7.75 | Compound | 50 | 426.83 | 0.22 | 25.87 | 59.74 | 0
14 | CuO | 93.97 | 25.85 | Compound | 25 | 287.27 | 0.22 | 17.87 | 4.07 | 0
15 | CeO2 | 32.51 | 6.84 | Spherical | 100 | 264.87 | 0.24 | 44.07 | 25.31 | 0
16 | γ-Fe2O3 | 22.51 | 6.94 | Compound | 25 | 350.47 | 0.22 | -10.27 | 53.96 | 0
17 | CeO2 | 25.8 | 5.47 | Compound | 200 | 261.83 | 0.17 | 26.47 | 37.45 | 0
18 | α-Fe2O3 | 42.74 | 10.98 | Spherical | 100 | 197 | 0.3 | 20.63 | 137.29 | 1
19 | Fe3O4 | 13.17 | 2.65 | Spherical | 50 | 933.73 | 0.69 | -1.51 | 117.09 | 0
20 | TiO2 | 31.57 | 7.75 | Compound | 100 | 426.83 | 0.22 | 25.87 | 59.74 | 0
21 | CuO | 52.94 | 12.44 | Compound | 50 | 376.47 | 0.33 | -12.93 | 5.31 | 1
22 | TiO2 | 17.38 | 3.94 | Compound | 200 | 660 | 0.54 | 6.43 | 87.2 | 0
23 | CeO2 | 25.8 | 5.47 | Compound | 100 | 261.83 | 0.17 | 26.47 | 37.45 | 1
24 | CuO | 52.94 | 12.44 | Compound | 200 | 376.47 | 0.33 | -12.93 | 5.31 | 0
25 | SiO2 | 20.93 | 3.11 | Spherical | 100 | 404.53 | 0.22 | -32.77 | 162.11 | 0
26 | CuO | 93.97 | 25.85 | Compound | 50 | 287.27 | 0.22 | 17.87 | 4.07 | 1
27 | ZnO | 132.11 | 32.82 | Compound | 100 | 812.77 | 0.81 | 4.7 | 4.71 | 0
28 | CeO2 | 32.51 | 6.84 | Spherical | 25 | 264.87 | 0.24 | 44.07 | 25.31 | 0
29 | CeO2 | 25.8 | 5.47 | Compound | 50 | 261.83 | 0.17 | 26.47 | 37.45 | 1
30 | ZnO | 132.11 | 32.82 | Compound | 50 | 812.77 | 0.81 | 4.7 | 4.71 | 1
31 | Fe3O4 | 13.17 | 2.65 | Spherical | 100 | 933.73 | 0.69 | -1.51 | 117.09 | 1
32 | Fe3O4 | 13.17 | 2.65 | Spherical | 200 | 933.73 | 0.69 | -1.51 | 117.09 | 0
33 | TiO2 | 17.38 | 3.94 | Compound | 100 | 660 | 0.54 | 6.43 | 87.2 | 1
34 | Fe3O4 | 12.97 | 2.92 | Spherical | 50 | 867.8 | 0.73 | -8.38 | 98.41 | 0
35 | ZnO | 33.95 | 10.27 | Compound | 100 | 338.43 | 0.28 | -13.13 | 29.61 | 0
36 | γ-Fe2O3 | 22.51 | 6.94 | Compound | 200 | 350.47 | 0.22 | -10.27 | 53.96 | 1
37 | γ-Fe2O3 | 22.51 | 6.94 | Compound | 100 | 350.47 | 0.22 | -10.27 | 53.96 | 0
38 | SiO2 | 20.93 | 3.11 | Spherical | 25 | 404.53 | 0.22 | -32.77 | 162.11 | 1
39 | ZnO | 33.95 | 10.27 | Compound | 50 | 338.43 | 0.28 | -13.13 | 29.61 | 1
40 | CuO | 52.94 | 12.44 | Compound | 100 | 376.47 | 0.33 | -12.93 | 5.31 | 0
41 | TiO2 | 31.57 | 7.75 | Compound | 200 | 426.83 | 0.22 | 25.87 | 59.74 | 0
42 | ZnO | 132.11 | 32.82 | Compound | 200 | 812.77 | 0.81 | 4.7 | 4.71 | 1
43 | Fe3O4 | 12.97 | 2.92 | Spherical | 200 | 867.8 | 0.73 | -8.38 | 98.41 | 0
44 | CuO | 93.97 | 25.85 | Compound | 200 | 287.27 | 0.22 | 17.87 | 4.07 | 1
45 | Fe3O4 | 13.17 | 2.65 | Spherical | 25 | 933.73 | 0.69 | -1.51 | 117.09 | 0
46 | SiO2 | 20.93 | 3.11 | Spherical | 50 | 404.53 | 0.22 | -32.77 | 162.11 | 1
47 | TiO2 | 17.38 | 3.94 | Compound | 25 | 660 | 0.54 | 6.43 | 87.2 | 0
48 | SiO2 | 16.19 | 2.72 | Spherical | 25 | 244.33 | 0.2 | -18.9 | 200.84 | 0
49 | ZnO | 132.11 | 32.82 | Compound | 25 | 812.77 | 0.81 | 4.7 | 4.71 | 1
50 | CeO2 | 32.51 | 6.84 | Spherical | 200 | 264.87 | 0.24 | 44.07 | 25.31 | 1
51 | CeO2 | 25.8 | 5.47 | Compound | 25 | 261.83 | 0.17 | 26.47 | 37.45 | 1
52 | ZnO | 33.95 | 10.27 | Compound | 200 | 338.43 | 0.28 | -13.13 | 29.61 | 1
53 | γ-Fe2O3 | 22.51 | 6.94 | Compound | 50 | 350.47 | 0.22 | -10.27 | 53.96 | 0
54 | TiO2 | 17.38 | 3.94 | Compound | 50 | 660 | 0.54 | 6.43 | 87.2 | 1
55 | TiO2 | 31.57 | 7.75 | Compound | 25 | 426.83 | 0.22 | 25.87 | 59.74 | 0
56 | Fe3O4 | 12.97 | 2.92 | Spherical | 100 | 867.8 | 0.73 | -8.38 | 98.41 | 1
57 | α-Fe2O3 | 42.74 | 10.98 | Spherical | 200 | 197 | 0.3 | 20.63 | 137.29 | 1
58 | SiO2 | 20.93 | 3.11 | Spherical | 200 | 404.53 | 0.22 | -32.77 | 162.11 | 1
59 | CuO | 93.97 | 25.85 | Compound | 100 | 287.27 | 0.22 | 17.87 | 4.07 | 1
60 | SiO2 | 16.19 | 2.72 | Spherical | 100 | 244.33 | 0.2 | -18.9 | 200.84 | 0
61 | CeO2 | 32.51 | 6.84 | Spherical | 50 | 264.87 | 0.24 | 44.07 | 25.31 | 1
62 | SiO2 | 16.19 | 2.72 | Spherical | 50 | 244.33 | 0.2 | -18.9 | 200.84 | 1
63 | α-Fe2O3 | 42.74 | 10.98 | Spherical | 25 | 197 | 0.3 | 20.63 | 137.29 | 1
64 | α-Fe2O3 | 42.74 | 10.98 | Spherical | 50 | 197 | 0.3 | 20.63 | 137.29 | 0
65 | Fe3O4 | 12.97 | 2.92 | Spherical | 25 | 867.8 | 0.73 | -8.38 | 98.41 | 1
66 | CuO | 52.94 | 12.44 | Compound | 25 | 376.47 | 0.33 | -12.93 | 5.31 | 1
67 | ZnO | 33.95 | 10.27 | Compound | 25 | 338.43 | 0.28 | -13.13 | 29.61 | 0
68 | SiO2 | 16.19 | 2.72 | Spherical | 200 | 244.33 | 0.2 | -18.9 | 200.84 | 1
69 | TiO2 | 31.57 | 7.75 | Compound | 50 | 426.83 | 0.22 | 25.87 | 59.74 | 1
70 | CuO | 93.97 | 25.85 | Compound | 25 | 287.27 | 0.22 | 17.87 | 4.07 | 1
71 | CeO2 | 32.51 | 6.84 | Spherical | 100 | 264.87 | 0.24 | 44.07 | 25.31 | 1
72 | γ-Fe2O3 | 22.51 | 6.94 | Compound | 25 | 350.47 | 0.22 | -10.27 | 53.96 | 1
73 | CeO2 | 25.8 | 5.47 | Compound | 200 | 261.83 | 0.17 | 26.47 | 37.45 | 0
74 | α-Fe2O3 | 42.74 | 10.98 | Spherical | 100 | 197 | 0.3 | 20.63 | 137.29 | 1
75 | Fe3O4 | 13.17 | 2.65 | Spherical | 50 | 933.73 | 0.69 | -1.51 | 117.09 | 1
76 | TiO2 | 31.57 | 7.75 | Compound | 100 | 426.83 | 0.22 | 25.87 | 59.74 | 1
77 | CuO | 52.94 | 12.44 | Compound | 50 | 376.47 | 0.33 | -12.93 | 5.31 | 1
78 | TiO2 | 17.38 | 3.94 | Compound | 200 | 660 | 0.54 | 6.43 | 87.2 | 1
79 | CeO2 | 25.8 | 5.47 | Compound | 100 | 261.83 | 0.17 | 26.47 | 37.45 | 1
80 | CuO | 52.94 | 12.44 | Compound | 200 | 376.47 | 0.33 | -12.93 | 5.31 | 1
81 | SiO2 | 20.93 | 3.11 | Spherical | 100 | 404.53 | 0.22 | -32.77 | 162.11 | 1
82 | CuO | 93.97 | 25.85 | Compound | 50 | 287.27 | 0.22 | 17.87 | 4.07 | 1
83 | ZnO | 132.11 | 32.82 | Compound | 100 | 812.77 | 0.81 | 4.7 | 4.71 | 0
84 | CeO2 | 32.51 | 6.84 | Spherical | 25 | 264.87 | 0.24 | 44.07 | 25.31 | 0
85 | CeO2 | 25.8 | 5.47 | Compound | 50 | 261.83 | 0.17 | 26.47 | 37.45 | 1
86 | ZnO | 132.11 | 32.82 | Compound | 50 | 812.77 | 0.81 | 4.7 | 4.71 | 1
87 | Fe3O4 | 13.17 | 2.65 | Spherical | 100 | 933.73 | 0.69 | -1.51 | 117.09 | 1
88 | Fe3O4 | 13.17 | 2.65 | Spherical | 200 | 933.73 | 0.69 | -1.51 | 117.09 | 0
89 | TiO2 | 17.38 | 3.94 | Compound | 100 | 660 | 0.54 | 6.43 | 87.2 | 1
90 | Fe3O4 | 12.97 | 2.92 | Spherical | 50 | 867.8 | 0.73 | -8.38 | 98.41 | 1
91 | ZnO | 33.95 | 10.27 | Compound | 100 | 338.43 | 0.28 | -13.13 | 29.61 | 1
92 | γ-Fe2O3 | 22.51 | 6.94 | Compound | 200 | 350.47 | 0.22 | -10.27 | 53.96 | 1
93 | γ-Fe2O3 | 22.51 | 6.94 | Compound | 100 | 350.47 | 0.22 | -10.27 | 53.96 | 0
94 | SiO2 | 20.93 | 3.11 | Spherical | 25 | 404.53 | 0.22 | -32.77 | 162.11 | 1
95 | ZnO | 33.95 | 10.27 | Compound | 50 | 338.43 | 0.28 | -13.13 | 29.61 | 1
96 | CuO | 52.94 | 12.44 | Compound | 100 | 376.47 | 0.33 | -12.93 | 5.31 | 1
97 | TiO2 | 31.57 | 7.75 | Compound | 200 | 426.83 | 0.22 | 25.87 | 59.74 | 0
98 | ZnO | 132.11 | 32.82 | Compound | 200 | 812.77 | 0.81 | 4.7 | 4.71 | 1
99 | Fe3O4 | 12.97 | 2.92 | Spherical | 200 | 867.8 | 0.73 | -8.38 | 98.41 | 0
100 | CuO | 93.97 | 25.85 | Compound | 200 | 287.27 | 0.22 | 17.87 | 4.07 | 1
101 | Fe3O4 | 13.17 | 2.65 | Spherical | 25 | 933.73 | 0.69 | -1.51 | 117.09 | 0
102 | SiO2 | 20.93 | 3.11 | Spherical | 50 | 404.53 | 0.22 | -32.77 | 162.11 | 1
103 | TiO2 | 17.38 | 3.94 | Compound | 25 | 660 | 0.54 | 6.43 | 87.2 | 1
104 | SiO2 | 16.19 | 2.72 | Spherical | 25 | 244.33 | 0.2 | -18.9 | 200.84 | 0
105 | ZnO | 132.11 | 32.82 | Compound | 25 | 812.77 | 0.81 | 4.7 | 4.71 | 1
106 | CeO2 | 32.51 | 6.84 | Spherical | 200 | 264.87 | 0.24 | 44.07 | 25.31 | 1
107 | CeO2 | 25.8 | 5.47 | Compound | 25 | 261.83 | 0.17 | 26.47 | 37.45 | 1
108 | ZnO | 33.95 | 10.27 | Compound | 200 | 338.43 | 0.28 | -13.13 | 29.61 | 1
109 | γ-Fe2O3 | 22.51 | 6.94 | Compound | 50 | 350.47 | 0.22 | -10.27 | 53.96 | 0
110 | TiO2 | 17.38 | 3.94 | Compound | 50 | 660 | 0.54 | 6.43 | 87.2 | 0
111 | TiO2 | 31.57 | 7.75 | Compound | 25 | 426.83 | 0.22 | 25.87 | 59.74 | 0
112 | Fe3O4 | 12.97 | 2.92 | Spherical | 100 | 867.8 | 0.73 | -8.38 | 98.41 | 0
113 | α-Fe2O3 | 42.74 | 10.98 | Spherical | 200 | 197 | 0.3 | 20.63 | 137.29 | 1
114 | SiO2 | 20.93 | 3.11 | Spherical | 200 | 404.53 | 0.22 | -32.77 | 162.11 | 1
115 | CuO | 93.97 | 25.85 | Compound | 100 | 287.27 | 0.22 | 17.87 | 4.07 | 0
116 | SiO2 | 16.19 | 2.72 | Spherical | 100 | 244.33 | 0.2 | -18.9 | 200.84 | 0
117 | CeO2 | 32.51 | 6.84 | Spherical | 50 | 264.87 | 0.24 | 44.07 | 25.31 | 0
118 | SiO2 | 16.19 | 2.72 | Spherical | 50 | 244.33 | 0.2 | -18.9 | 200.84 | 1
119 | α-Fe2O3 | 42.74 | 10.98 | Spherical | 25 | 197 | 0.3 | 20.63 | 137.29 | 1
120 | α-Fe2O3 | 42.74 | 10.98 | Spherical | 50 | 197 | 0.3 | 20.63 | 137.29 | 0
121 | Fe3O4 | 12.97 | 2.92 | Spherical | 25 | 867.8 | 0.73 | -8.38 | 98.41 | 0
122 | CuO | 52.94 | 12.44 | Compound | 25 | 376.47 | 0.33 | -12.93 | 5.31 | 1
123 | ZnO | 33.95 | 10.27 | Compound | 25 | 338.43 | 0.28 | -13.13 | 29.61 | 0
124 | SiO2 | 16.19 | 2.72 | Spherical | 200 | 244.33 | 0.2 | -18.9 | 200.84 | 0
125 | TiO2 | 31.57 | 7.75 | Compound | 50 | 426.83 | 0.22 | 25.87 | 59.74 | 0
126 | CuO | 93.97 | 25.85 | Compound | 25 | 287.27 | 0.22 | 17.87 | 4.07 | 0
127 | CeO2 | 32.51 | 6.84 | Spherical | 100 | 264.87 | 0.24 | 44.07 | 25.31 | 0
128 | γ-Fe2O3 | 22.51 | 6.94 | Compound | 25 | 350.47 | 0.22 | -10.27 | 53.96 | 0
129 | CeO2 | 25.8 | 5.47 | Compound | 200 | 261.83 | 0.17 | 26.47 | 37.45 | 0
130 | α-Fe2O3 | 42.74 | 10.98 | Spherical | 100 | 197 | 0.3 | 20.63 | 137.29 | 0
131 | Fe3O4 | 13.17 | 2.65 | Spherical | 50 | 933.73 | 0.69 | -1.51 | 117.09 | 1
132 | TiO2 | 31.57 | 7.75 | Compound | 100 | 426.83 | 0.22 | 25.87 | 59.74 | 0
133 | CuO | 52.94 | 12.44 | Compound | 50 | 376.47 | 0.33 | -12.93 | 5.31 | 1
134 | TiO2 | 17.38 | 3.94 | Compound | 200 | 660 | 0.54 | 6.43 | 87.2 | 0
135 | CeO2 | 25.8 | 5.47 | Compound | 100 | 261.83 | 0.17 | 26.47 | 37.45 | 1
136 | CuO | 52.94 | 12.44 | Compound | 200 | 376.47 | 0.33 | -12.93 | 5.31 | 0
137 | SiO2 | 20.93 | 3.11 | Spherical | 100 | 404.53 | 0.22 | -32.77 | 162.11 | 0
138 | CuO | 93.97 | 25.85 | Compound | 50 | 287.27 | 0.22 | 17.87 | 4.07 | 0
139 | ZnO | 132.11 | 32.82 | Compound | 100 | 812.77 | 0.81 | 4.7 | 4.71 | 1
140 | CeO2 | 32.51 | 6.84 | Spherical | 25 | 264.87 | 0.24 | 44.07 | 25.31 | 0
141 | CeO2 | 25.8 | 5.47 | Compound | 50 | 261.83 | 0.17 | 26.47 | 37.45 | 0
142 | ZnO | 132.11 | 32.82 | Compound | 50 | 812.77 | 0.81 | 4.7 | 4.71 | 0
143 | Fe3O4 | 13.17 | 2.65 | Spherical | 100 | 933.73 | 0.69 | -1.51 | 117.09 | 1
144 | Fe3O4 | 13.17 | 2.65 | Spherical | 200 | 933.73 | 0.69 | -1.51 | 117.09 | 0
145 | TiO2 | 17.38 | 3.94 | Compound | 100 | 660 | 0.54 | 6.43 | 87.2 | 0
146 | Fe3O4 | 12.97 | 2.92 | Spherical | 50 | 867.8 | 0.73 | -8.38 | 98.41 | 0
147 | ZnO | 33.95 | 10.27 | Compound | 100 | 338.43 | 0.28 | -13.13 | 29.61 | 0
148 | γ-Fe2O3 | 22.51 | 6.94 | Compound | 200 | 350.47 | 0.22 | -10.27 | 53.96 | 0
149 | γ-Fe2O3 | 22.51 | 6.94 | Compound | 100 | 350.47 | 0.22 | -10.27 | 53.96 | 0
150 | SiO2 | 20.93 | 3.11 | Spherical | 25 | 404.53 | 0.22 | -32.77 | 162.11 | 0
151 | ZnO | 33.95 | 10.27 | Compound | 50 | 338.43 | 0.28 | -13.13 | 29.61 | 0
152 | CuO | 52.94 | 12.44 | Compound | 100 | 376.47 | 0.33 | -12.93 | 5.31 | 0
153 | TiO2 | 31.57 | 7.75 | Compound | 200 | 426.83 | 0.22 | 25.87 | 59.74 | 0
154 | ZnO | 132.11 | 32.82 | Compound | 200 | 812.77 | 0.81 | 4.7 | 4.71 | 0
155 | Fe3O4 | 12.97 | 2.92 | Spherical | 200 | 867.8 | 0.73 | -8.38 | 98.41 | 0
156 | CuO | 93.97 | 25.85 | Compound | 200 | 287.27 | 0.22 | 17.87 | 4.07 | 1
157 | Fe3O4 | 13.17 | 2.65 | Spherical | 25 | 933.73 | 0.69 | -1.51 | 117.09 | 0
158 | SiO2 | 20.93 | 3.11 | Spherical | 50 | 404.53 | 0.22 | -32.77 | 162.11 | 1
159 | TiO2 | 17.38 | 3.94 | Compound | 25 | 660 | 0.54 | 6.43 | 87.2 | 0
160 | SiO2 | 16.19 | 2.72 | Spherical | 25 | 244.33 | 0.2 | -18.9 | 200.84 | 0
161 | ZnO | 132.11 | 32.82 | Compound | 25 | 812.77 | 0.81 | 4.7 | 4.71 | 0
162 | CeO2 | 32.51 | 6.84 | Spherical | 200 | 264.87 | 0.24 | 44.07 | 25.31 | 1
163 | CeO2 | 25.8 | 5.47 | Compound | 25 | 261.83 | 0.17 | 26.47 | 37.45 | 1
164 | ZnO | 33.95 | 10.27 | Compound | 200 | 338.43 | 0.28 | -13.13 | 29.61 | 1
165 | γ-Fe2O3 | 22.51 | 6.94 | Compound | 50 | 350.47 | 0.22 | -10.27 | 53.96 | 0
166 | TiO2 | 17.38 | 3.94 | Compound | 50 | 660 | 0.54 | 6.43 | 87.2 | 0
167 | TiO2 | 31.57 | 7.75 | Compound | 25 | 426.83 | 0.22 | 25.87 | 59.74 | 0
168 | Fe3O4 | 12.97 | 2.92 | Spherical | 100 | 867.8 | 0.73 | -8.38 | 98.41 | 0
169 | α-Fe2O3 | 42.74 | 10.98 | Spherical | 200 | 197 | 0.3 | 20.63 | 137.29 | 1
170 | SiO2 | 20.93 | 3.11 | Spherical | 200 | 404.53 | 0.22 | -32.77 | 162.11 | 1
171 | CuO | 93.97 | 25.85 | Compound | 100 | 287.27 | 0.22 | 17.87 | 4.07 | 0
172 | SiO2 | 16.19 | 2.72 | Spherical | 100 | 244.33 | 0.2 | -18.9 | 200.84 | 0
173 | CeO2 | 32.51 | 6.84 | Spherical | 50 | 264.87 | 0.24 | 44.07 | 25.31 | 1
174 | SiO2 | 16.19 | 2.72 | Spherical | 50 | 244.33 | 0.2 | -18.9 | 200.84 | 1
175 | α-Fe2O3 | 42.74 | 10.98 | Spherical | 25 | 197 | 0.3 | 20.63 | 137.29 | 1
176 | α-Fe2O3 | 42.74 | 10.98 | Spherical | 50 | 197 | 0.3 | 20.63 | 137.29 | 0
177 | Fe3O4 | 12.97 | 2.92 | Spherical | 25 | 867.8 | 0.73 | -8.38 | 98.41 | 1
178 | CuO | 52.94 | 12.44 | Compound | 25 | 376.47 | 0.33 | -12.93 | 5.31 | 1
179 | ZnO | 33.95 | 10.27 | Compound | 25 | 338.43 | 0.28 | -13.13 | 29.61 | 0
180 | SiO2 | 16.19 | 2.72 | Spherical | 200 | 244.33 | 0.2 | -18.9 | 200.84 | 1
181 | TiO2 | 31.57 | 7.75 | Compound | 50 | 426.83 | 0.22 | 25.87 | 59.74 | 1
182 | CuO | 93.97 | 25.85 | Compound | 25 | 287.27 | 0.22 | 17.87 | 4.07 | 0
183 | CeO2 | 32.51 | 6.84 | Spherical | 100 | 264.87 | 0.24 | 44.07 | 25.31 | 0
184 | γ-Fe2O3 | 22.51 | 6.94 | Compound | 25 | 350.47 | 0.22 | -10.27 | 53.96 | 0
185 | CeO2 | 25.8 | 5.47 | Compound | 200 | 261.83 | 0.17 | 26.47 | 37.45 | 0
186 | α-Fe2O3 | 42.74 | 10.98 | Spherical | 100 | 197 | 0.3 | 20.63 | 137.29 | 1
187 | Fe3O4 | 13.17 | 2.65 | Spherical | 50 | 933.73 | 0.69 | -1.51 | 117.09 | 1
188 | TiO2 | 31.57 | 7.75 | Compound | 100 | 426.83 | 0.22 | 25.87 | 59.74 | 1
189 | CuO | 52.94 | 12.44 | Compound | 50 | 376.47 | 0.33 | -12.93 | 5.31 | 1
190 | TiO2 | 17.38 | 3.94 | Compound | 200 | 660 | 0.54 | 6.43 | 87.2 | 0
191 | CeO2 | 25.8 | 5.47 | Compound | 100 | 261.83 | 0.17 | 26.47 | 37.45 | 1
192 | CuO | 52.94 | 12.44 | Compound | 200 | 376.47 | 0.33 | -12.93 | 5.31 | 0
193 | SiO2 | 20.93 | 3.11 | Spherical | 100 | 404.53 | 0.22 | -32.77 | 162.11 | 1
194 | CuO | 93.97 | 25.85 | Compound | 50 | 287.27 | 0.22 | 17.87 | 4.07 | 0
195 | ZnO | 132.11 | 32.82 | Compound | 100 | 812.77 | 0.81 | 4.7 | 4.71 | 1
196 | CeO2 | 32.51 | 6.84 | Spherical | 25 | 264.87 | 0.24 | 44.07 | 25.31 | 0
197 | CeO2 | 25.8 | 5.47 | Compound | 50 | 261.83 | 0.17 | 26.47 | 37.45 | 1
198 | ZnO | 132.11 | 32.82 | Compound | 50 | 812.77 | 0.81 | 4.7 | 4.71 | 1
199 | Fe3O4 | 13.17 | 2.65 | Spherical | 100 | 933.73 | 0.69 | -1.51 | 117.09 | 1
200 | Fe3O4 | 13.17 | 2.65 | Spherical | 200 | 933.73 | 0.69 | -1.51 | 117.09 | 0
201 | TiO2 | 17.38 | 3.94 | Compound | 100 | 660 | 0.54 | 6.43 | 87.2 | 0
202 | Fe3O4 | 12.97 | 2.92 | Spherical | 50 | 867.8 | 0.73 | -8.38 | 98.41 | 0
203 | ZnO | 33.95 | 10.27 | Compound | 100 | 338.43 | 0.28 | -13.13 | 29.61 | 0
204 | γ-Fe2O3 | 22.51 | 6.94 | Compound | 200 | 350.47 | 0.22 | -10.27 | 53.96 | 1
205 | γ-Fe2O3 | 22.51 | 6.94 | Compound | 100 | 350.47 | 0.22 | -10.27 | 53.96 | 0
206 | SiO2 | 20.93 | 3.11 | Spherical | 25 | 404.53 | 0.22 | -32.77 | 162.11 | 1
207 | ZnO | 33.95 | 10.27 | Compound | 50 | 338.43 | 0.28 | -13.13 | 29.61 | 1
208 | CuO | 52.94 | 12.44 | Compound | 100 | 376.47 | 0.33 | -12.93 | 5.31 | 0
209 | TiO2 | 31.57 | 7.75 | Compound | 200 | 426.83 | 0.22 | 25.87 | 59.74 | 0
210 | ZnO | 132.11 | 32.82 | Compound | 200 | 812.77 | 0.81 | 4.7 | 4.71 | 1
211 | Fe3O4 | 12.97 | 2.92 | Spherical | 200 | 867.8 | 0.73 | -8.38 | 98.41 | 0
212 | CuO | 93.97 | 25.85 | Compound | 200 | 287.27 | 0.22 | 17.87 | 4.07 | 1
213 | Fe3O4 | 13.17 | 2.65 | Spherical | 25 | 933.73 | 0.69 | -1.51 | 117.09 | 0
214 | SiO2 | 20.93 | 3.11 | Spherical | 50 | 404.53 | 0.22 | -32.77 | 162.11 | 1
215 | TiO2 | 17.38 | 3.94 | Compound | 25 | 660 | 0.54 | 6.43 | 87.2 | 0
216 | SiO2 | 16.19 | 2.72 | Spherical | 25 | 244.33 | 0.2 | -18.9 | 200.84 | 0
217 | ZnO | 132.11 | 32.82 | Compound | 25 | 812.77 | 0.81 | 4.7 | 4.71 | 1
218 | CeO2 | 32.51 | 6.84 | Spherical | 200 | 264.87 | 0.24 | 44.07 | 25.31 | 1
219 | CeO2 | 25.8 | 5.47 | Compound | 25 | 261.83 | 0.17 | 26.47 | 37.45 | 1
220 | ZnO | 33.95 | 10.27 | Compound | 200 | 338.43 | 0.28 | -13.13 | 29.61 | 1
221 | γ-Fe2O3 | 22.51 | 6.94 | Compound | 50 | 350.47 | 0.22 | -10.27 | 53.96 | 0
222 | TiO2 | 17.38 | 3.94 | Compound | 50 | 660 | 0.54 | 6.43 | 87.2 | 0
223 | TiO2 | 31.57 | 7.75 | Compound | 25 | 426.83 | 0.22 | 25.87 | 59.74 | 0
224 | Fe3O4 | 12.97 | 2.92 | Spherical | 100 | 867.8 | 0.73 | -8.38 | 98.41 | 1