## Table S1
Table S1. Overview of studied 2D free-standing OSN membranes for methanol separation in the literature, which are provided in Figures 8, 10, 11, and 13. 2D nanomaterial-based membrane studies are categorized according to different colors, namely MXene (brown), GO (red), COF (blue), MoS2 (purple), BN (pink), others (green), and nanocomposites (black). A total of 60 different studies are included. The underlined studies in the first column of this table also investigated the performance of nanocomposite membranes in addition to pristine 2D nanomaterial-based membranes, therefore, the former is listed at the end of this table, and the latter is reported at the corresponding part of this table. To avoid confusion, cells (B, C, D, and E) containing the same information as in the top cell are left blank. *This study is not included in the graphics due to the large variation from other studies. **Simulation study.
Number | Article Title | Authors | Article Details | Free standing 2D-membrane | Solute/particle | Permeance (LMH/bar) (with/without solute) | Rejection (%) | MW of solute (g/mol)
1 | A Regularly Channeled Lamellar Membrane for Unparalleled Water and Organics Permeation | J. Wang, P. Chen, B. Shi, W. Guo, M. Jaroniec, S.-Z. Qiao | Angew. Chem. Int. Ed. 2018, 57, 6814 –6818 | MXene (Ti3C2Tx) on PDA support with thickness of 230 nm | ----- | ----/3563 | ---- | ----
|  |  |  | MXene (Ti3C2Tx) on PDA support with thickness of 470 nm | ----- | ----/2000 | ---- | ----
2 | Two-dimensional Graphene Oxide/MXene Composite Lamellar Membranes for Efficient Solvent Permeation and Molecular Separation | S. Wei, Y. Xie, Y. Xing, L. Wang, H. Ye, X. Xiong, S. Wang, K. Han | Journal of Membrane Science 2019, 582, 414–422 | MXene on nylon support | Methylene blue (MB) | 1800/1800 | ---- | 319.85
3 | Crumpled Two-Dimensional Ti3C2Tx MXene Lamellar Membranes for Solvent Permeation and Separation | Yidan Xing, Germain Akonkwa, Zhao Liu, Hongqi Ye, Kai Han | ACS Appl. Nano Mater. 2020, 3, 2, 1526–1534 | Crumpled Ti3C2Tx (c-Ti3C2Tx) membrane x membranes at a mass loading of 0.1 mg/cm2 - nylon support (0.5 bar) | ----- | ----/2484 | ----- | -----
|  |  |  | Ti3C2Tx membrane x membranes at a mass loading of 0.1 mg/cm2 - nylon support (0.5 bar) | ----- | ----/121 | ----- | -----
|  |  |  | Crumpled Ti3C2Tx (c-Ti3C2Tx) membrane x membranes at a mass loading of 0.25 mg/cm2 - nylon support (0.5 bar) | ----- | /1089 | ----- | -----
|  |  |  | Ti3C2Tx membrane x membranes at a mass loading of 0.25 mg/cm2 - nylon support (0.5 bar) |  | ----/32 | ----- | -----
4 | Elucidating Ultrafast Molecular Permeation through Well-Defined 2D Nanochannels of Lamellar Membranes | X. Wu, X. Cui, W. Wu, J. Wang, Y. Li, and Z. Jiang | Angew. Chem. 2019, 58, 18524 –18529 | Ti3C2Tx on nylon support | ----- | ---/3029 | ----- | -----
|  |  |  | Ti3C2Tx-NH2 on nylon support | ----- | ---/2328 | ----- | -----
|  |  |  | Ti3C2Tx-C6H5 on nylon support | ----- | ---/907 | ----- | -----
|  |  |  | Ti3C2Tx-C12H25 on nylon support | ----- | ---/800 | ----- | -----
5 | Enhancing Interfacial Adhesion of MXene Nanofiltration Membranes via Pillaring Carbon Nanotubes for Pressure and Solvent Stable Molecular Sieving | D.-D. Shao, Q. Zhang, L. Wang, Z.-Y. Wang, Y.-X. Jing, X.-L. Cao, F. Zhang, S.-P. Sun | Journal of Membrane Science 2021, 626,119033 | MXene | ----- | …./28 | ----- | -----
6* | Molecular Simulation Study of 2D MXene Membranes for Organic Solvent Nanofiltration | Jie Liu, Zitong Zhao, Lin Li, Yongsheng Wu, Haokang He | Journal of Membrane Science 2023, 677, 121623 | Ti3C2O2 having d-spacing 0.9 nm | Nile red (NR) | ../70.2 | 100 | 318
|  |  |  | Ti3C2O2 having d-spacing 1.45 nm | Nile red (NR) | .../23800 | 100 | 318
|  |  |  | Ti3C2O2 having d-spacing 2.0 nm | Nile red (NR) | .../101000 | 90 | 318
|  |  |  | Ti3C2O2 having d-spacing 2.5 nm | Nile red (NR) | .../289000 | 84 | 318
7 | High-Performance and Stable Two-Dimensional MXene-Polyethyleneimine Composite Lamellar Membranes for Molecular Separation | Zhang Y, Chen D, Li N, Xu Q, Li H, He J, Lu J | ACS Applied Materials & Interfaces 2022, 14(8), 10237-45 | MXene-PEI prepared at pH = 2 | ----- | …./187 | ----- | -----
|  |  |  | MXene-PEI prepared at pH = 10 | ----- | …./250 | ----- | -----
8 | Realizing Small-Flake Graphene Oxide Membranes for Ultrafast Size-Dependent Organic Solvent Nanofiltration | L. Nie, K. Goh, Y. Wang, J. Lee, Y. Huang, H. E. Karahan, K. Zhou, M. D. Guiver, T.-H. Bae | Science Advances 2020, 6, eaaz9184 | Small-flake graphene oxide (SFGO) cross-linked with La3+ | ------ | ----/120 | ---- | ----
|  |  |  | Large-flake graphene oxide (LFGO) cross-linked with La3+ | ------ | ----/45 | ---- | ----
|  |  |  | Large-flake graphene oxide (LFGO) cross-linked with Co3+ | ------ | ----/12 | ---- | ----
|  |  |  | Large-flake graphene oxide (LFGO) uncross-linked | ------ | ----/12 | ---- | ----
|  |  |  | Small-flake graphene oxide (SFGO) cross-linked with La3+ | Methyl orange (MO) | 90/---- | 43 | 327.33
[5 empty] | Crystal violet (CV) | 92/---- | 9 | 407.98
[5 empty] | Acid fuchsin (AF) | 98/---- | 95 | 585.53
[5 empty] | Acid red 94 (AR) | 108/---- | 96 | 1017.63
[5 empty] | Alcian blue (AB) | 98/---- | 100 | 1298.86
|  |  |  | Large-flake graphene oxide (LFGO) cross-linked with La3+ | Acid fuchsin (AF) | 32/---- | 97 | 585.53
[5 empty] | Acid red 94 (AR) | 42/---- | 98 | 1017.63
[5 empty] | Alcian blue (AB) | 32/---- | 100 | 1298.86
9 | Reduced Graphene Oxide Membranes for Ultrafast Organic Solvent Nanofiltration | L. Huang , J. Chen , T. Gao , M. Zhang , Y. Li , L. Dai, L. Qu, G. Shi | Advanced Materials 2016, 28, 8669–8674 | S-rGO-18 on nylon support (solvent solvated reduced GO) | Basic fuchsine (BF) | 76.9/78 | 0 | 337.86
[5 empty] | Methylene blue (MB) | 77.2/78 | 0 | 319.85
[5 empty] | Brilliant yellow (BY) | 76.0/78 | 86.2 | 961
[5 empty] | Evans blue (EB) | 75.3/78 | 100 | 960.8
|  |  |  | HPEI/S-rGO-18 on nylon support (solvent solvated reduced GO) | Basic fuchsine (BF) | 74.2/---- | 88.5 | 337.86
[5 empty] | Methylene blue (MB) | 72.5/---- | 90 | 319.85
[5 empty] | Brilliant yellow (BY) | 75.0/---- | 0 | 961
[5 empty] | Evans blue (EB) | 75.3/---- | 100 | 960.8
10 | Ultrathin Graphene-based Membrane with Precise Molecular Sieving and Ultrafast Solvent Permeation | Q. Yang, Y. Su, C. Chi, C. T. Cherian, K. Huang, V. G. Kravets, F. C.Wang, J. C. Zhang, A. Pratt, A. N. Grigorenko, F. Guinea, A. K. Geim, R. R. Nair | Nature Materials, 2017, 16, 1198–1202 | HLGO (highly laminated large flake) on anodisc alumina support | ----- | ----/9.6 | ----- | -----
[5 empty] | Chrysoidine G (CG) | 6.9/9.6 | 99.9 | 248
[5 empty] | Disperse red (DR) | 6.6/9.6 | 99.9 | 314
[5 empty] | Methylene blue (MB) | 6.3/9.6 | 99.9 | 319.85
[5 empty] | Rose bengal (RB) | 7.1/9.6 | 99.9 | 1017.6
[5 empty] | Crystal violet (CV) | 6.5/9.6 | 99.9 | 407.98
[5 empty] | Brilliant blue (BB) | 6.6/9.6 | 99.9 | 792.85
11 | Correlating Interlayer Spacing and Separation Capability of Graphene Oxide Membranes in Organic Solvents | S. Zheng, Q. Tu, M. Wang, J. Urban, B. Mi | ACS Nano 2020, 14, 6013-6023 | Layer-stacked GO membrane on nylon support | Methylene blue (MB) | ----/3.5 | 71.4 | 319.85
[5 empty] | Rhodamine B (RB) | ----/3.5 | 80.6 | 479.02
12 | Enhanced Stability and Separation Efficiency of Graphene Oxide Membranes in Organic Solvent Nanofiltration | Tiantian Gao, Haibo Wu, Lei Tao, Liangti Qu, Chun Li | J. Mater. Chem. A, 2018, 6, 19563-19569 | GO on the nylon MF membrane (mass loading of 44 mg/m2) | Evans Blue (EB) | 4.5/4.8 | 92.5 | 960.8
[5 empty] | Acid Fuchsin (AF) | 4.5/4.8 | 75.7 | 585.53
|  |  |  | GO on the nylon MF membrane (mass loading of 68 mg/m2) | ----- | ----/2.3 | ---- | ----
|  |  |  | GO on the nylon MF membrane (mass loading of 91 mg/m2) | ----- | ----/1.2 | ---- | ----
13 | Graphene Membranes with Tuneable Nanochannels by Intercalating Self-Assembled Porphyrin Molecules for Organic Solvent Nanofiltration | Tiantian Gao, Liang Huang, Chun Li, Guochuang Xu and Gaoquan Shi | Carbon, 2017, 124, 263-270 | rGO on the nylon or AAO MF membrane (mass loading of 44 mg/m2) | Evans Blue (EB) | ----/1.62 | >99.9 | 960.8
[5 empty] | Acid Fuchsin (AF) | ----/1.62 | 94.5 | 585.53
[5 empty] | Brilliant Yellow (BY) | ----/1.62 | 96.8 | 961
|  |  |  | rGO-TMPyP (weight ratio of TMPyP to rGO:0.6) (44 mg/m2) | Evans Blue (EB) | ----/5.26 | >99.9 | 960.8
[5 empty] | Acid Fuchsin (AF) | ----/5.26 | 92.2 | 585.53
[5 empty] | Brilliant Yellow (BY) | ----/5.26 | 94.6 | 961
[5 empty] | Vitamin B12 (VB12) | ----/4.4 | 91 | 1344
14 | Solvent Transport Behavior of Shear Aligned Graphene Oxide Membranes and Implications in Organic Solvent Nanofiltration | A. Akbari, S. Meragawi, S. Martin, B. Corry, E. Shamsaei, C. Easton, D. Bhattacharyya, M. Majumder | ACS Appl. Mater. Interfaces 2018, 10, 2067−2074 | Shear-aligned Nylon support GO membrane with 350±20 nm thickness | ----- | ----/108 | ----- | -----
15 | Graphene Oxide Membranes on Ceramic Hollow Fibers – Microstructural Stability and Nanofiltration Performance | N. Aba, J. Chong, B. Wang, C. Mattevi, K. Li | Journal of Membrane Science 2015, 484, 87-94 | GO hollow fiber membranes on ceramic substrate 1.5 μm thick - fresh | ----- | ---/3.97 | >97 | 327.33
16 | Leaf-veins-inspired Nickel Phosphate Nanotubes-Reduced Graphene Oxide Composite Membranes for Ultrafast Organic Solvent Nanofiltration | L. Zhang, J.Wang, Y. Zhang, J. Zhu, J. Yang, J. Wang, Y. Zhang, Y. Wang | Journal of Membrane Science 2022, 649, 120401 | GO | Reactive black (ReB) | …/1.35 | 100 | 992
[5 empty] | Direct red (DR) | …/1.35 | 100 | 814
|  |  |  | Hydrothermal-GO | Reactive black (RB) | …/3 | 99.5 | 992
[5 empty] | Direct red (DR) | …/3 | 99 | 814
17 | The Tripartite Role of 2D Covalent Organic Frameworks in Graphene-based Organic Solvent Nanofiltration Membranes | Xiao Sui, Yu Wang, Fei Liu, Ziwen Yuan, Cheng Wang, Yanxi Yu, Kun Zhou, Kunli Goh, Yuan Chen | Matter 2021, 4, 2953–2969 | rGO | Brilliant blue G (BBG) | .../28 | 87 | 854
[5 empty] | Rhodamine B (RhB) | .../28 | 79 | 479
[5 empty] | Rose Bengal (RoB) | .../28 | 85.4 | 1018
[5 empty] | Methylene blue (MB) | .../28 | 78 | 320
[5 empty] | Acid orange 7 (AO7) | .../28 | 71.5 | 350
18 | Functionalized Graphene Oxide-based Lamellar Membranes for Organic Solvent Nanofiltration Applications | A. H. Jatoi, K. H. Kim, M. A. Khan, F. H. Memon, M. Iqbal, D. Janwery, S. N. Phulpoto, A. Samantasinghar, K. H. Choi, K. H. Thebo | RSC Advances 2023, 13, 12695-12702 | GO | Rhodamine B (RhB) | 4/11.0 | 98 | 479
[5 empty] | Methylene blue (MB) | 3/11.0 | 97 | 320
[5 empty] | Fuchsin acid (FA) | 6/11.0 | 89 | 585
[5 empty] | Evans blue (EB) | 2/11.0 | 91 | 960
19 | Laminar HNb3O8-based Membranes Supported on Anodic Aluminum Oxide with Enhanced Anti-swelling Property for Organic Solvent Nanofiltration | K. Nakagawa, M. Kunimatsu, K. Yasui, T. Yoshioka, T. Shintani, E. Kamio, K.-L. Tung, S. C. E. Tsang, H. Matsuyama | Journal of Membrane Science, 2021, 640, 119799 | GO/AAO | Acid red 265 (AR265) | .../8.1 | 8 | 635.6
[5 empty] | Evans blue (EB) | .../8.1 | 60 | 960
20 | Molecular Size-Dependent Subcontinuum Solvent Permeation and Ultrafast Nanofiltration Across Nanoporous Graphene Membranes | Chi Cheng, Sathvik Ajay Iyengar, Rohit Karnik | Nature Nanotechnology 2021, 16 (9), 989-995 | Defect-sealed nanoporous graphene | Rose Bengal (RoB) | .../170.7 | 97.3 | 1018
21 | Ultrafast Aquaporin-like Multi-functionalized Holey Graphene Membrane with Tripartite Nanochannels for Organic Solvent Nanofiltration | Hegab HM, Ouda M, Kallem P, Aubry C, Ibrahim Y, Banat F, Hasan SW | Chemical Engineering Journal 2022, 450, 138033 | Holey graphene multi-functionalized with SiO2 nanoparticle | Methylene blue (MB) | …/299 | 48 | 320
[5 empty] | Methyl orange (MO) | …/299 | 77.6 | 327
[5 empty] | Rhodamine B (RhB) | …/299 | 92.4 | 479
[5 empty] | Congo red (CR) | …/299 | 95.6 | 696.6
22 | Microwave-assisted Design of Nanoporous Graphene Membrane for Ultrafast and Switchable Organic Solvent Nanofiltration | Kang J, Ko Y, Kim JP, Kim JY, Kim J, Kwon O, Kim KC, Kim DW | Nature Communications 2023, 14(1), 901 | Microwave-treated nanoporous graphene membrane (MNG) | Methylene blue (MB) | …/5800 | 5 | 320
[5 empty] | Rhodamine B (RhB) | ----/---- | 4 | 479
[5 empty] | Congo red (CR) | ----/---- | 92 | 696.6
[5 empty] | Methyl blue (MlB) | ----/---- | 99 | 799.8
[5 empty] | Evans Blue (EB) | ----/---- | 97 | 960
23** | Organic Solvent Permeation through Negatively Charged Graphene Oxide Membranes | M. Dahanayaka M, J.-W. Chew | ACS Sustainable Chemistry Engineering 2022, 10(4), 1499-508 | GO membranes | ----- | …/1270 | ----- | -----
24 | Controlling Assembly Behaviors of Laminar GO Membranes in Organic Solvents by Altering GO-solvent Interactions | Zhang M, Li P, Li M, Zheng W, Xie G, Xu X, Liu C, Jia J | Journal of Membrane Science 2021, 640, 119841 | GO-DMSO | Methylene blue (MB) | 74/74 | 86 | 319.85
[5 empty] | Rhodamine B (RhB) | 68/74 | 90 | 479
[5 empty] | Acid Fuchsin (AF) | 68/74 | 95 | 585
[5 empty] | Evans Blue (EB) | 65/74 | 98 | 960
[5 empty] | Acid red 94 (AR) | 66/74 | 99 | 1018
|  |  |  | GO-NMF | Methylene blue (MB) | 52/52 | 89 | 319.85
[5 empty] | Rhodamine B (RhB) | 49/52 | 93 | 479
[5 empty] | Acid Fuchsin (AF) | 50/52 | 98 | 585
[5 empty] | Evans Blue (EB) | 50/52 | 99 | 960
[5 empty] | Acid red 94 (AR) | 46/52 | 99.8 | 1018
|  |  |  | GO-DMF | Methylene blue (MB) | 32/32 | 93 | 319.85
[5 empty] | Rhodamine B (RhB) | 29/32 | 96 | 479
[5 empty] | Acid Fuchsin (AF) | 25/32 | 99 | 585
[5 empty] | Evans Blue (EB) | 26/32 | 99.5 | 960
[5 empty] | Acid red 94 (AR) | 26/32 | 99.8 | 1018
[5 empty] | Crystal violet (CV) | ----/---- | 97 | 407.98
[5 empty] | Safranin O (SO) | ----/---- | 97 | 351
25 | Scalable Fabrication of Nanoporous Multilayer Graphene Oxide Membrane for Organic Solvent Nanofiltration | Kim J, Kang J, Kim JP, Kim JY, Kim JH, Kwon O, Kim DW | Carbon 2023, 207, 162-71 | Large-area nanoporous multilayer graphene oxide (NMG) | ----- | …/1322 | ----- | -----
26 | High-Performance Porous Graphene Oxide Hollow Fiber Membranes with Tailored Pore Sizes for Water Purification | Wu T, Moghadam F, Li K | Journal of Membrane Science 2022, 645, 120216 | Hollow fiber (HF) porous GO (PGO) membranes | ----- | …/0.12 | ----- | -----
27 | Selective Molecular Sieving in Self-Standing Porous Covalent-Organic-Framework Membranes | S. Kandambeth, B. P. Biswal, H. D. Chaudhari, K. C. Rout, S. K. H., S. Mitra, S. Karak, A. Das, R. Mukherjee, U. K. Kharul, Ra.l Banerjee | Advanced Materials 2017, 29, 2, 1603945 | COF (M-Tp-TD) (TD: 4,4′′-diamino-p-terphenyl) | ----- | ----/138 | ---- | ----
|  |  |  | COF (M-Tp-BD) (BD: benzidine) | ----- | ----/103 | ---- | ----
28 | Selective Molecular Separation by Interfacially Crystallized Covalent Organic Framework Thin Films | K. Dey, M. Pal, K. C. Rout, S. Kunjattu H, A. Das, R. Mukherjee, U. K. Kharul, R. Banerjee | J. Am. Chem. Soc, 2017, 139, 37, 13083–13091 | COF Tp-Bpy (Interfacially-crystallized thin films) | ----- | ----/108 | ---- | ----
29 | Crystalline 2D Covalent Organic Framework Membranes for High-Flux Organic Solvent Nanofiltration | D.B. Shinde, G. Sheng, X. Li, M. Ostwal, A.-H. Emwas, K.-W. Huang, Z. Lai | J. Am. Chem. Soc, 2018, 140, 43, 14342–14349 | COF crystalline membranes composed of TFP and DHF (COF-TFP-DHF) (number of deposited layer: 15) | ----- | ----/116 | ---- | ----
|  |  |  | COF-TFP-DHF) (number of deposited layer: 20) | ----- | ----/78 | ---- | ----
|  |  |  | COF-TFP-DHF) (number of deposited layer: 30) | ----- | ----/55 | ---- | ----
|  |  |  | COF-TFP-DHF) (number of deposited layer: 20) | Neutral red (NR) | ----/---- | 6.2 | 229
[5 empty] | Safranine O (SO) | ----/---- | 9.9 | 351
[5 empty] | Primuline (P) | ----/---- | 9.9 | 453
[5 empty] | Amido black (AB) | ----/---- | 17.3 | 616
[5 empty] | Congo red (CR) | ----/---- | 77.2 | 696.6
[5 empty] | Reactive black (RB) | ----/---- | 91.9 | 992
[5 empty] | vitamin B12 (V12) | ----/---- | 96.5 | 1344
[5 empty] | Reactive green 19 (RG) | ----/---- | 96.5 | 1419
30 | Pore Engineering of Ultrathin CovalentOorganic Framework Membranes for Organic Solvent | D. B. Shinde, L. Cao, A. D. D. Wonanke, X. Li, S. Kumar, X. Liu, M. N. Hedhili, A. Emwas, M. Addicoat, K. Huang, Z. Lai | Chemical Science 2020, 11, 5434–5440 | COF (TFP-DPF) crystalline ultrathin (38 nm) | ----- | ----/130 | ---- | ----
|  |  |  | COF (TFP-DPF) crystalline ultrathin (57 nm) | ----- | ----/77 | ---- | ----
|  |  |  | COF (TFP-DNF) crystalline ultrathin (40 nm) | ----- | ----/49 | ---- | ----
|  |  |  | COF (TFP-DNF) crystalline ultrathin (58 nm) | ----- | ----/37 | ---- | ----
|  |  |  | COF (TFP-DNF) crystalline ultrathin | Chrysoidine G (CG) | ----/---- | 2 | 248
[5 empty] | Disperse red (DR) | ----/---- | 9 | 314
[5 empty] | Crystal violet (CV) | ----/---- | 20 | 407.98
[5 empty] | Protoporphyrin IX (PP) | ----/---- | 84 | 562
[5 empty] | Direct black (DB) | ----/---- | 91 | 781
[5 empty] | Reactive black (RB) | ----/---- | 96 | 992
[5 empty] | Vitamin B12 (V-B12) | ----/---- | 98 | 1344
[5 empty] | Reactive green 19 (RG) | ----/---- | 100 | 1419
|  |  |  | COF (TFP-DPF) crystalline ultrathin | Chrysoidine G (CG) | ----/---- | 1 | 248
[5 empty] | Disperse red (DR) | ----/---- | 2 | 314
[5 empty] | Crystal violet (CV) | ----/---- | 6 | 407.98
[5 empty] | Protoporphyrin IX (PP) | ----/---- | 5.5 | 562
[5 empty] | Direct black (DB) | ----/---- | 35 | 781
[5 empty] | Reactive black (RB) | ----/---- | 72 | 992
[5 empty] | Vitamin B12 (V-B12) | ----/---- | 96 | 1344
[5 empty] | Reactive green 19 (RG) | ----/---- | 99.8 | 1419
31 | A Two-Dimensional Cationic Covalent Organic Framework Membrane for Selective Molecular Sieving | W. Zhang, L. Zhang, H. Zhao, B. Li, H. Ma | J. Mater. Chem. A, 2018, 6, 1333 | Cationic EB-COF:Br (189-μm-thick) on nylon 66 | ----- | ----/1272 | ----- | -----
32 | Laminated Self-standing Covalent Organic Framework Membrane with Uniformly Distributed Subnanopores for Ionic and Molecular Sieving | Y. Li, Q. Wu, X. Guo, M. Zhang, B. Chen, G. Wei, X. Li, X. Li, S. Li, L. Ma | Nature Communication 2020, 11, 559 | COF synthesized with IP (FS-COM-1 with 0.6 nm pores) | ----- | ----/3.3 | ----- | -----
|  |  |  | COF synthesized with IP (FS-COM-2 with 1.1 nm pores) | ----- | ----/4.7 | ----- | -----
33** | Computational Design of 2D Covalent-Organic Framework Membranes for Organic Solvent Nanofiltration | Wan Wei, Jie Liu, Jianwen Jiang | ACS Sustainable Chem. Eng. 2019, 7, 1, 1734–1744 | 2D COF - TpPa-AM3 | 2,5-furandiamine (FDA) | ---/789.45 | 98 | 98.1
|  |  |  | 2D COF -TpPa-AMCOOH | 2,5-furandiamine (FDA) | ---/336.35 | 100 | 98.1
[5 empty] | Paracetamol (PRM) | ---/336.35 | 100 | 151.163
[5 empty] | α-methylstyrene dimer (MSD) | ---/336.35 | 100 | 236.4
|  |  |  | 2D COF -TpPa-OBn | 2,5-furandiamine (FDA) | 1131.41/1356.19 | 75 | 98.1
[5 empty] | Paracetamol (PRM) | 1094. 98/1356.19 | 100 | 151.163
[5 empty] | α-methylstyrene dimer (MSD) | 1128.59/1356.19 | 89 | 236.4
|  |  |  | 2D COF -TpPa-AMC2NH2 | 2,5-furandiamine (FDA) | 925.38/1076.58 | 52.5 | 98.1
[5 empty] | Paracetamol (PRM) | 931.01/1076.58 | 100 | 151.163
[5 empty] | α-methylstyrene dimer (MSD) | ---/1076.58 | 93 | 236.4
|  |  |  | 2D COF -TpPa-OC4H9 | 2,5-furandiamine (FDA) | ---/1946.89 | 41 | 98.1
[5 empty] | Paracetamol (PRM) | ---/1946.89 | 70 | 151.163
[5 empty] | α-methylstyrene dimer (MSD) | ---/1946.89 | 66 | 236.4
|  |  |  | 2D COF -TpPa-OC3OH | 2,5-furandiamine (FDA) | ---/2007.08 | 97.7 | 98.1
[5 empty] | Paracetamol (PRM) | ---/2007.08 | 94 | 151.163
[5 empty] | α-methylstyrene dimer (MSD) | ---/2007.08 | 100 | 236.4
[5 empty] | Nile red (NRD) | ---/2007.08 | 100 | 318
|  |  |  | 2D COF -TpPa-AM2 | 2,5-furandiamine (FDA) | ---/2635.18 | 75 | 98.1
[5 empty] | Paracetamol (PRM) | ---/2635.18 | 81 | 151.163
[5 empty] | α-methylstyrene dimer (MSD) | ---/2635.18 | 66 | 236.4
[5 empty] | Nile red (NRD) | ---/2635.18 | 100 | 318
34 | Ultrastable Imine-based Covalent Organic Frameworks for Sulfuric Acid Recovery: An Effect of Interlayer Hydrogen Bonding | A. Halder, S.Karak, M.Addicoat, S. Bera, A. Chakraborty, S. H. Kunjattu, P. Pachfule, T. Heine, R.Banerjee | Angewandte Chemie International 2018, 57, 20, 5797-5802 | COFM TpOMe-Azo (350 µm thickness) | ----- | ---/200 | ----- | -----
35 | Nanoparticle Size-Fractionation through Self-Standing Porous Covalent Organic Framework Films | Kaushik Dey, Shebeeb Kunjattu H., Anurag M. Chahande, Rahul Banerjee | Angewandte Chemie International 2020, 59, 3, 1161-1165 | Tp-Azo COF film (125 µm thickness) | ----- | ---/202.3 | ----- | -----
36 | Self-Standing and Flexible Covalent Organic Framework (COF) Membranes for Molecular Separation | Jiangtao Liu, Gang Han, Dieling Zhao, Kangjia Lu, Jie Gao, Tai-Shung Chung | Chemical Review 2014, 114, 21, 10735–10806 | TAPA-TFP on AAO (high polarity) | ----- | .../241.9 ± 15.7 | ----- | -----
|  |  |  | TAPA-TFB on AAO (low polarity) | ----- | …/57.3 ± 4.8 | ----- | -----
37 | Mechanistic Study of pH Effect on Organic Solvent Nanofiltration Using Carboxylated Covalent Organic Framework as a Modeling and Experimental Platform | Phuoc H.H. Duong a, Yun Kyung Shin b, Valerie A. Kuehl, Mohammad M. Afroz, John O. Hoberg, Bruce Parkinson, Adri C.T. van Duin, Katie D. Li-Oakey | Separation and Purification Technology, 2022, 282, 120028 | Carboxylated covalent organic framework(c-COF) (pH:7) | Alcian blue (AB) | ..../2785 | 55.4 | 1298.86
[5 empty] | Neocyanine (NC) | ..../2785 | 13.6 | 790
[5 empty] | Ethyl Violet (EV) | ..../2785 | 5.72 | 492
[5 empty] | Safranin O (SO) | ..../2785 | 2.48 | 351
|  |  |  | Carboxylated covalent organic framework(c-COF) (pH:2) | Alcian blue (AB) | ..../2535 | 24.62 | 1298.86
[5 empty] | Neocyanine (NC) | ..../2535 | 1.49 | 790
[5 empty] | Ethyl Violet (EV) | ..../2535 | 1.49 | 492
[5 empty] | Safranin O (SO) | ..../2535 | 1.24 | 351
|  |  |  | Carboxylated covalent organic framework(c-COF) (pH:10) | Alcian blue (AB) | ..../1780 | 98.0 | 1298.86
[5 empty] | Neocyanine (NC) | ..../1780 | 29.6 | 790
[5 empty] | Ethyl Violet (EV) | ..../1780 | 22.1 | 492
[5 empty] | Safranin O (SO) | ..../1780 | 12.1 | 351
38 | Oriented Ionic Covalent Organic Framework Membranes for Efficient Organic Solvent Nanofiltration | Yuan J, You X, Zhang R, Yao Z, Liu Q, Cao L, Zhang S, Li Y, Liu Z, Jiang Z, Wu H. | Journal of Membrane Science 2023, 688, 122120 | oi-COF | ----- | .../125 | ----- | -----
39 | Assembling Covalent Organic Framework Membranes via Phase Switching for Ultrafast Molecular Transport | Khan NA, Zhang R, Wang X, Cao L, Azad CS, Fan C, Yuan J, Long M, Wu H, Olson MA, Jiang Z | Nature communications 2022, 13(1), 3169 | TFP–PDA COF membrane | ----- | …/220 | ----- | -----
|  |  |  | TFP–TTA COF membrane | ----- | …/175 | ----- | -----
40 | Polyamide Covalent Organic Framework Membranes for Molecular Sieving | Lu Y, Zhou ZB, Qi QY, Yao J, Zhao X | ACS Applied Materials & Interfaces 2022, 14(32), 37019-37027 | Imine-COF | ----- | …/270 | ----- | -----
|  |  |  | Amide-COF | ----- | …/235 | ----- | -----
|  |  |  | Amine-COF | ----- | …/230 | ----- | -----
41 | Tailored Pore Size and Microporosity of Covalent Organic Framework (COF) Membranes for Improved Molecular Seperation | Shinde DB, Cao L, Liu X, Wonanke DA, Zhou Z, Hedhili MN, Addicoat M, Huang KW, Lai Z | Journal of Membrane Science Letters 2021, 1(2), 100008 | TFP-HETTA-39 nm thickness | ----- | …/110 | ----- | -----
|  |  |  | TFP-HBTTA-41 nm thickness | ----- | …/65 | ----- | -----
|  |  |  | TFP-HHTTA-48 nm thickness | ----- | …/45 | ----- | -----
42 | Ultrathin Lamellar MoS2 Membranes for Organic Solvent Nanofiltration | J. Ran, P. Zhang, C. Chu, P. Cui, X. Ai, T. Pan, Y. Wu, T. Xu | Journal of Membrane Science Letters 2020, 602, 117693 | D-MoS2 (dry) on nylon MF via layer-by-layer stacking | ----- | ----/683 | ----- | -----
|  |  |  | S-MoS2 (solvated) on nylon MF via layer-by-layer stacking | ----- | ----/2423 | ----- | -----
43 | Loosely Stacked Lamellar Membrane by Irregular MoS2 Flakes for Ultrahigh Water and Organics Permeation | X. Cui, Xi. Wu, J. Zhang, J. Wang, H. Zhang, F. Du, L. Qu, X. Cao, P. Zhang | J. Mater. Chem. A 2019, 7, 12698-12705 | Loosely stacked MoS2 membrane with a thickness of 2.3 μm on nylon support | Methyl orange (MO) | 3710/3790 | 50.8 | 327.33
[5 empty] | Metyhlene blue (MB) | 3588/3790 | 58.5 | 319.85
[5 empty] | Crystal violet (CV) | 3682/3790 | 70.2 | 407.98
[5 empty] | Reactive red (RR) | 3532/3790 | 73.7 | 788
[5 empty] | acid yellow 14 (AY14) | 3547/3790 | 91.7 | 449.2
[5 empty] | Reactive black (ReB) | 3539/3790 | 94.6 | 992
[5 empty] | Acid yellow 79 (AY79) | 3521/3790 | 99.8 | 1111
|  |  |  | Compactly stacked MoS2 membrane with a thickness of 1.5 μm on nylon support | Methyl orange (MO) | ---/1657 | 63 | 327.33
[5 empty] | Metyhlene blue (MB) | ---/1657 | 68.4 | 319.85
[5 empty] | Crystal violet (CV) | ---/1657 | 77.7 | 407.98
[5 empty] | Reactive red (RR) | ---/1657 | 79.7 | 788
[5 empty] | acid yellow 14 (AY14) | ---/1657 | 93.6 | 449.2
[5 empty] | Reactive black (ReB) | ---/1657 | 98.4 | 992
[5 empty] | Acid yellow 79 (AY79) | ---/1657 | 99.9 | 1111
44 | MoS2 Membranes for Organic Solvent Nanofiltration: Stability and Structural Control | Bing-Yi Guo, Shu-Dong Jiang, Ming-Jian Tang, Kerui Li, Shipeng Sun, Po-Yen Chen, Sui Zhan | J. Phys. Chem. Lett. 2019, 10, 4609−4617 | As-prepared Hydro-MoS2 membranes (800 nm thick) on Torlon UF membrane prepared at 5 bar | ----- | ---/273 | ----- | -----
|  |  |  | As-prepared Hydro-MoS2 membranes (400 nm thick) on Torlon UF membrane prepared at 5 bar | ----- | ---/342 | ----- | -----
|  |  |  | As-prepared Chem-MoS2 membranes (500 nm thick) on Torlon UF membrane prepared at 5 bar | ----- | ---/8 | ----- | -----
|  |  |  | Hydro-MoS2 membrane (700 nm thick) dried for 30 min during the glycerol-supported drying proces | ----- | ---/8.7 | ----- | -----
45 | In-situ Growth of Graphene Quantum Dots Modified MoS2 Membrane on Tubular Ceramic Substrate with High Permeability for Both Water and Organic Solvent | Yue Liu, Zhenping Qin, Xuehong Zhang, Naixin Wang, Tongtong Liu, Suping Cui, Quan-Fu An, Hongxia Guo | Journal of Membrane Science 2021, 627, 119247 | MoS2 without GQDs membrane on ceramic substrate | Evans Blue (EB) | 20.2/-- | 97.2 | 960.8 g/mol
46** | Single-Layer Membranes for Organic Solvent Nanofiltration: A Molecular Dynamics Simulation and Comparative Experimental Study | Xuejian Lia, Yue Liu, Qiaohong Liu, Zilong Zheng and Hongxia Guo | RSC Advances 2022, 12, 7189 | MoS2 having 0.6 nm pore functionalized with S atoms | Acetaminophen | 31/.. | 100 | 151
|  |  |  | MoS2 having 0.7 nm pore functionalized with Mo atoms | Acetaminophen | 17/... | 100 | 151
|  |  |  | MoS2 having 1.3 nm pore functionalized with S atoms | Acetaminophen | 158/... | 91 | 151
|  |  |  | MoS2 having 1.4 nm pore functionalized with Mo atoms | Acetaminophen | 202/... | 87 | 151
47 | In-Situ Growth of a Tubular MoS2 Membrane on a Ceramic Tube With Improved Organic Solvent Nanofiltration Performance | Tongtong Liu, Zhenping Qin, Qiaohong Liu, Xuejian Li, Yue Liu, Quan-Fu An and Hongxia Guo | Mater. Chem. Front., 2021, 5, 3184-3191 | MoS2 | Evans Blue (EB) | 41/... | 90 | 960
48 | Functionalized Boron Nitride Membranes With Ultrafast Solvent Transport Performance for Molecular Separation | Cheng Chen, Jiemin Wang, Dan Liu, Chen Yang, Yuchen Liu, Rodney S. Ruoff, Weiwei Lei | Nature Communication 2018, 9, 1902 | FBN-0.4 on nylon UF (with 0.4 μm thickness) | ----- | ----/5005 | ----- | -----
|  |  |  | FBN-2 on nylon UF (with 2 μm thickness) | Metyhlene blue (MB) | 740/1430 | 60 | 319.85
[5 empty] | Acid Fuchsin (AF) | 640/1430 | 88.7 | 585.53
[5 empty] | Congo red (CR) | 600/1430 | >99 | 696.6
[5 empty] | Evans Blue (EB) | 560/1430 | >99 | 960.8
|  |  |  | FBN-8 on nylon UF (with 8 μm thickness) | Metyhlene blue (MB) | 240/456 | 93 | 319.85
49 | Charged Boron Nitride Nanosheet Membranes for Improved Organic Solvent Nanofiltration | Xu M, Tang Q, Liu Y, Shi J, Zhang W, Guo C, Liu Q, Lei W, Chen C | ACS Applied Materials & Interfaces 2023, 15(9), 12524-33 | PBN-3 | Methyl orange (MO) | .../568 | 98.45 | 327
|  |  |  | PBN-4 | Acid Fuchsin (AF) | .../568 | 98.85 | 585
|  |  |  | SBN-3 | Azure B (AB) | .../753 | 92.18 | 305.8
50 | Ultrafast Viscous Permeation of Organic Solvents Through Diamond-Like Carbon Nanosheets | Santanu Karan, Sadaki Samitsu, Xinsheng Peng, Keiji Kurashima, Izumi Ichinose | Science 2012, 335, 6067, 444-447 | Free-standing DLC membranes - acetylene membranes deposited at 10 W-35 nm | ------ | ----/218.4 (at 80 kPa) | ------ | ------
|  |  |  | Free-standing DLC membranes - acetylene membranes deposited at 50 W-10 nm | ------ | ----/1764 (at 80 kPa) | ------ | ------
|  |  |  | Free-standing DLC membranes - hexamethyldisiloxane membrane deposited at 50 W-35 nm | ------ | ----/87.4 (at 80 kPa) | ------ | ------
|  |  |  | Free-standing DLC membranes - allyltrimethoxysilane membrane deposited at 50 W-36 nm | ------ | ----/67.9 (at 80 kPa) | ------ | ------
51 | A Two-Dimensional Lamellar Vermiculite Membrane for Precise Molecular Separation and Ion Sieving | Tian M, Wang L, Wang J, Zheng S, Wang F, Shao N, Wang L | ACS Sustainable Chemistry & Engineering 2022, 10(3), 1137-48 | 2D vermiculite (VMT) nanomaterials | Orang G (OG) | 24/37 | 100 | 452.37
[5 empty] | Rhodamine B (RhB) | 14/37 | 100 | 479.01
[5 empty] | Congo Red (CR) | 22/37 | 100 | 696.68
[5 empty] | Methyl blue (MlB) | 21/37 | 100 | 799.8
[5 empty] | Evans Blue (EB) | 30/37 | 99.7 | 960.89
|  |  |  | VMT intercalated with Fe(OH)3 | Evans Blue (EB) | 490/.. | 99.7 | 960.89
52 | Bottom-up Synthesis of Two-Dimensional Carbon with Vertically Aligned Ordered Micropores for Ultrafast Nanofiltration | Kim C, Koh DY, Lee Y, Choi J, Cho HS, Choi M | Science advances 2023, 9(6), eade7871 | Partially oxidized 2D zeolite-templated carbons (o-2DZTC) | Styrene Oligomers with varying Mw range | …/930 | 8 | 159
[5 empty] | ----- | ----/---- | 40 | 263
[5 empty] | ----- | ----/---- | 93 | 370
[5 empty] | ----- | ----/---- | 96 | 473
[5 empty] | ----- | ----/---- | 94 | 576
[5 empty] | ----- | ----/---- | 98 | 680
[5 empty] | ----- | ----/---- | 96 | 785
[5 empty] | ----- | ----/---- | 97 | 890
[5 empty] | ----- | ----/---- | 98 | 992
[5 empty] | ----- | ----/---- | 99 | 1096
19 | Laminar HNb3O8-based Membranes Supported on Anodic Aluminum Oxide with Enhanced Anti-swelling Property for Organic Solvent Nanofiltration | K. Nakagawa, M. Kunimatsu, K. Yasui, T. Yoshioka, T. Shintani, E. Kamio, K.-L. Tung, S. C. E. Tsang, H. Matsuyama | Journal of Membrane Science, 2021, 640, 119799 | HNb3O8/AAO | Acid red 265 (AR265) | .../5.5 | 18 | 635.6
|  |  |  | HNb3O8/AAO | Evans Blue (EB) | .../5.5 | 87 | 960
53 | Nickel Hydroxide Nanosheet Membranes with Fast Water and Organics Transport for Molecular Separation | Y. Qu, Q. G. Zhang, F. Soyekwo, R. Sh. Gao, R. X. Lv, C. X. Lin, M. M. Chen, A. M. Zhu, Q. L. Liu | Nanoscale 2016,8, 18428-18435 | Nickel hydroxide nanosheet-based membrane with 1.13 μm-thick on AAO support | ----- | --/227 | ----- | -----
54 | ZIF-8 Channelled and Coordination-Bridging Two-Dimensional WS2 Membrane for Efficient Organic Solvent Nanofiltration | Wu SC, Chen Y, Yan X, Guo XJ, Lang WZ | Chemical Engineering Journal 2022, 442, 136139 | Hydrated WS2 | ----- | .../750 | ----- | -----
2 | Two-dimensional Graphene Oxide/MXene Composite Lamellar Membranes for Efficient Solvent Permeation and Molecular Separation | S. Wei, Y. Xie, Y. Xing, L. Wang, H. Ye, X. Xiong, S. Wang, K. Han | Journal of Membrane Science 2019, 582, 414–422 | GO/MXene (70wt.%) on nylon support with thickness of 140 nm | Methylene blue (MB) | 20/25.03 | 50 | 319.85
[5 empty] | Methyl orange (MO) | 20/---- | 25 | 327.33
[5 empty] | Acid yellow 14 (AY14) | 19/---- | 50 | 449.2
[5 empty] | Eosin (E) | 18/---- | 58 | 691.9
|  |  |  | GO/MXene (80wt.%) on nylon support | Methylene blue (MB) | 43/51 | 30 | 319.85
55 | Hybrid 2D WS2/GO Nanofiltration Membranes for Finely Molecular Sieving | Peng Cheng, Yan Chen, Yi-Hang Gu, Xi Yan, Wan-Zhong Lang | Journal of Membrane Science 2019, 591, 117308 | 150 nm-thick GO (15%) /WS2 membrane on nylon support | ----- | ---/297 | ----- | -----
5 | Enhancing Interfacial Adhesion of MXene Nanofiltration Membranes via Pillaring Carbon Nanotubes for Pressure and Solvent Stable Molecular Sieving | D.-D. Shao, Q. Zhang, L. Wang, Z.-Y. Wang, Y.-X. Jing, X.-L. Cao, F. Zhang, S.-P. Sun | Journal of Membrane Science 2021, 626,119033 | MXene/CNTs-CTAB (2:2) membranes | ----- | …./115 | ----- | -----
45 | In-situ Growth of Graphene Quantum Dots Modified MoS2 Membrane on Tubular Ceramic Substrate with High Permeability for Both Water and Organic Solvent | Yue Liu, Zhenping Qin, Xuehong Zhang, Naixin Wang, Tongtong Liu, Suping Cui, Quan-Fu An, Hongxia Guo | Journal of Membrane Science 2021, 627, 119247 | M/G-1 composite on ceramic substrate (3.2 wt% GQDs) | Evans Blue (EB) | 52.5/-- | 94.7 | 960.8 g/mol
|  |  |  | M/G-2 composite on ceramic substrate (4.5 wt% GQDs) | Evans Blue (EB) | 78.0/-- | 92.4 | 960.8 g/mol
|  |  |  | M/G-3 composite on ceramic substrate (6.3 wt% GQDs) | Evans Blue (EB) | 94.5/-- | 81 | 960.8 g/mol
16 | Leaf-veins-inspired Nickel Phosphate Nanotubes-Reduced Graphene Oxide Composite Membranes for Ultrafast Organic Solvent Nanofiltration | L. Zhang, J.Wang, Y. Zhang, J. Zhu, J. Yang, J. Wang, Y. Zhang, Y. Wang | Journal of Membrane Science 2022, 649, 120401 | Nickel phosphate nanotubes-reduced graphene oxide (NPTs-rGO)-850 nm thickness | Reactive black (ReB) | .../670 | 98.2 | 992
[5 empty] | Direct red (DR) | .../670 | 97 | 814
17 | The Tripartite Role of 2D Covalent Organic Frameworks in Graphene-based Organic Solvent Nanofiltration Membranes | Xiao Sui, Yu Wang, Fei Liu, Ziwen Yuan, Cheng Wang, Yanxi Yu, Kun Zhou, Kunli Goh, Yuan Chen | Matter 2021, 4, 2953–2969 | COF-rGO (30% COF loading) | Brilliant blue G (BBG) | .../74.5 | 95.6 | 854
[5 empty] | Rhodamine B (RhB) | .../74.5 | 84.5 | 479
[5 empty] | Rose Bengal (RoB) | .../74.5 | 89.4 | 1018
[5 empty] | Methylene blue (MB) | .../74.5 | 80.6 | 320
[5 empty] | Acid orange 7 (AO7) | .../74.5 | 76 | 350
19 | Laminar HNb3O8-based Membranes Supported on Anodic Aluminum Oxide with Enhanced Anti-swelling Property for Organic Solvent Nanofiltration | K. Nakagawa, M. Kunimatsu, K. Yasui, T. Yoshioka, T. Shintani, E. Kamio, K.-L. Tung, S. C. E. Tsang, H. Matsuyama | Journal of Membrane Science, 2021, 640, 119799 | Mixed GO–HNb3O8/AAO | Acid red 265 (AR265) | .../19 | 20 | 635.6
[5 empty] | Evans Blue (EB) | .../19 | 25 | 960
|  |  |  | Layered GO–HNb3O8/AAO | Acid red 265 (AR265) | .../3.7 | 72 | 635.6
[5 empty] | Evans Blue (EB) | .../3.7 | 89 | 960
54 | ZIF-8 Channelled and Coordination-Bridging Two-Dimensional WS2 Membrane for Efficient Organic Solvent Nanofiltration | Wu SC, Chen Y, Yan X, Guo XJ, Lang WZ | Chemical Engineering Journal 2022, 442, 136139 | ZIF-8/WS2 | ----- | .../1150 | ----- | -----
56 | Hyperlooping Carbon Nanotube-Graphene Oxide Nanoarchitectonics as Membranes for Ultrafast Organic Solvent Nanofiltration | Nie L, Goh K, Wang Y, Velioglu S, Huang Y, Dou S, Wan Y, Zhou K, Bae TH, Lee JM | ACS Materials Letters 202, ;5(2), 357-69 | MWCNTs intercalated within La3+ and cross-linked small-flake graphene oxide (SFGO) (GO-MWCNTs-La3+) | ----- | …/150 | ----- | -----
|  |  |  | MWCNTs intercalated within La3+ and cross-linked large-flake graphene oxide (SFGO) (GO-MWCNTs-La3+) | ----- | …/64 | ----- | -----
57 | Advanced Hybrid Nanosheet Membranes with Stable Nanochannels for Ultrafast Molecular Separation | Guo Q, Xu M, Tang Q, Liu Y, Zhang W, Guo C, Zhao X, Zhu Y, Ye S, Liu D, Lei W | NPJ Clean Water 2023, 6(1), 38 | GO-BN membrane with a mass density of 69 mg/m2 | Acid fusion (AF) | 880/1100 | 87 | 585
[5 empty] | Evans Blue (EB) | 780/1100 | 99 | 960.8
58 | Heterostructured MoS2 Quantum Dot/GO Lamellar Membrane with Improved Transport Efficiency for Organic Solvents Inspired by the Namib Desert Beetle | Wang A, Chen W, Xu H, Xie Z, Zheng X, Liu M, Wang Y, Geng N, Mu X, Ding M | Journal of Membrane Science 2022, 650, 120402 | MoS2 quantum dot/GO lamellar membrane | Rose Bengal (RoB) | …/22.83 | 87.67 | 1018
[5 empty] | Remazol brilliant blue R | ----/---- | 86.03 | 627
[5 empty] | Methyl orange (MO) | ----/---- | 50.97 | 327
59 | Functionalised Graphene Oxide-based Nanofiltration Membranes with Enhanced Molecular Separation Performance | Sharif S, Ahmad KS, Memon FH, Rehman F, Soomro F, Thebo KH | Materials Research Innovations 2022, 26(6), 373-81 | GO/Ag NPs functionalised membranes | Methylene blue (MB) | …/525 | 96 | 319.85
[5 empty] | Crystal violet (CV) | ----/---- | 97 | 407.98
[5 empty] | Safranin O (SO) | ----/---- | 97 | 351
60 | 2D-Dual-Spacing Channel Membranes for High Performance Organic Solvent Nanofiltration | S. Wang, D. Mahalingam, B. Sutisna, S. P. Nunes | J. Mater. Chem. A, 2019, 7, 11673-11682 | Dual-spacing channel GO with Si - GO-Si2 (with NaOH filtration) | Methyl orange (MO) | ----/306 | 53.3 | 327.33
[5 empty] | Indigo carmine (IC) | ----/306 | 75 | 466.36
[5 empty] | Congo red (CR) | ----/306 | 96 | 696.6
[5 empty] | Brilliant blue R250 (BB) | ----/306 | 99.3 | 792.85
[5 empty] | Rose bengal (RB) | ----/306 | 92.8 | 1017.6
[5 empty] | Chrysoidine G (CG) | ----/306 | 23.5 | 248
[5 empty] | Methylene blue (MB) | ----/306 | 46 | 319.85
[5 empty] | Crystal violet (CV) | ----/306 | 66.3 | 407.98

## Table S2
Table S2. The ratio of pure methanol permeance (PMP) over pure water permeance (PWP) of free-standing 2D nanolaminate membranes
Free standing 2D nanolaminate membrane | Pure Solvent Permeance (LMH×bar−1) |  | Ratio PMP/PWP
| Methanol (PMP) | Water (PWP)
Small-flake graphene oxide (SFGO) cross-linked with La3+ | 120 | 35 | 3.428571
Large-flake graphene oxide (LFGO) cross-linked with La3+ | 45 | 30 | 1.5
Large-flake graphene oxide (LFGO) cross-linked with Co3+ | 12 | 28 | 0.4285714
Large-flake graphene oxide (LFGO) uncross-linked | 12 | 25 | 0.48
MXene (Ti3C2Tx) on PDA support with thichness of 230 nm | 3563 | 2315 | 1.539093
MXene (Ti3C2Tx) on PDA support with thichness of 470 nm | 2000 | 1073 | 1.863933
COF (M-Tp-TD) (TD: 4,4′′-diamino-p-terphenyl) | 142 | 117.6 | 1.207483
COF (M-Tp-BD) (BD: benzidine) | 106.3 | 91.6 | 1.16048
COF Tp-Bpy (Interfacially-crystallized thin films) | 108 | 211 | 0.5118483
GO membrane with mass loading of 120 mg/m2 (thickness 140 nm) | 0.2 | 8 | 0.025
MXene membrane with mass loading of 120 mg/m2 (thickness 140 nm) | 1900 | 1600 | 1.1875
GO-MXene (50% MXene, 140 nm) | 10.7 | 13.4 | 0.7985075
GO-MXene (60% MXene, 140 nm) | 19.6 | 17.5 | 1.12
GO-MXene (70% MXene, 140 nm) | 25.2 | 22.4 | 1.125
GO-MXene (80% MXene, 140 nm) | 54.2 | 46.2 | 1.17316
COF crystalline membrane (LB method with precursors TFP DHF) M20 | 78 | 61 | 1.278689
COF (TFP-DPF) crystalline ultrathin (38 nm) | 130 | 161 | 0.8074534
COF (TFP-DPF) crystalline ultrathin (57 nm) | 77 | 104 | 0.7403846
COF (TFP-DNF) crystalline ultrathin (40 nm) | 49 | 81 | 0.6049383
COF (TFP-DNF) crystalline ultrathin (58 nm) | 37 | 49 | 0.755102
S-rGO-18 on nylon support (solvent solvated reduced GO) | 78 | 92 | 0.8478261
Cationic EB-COF:Br (189-μm-thick) on nylon 66 | 1272 | 546 | 2.32967
HLGO (highly laminated large flake) on anodisc alumina support | 9.6 | 4.3 | 2.232558
D-MoS2 (dry) on nylon MF via layer-by-layer stacking | 683 | 495 | 1.379798
S-MoS2 (solvated) on nylon MF via layer-by-layer stacking | 2423 | 1945 | 1.245758
Layer-stacked GO membrane on nylon support | 3.5 | 15 | 0.2333333
Dual-spacing channel GO with Si-GO-Si2 (with NaOH filtration) | 306 | 229 | 1.336245
COF synthesized with IP (FS-COM-1 with 0.6 nm pores) | 3.3 | 3.9 | 0.8461538
COF synthesized with IP (FS-COM-2 with 1.1 nm pores) | 4.7 | 10.1 | 0.4653465
rGO-44 (44 mg/m2) on nylon or AAO MF membrane | 1.62 | 3.68 | 0.4402174
rGO-TMPyP0.6-44 (weight ratio of TMPyP to rGO:0.6) | 5.26 | 9.5 | 0.5536842
shear-aligned Nylon support GO membrane with 350±20 nm thickness | 108 | 28 | 3.857143
Crumpled Ti3C2Tx (c-Ti3C2Tx) membrane with a mass loading of 0.1 mg/cm2 | 2484 | 2331 | 1.065637
Ti3C2Tx membrane with a mass loading of 0.1 mg/cm2 | 121 | 166 | 0.7289157
Crumpled Ti3C2Tx (c-Ti3C2Tx) membrane with a mass loading of 0.25 mg/cm2 | 1089 | 726 | 1.5
Ti3C2Tx membrane with a mass loading of 0.25 mg/cm2 | 32 | 102 | 0.3137255
FBN-0.4 on nylon UF (with 0.4 μm thickness) | 505 | 2751 | 0.1835696
Loosely stacked MoS2 membrane with thickness of 2.3 μm on nylon support | 3790 | 1430 | 2.65035
Compactly stacked MoS2 membrane with thickness of 1.5 μm on nylon support | 1657 | 610 | 2.716393
Ti3C2Tx on nylon support | 3029 | 1588 | 1.907431
Ti3C2Tx-NH2 on nylon support | 2328 | 1270 | 1.833071
GO hollow fiber membranes on ceramic substrate 1.5 μm thick - fresh | 3.97 | 1.04 | 3.817308
GO-WS2 membrane with a 150 nm-thick on nylon support | 297 | 267 | 1.11236
As-prepared hydro-MoS2 membranes (800 nm thick) on Torlon UF membrane | 273 | 137 | 1.992701
As-prepared hydro-MoS2 membranes (400 nm thick) on Torlon UF membrane | 342 | 196 | 1.744898
As-prepared chem-MoS2 membranes (500 nm thick) on Torlon UF membrane | 8 | 11 | 0.7272727
Hydro-MoS2 membrane (700 nm thick) dried for 30 min during the glycerol-supported drying process | 8.7 | 6.6 | 1.318182
COFM TpOMe-Azo (350 µm thickness) | 200 | 170 | 1.176471
Tp-Azo COF film (125 µm thickness) | 202.3 | 88 | 2.298864
MXene/CNTs-CTAB (2:2) membranes | 115 | 99.6 | 1.154618
MXene | 28 | 23.1 | 1.212121
TAPA-TFP on AAO (high polarity) | 241.9 | 148.2 | 1.632254
TAPA-TFB on AAO (low polarity) | 57.3 | 36.7 | 1.561308
Nickel phosphate nanotubes-reduced graphene oxide (NPTs-rGO)-850 nm thickness | 670 | 498 | 1.345382
GO | 1.35 | 0.3 | 4.5
Hydrothermal GO | 3 | 0.92 | 3.26087
Hydrated WS2 | 750 | 492 | 1.52439
ZIF-8/WS2 | 1150 | 761 | 1.51117
PBN-3 | 270 | 146 | 1.849315
SBN-3 | 424 | 135 | 3.140741
Holey graphene multi-functionalized with SiO2 nanoparticles (HG-SiO2) | 299 | 225 | 1.328889
Microwave-treated nanoporous graphene membrane (MNG) | 5800 | 758 | 7.651715
Multiwalled carbon nanotubes (MWCNTs) intercalated within lanthanum(III) (La3+)-cross-linked small-flake graphene oxide (SFGO) (GO-MWCNTs-La3+) | 295 | 91 | 3.241758
GO-DMSO | 74 | 70.5 | 1.049645
GO-NMF | 52 | 52 | 1
GO-DMF | 32 | 30.7 | 1.042345
GO/Ag NPs functionalised membranes | 525 | 1032 | 0.5087209
Graphene oxide-boron nitride (GO-BN)- the mass density of 69 mg/m2 | 1100 | 1610 | 0.6832298
Partially oxidized 2D zeolite-templated carbons (o-2DZTC) | 940 | 620 | 1.516129
Large-area nanoporous multilayer graphene oxide (NMG) | 1340 | 101 | 13.26733
Imine-COF | 276 | 530 | 0.5207547
Amide-COF | 232 | 489 | 0.4744376
Amine-COF | 227 | 345 | 0.657971
TFP-HETTA-39 nm thickness | 6 | 4.5 | 1.333333
TFP-HBTTA-41 nm thickness | 4.3 | 2.9 | 1.482759
TFP-HHTTA-48 nm thickness | 3 | 1.9 | 1.578947
2D vermiculite (VMT) nanomaterials | 36 | 25 | 1.44